## original
SAMPLE | NUMBER | TAKEOFF | KILOVOLT | CURRENT | BEAMSIZE | LINE | REL. LINE | SiO2 | ZrO2 | TiO2 | ZnO | Al2O3 | V2O3 | Cr2O3 | FeO | NiO | MnO | MgO | CaO | Na2O | K2O | O | TOTAL | FORMULA | BASIS | Si FORMULA | Zr FORMULA | Ti FORMULA | Zn FORMULA | Al FORMULA | V FORMULA | Cr FORMULA | Fe FORMULA | Ni FORMULA | Mn FORMULA | Mg FORMULA | Ca FORMULA | Na FORMULA | K FORMULA | O FORMULA | SiO2 CDL99 | ZrO2 CDL99 | TiO2 CDL99 | ZnO CDL99 | Al2O3 CDL99 | V2O3 CDL99 | Cr2O3 CDL99 | FeO CDL99 | NiO CDL99 | MnO CDL99 | MgO CDL99 | CaO CDL99 | Na2O CDL99 | K2O CDL99 | X-POS | Y-POS | Z-POS | RELDIST | BEAMCURR | BEAMCURR2 | Si ka (4,TAP) ONTIM | Zr la (3,PETH) ONTIM | Ti ka (1,PET) ONTIM | Zn ka (5,LIFH) ONTIM | Al ka (4,TAP) ONTIM | V ka (1,PET) ONTIM | Cr ka (1,PET) ONTIM | Fe ka (5,LIFH) ONTIM | Ni ka (5,LIFH) ONTIM | Mn ka (5,LIFH) ONTIM | Mg ka (2,TAP) ONTIM | Ca ka (3,PETH) ONTIM | Na ka (2,TAP) ONTIM | K ka (3,PETH) ONTIM | Si ka (4,TAP) HITIM | Zr la (3,PETH) HITIM | Ti ka (1,PET) HITIM | Zn ka (5,LIFH) HITIM | Al ka (4,TAP) HITIM | V ka (1,PET) HITIM | Cr ka (1,PET) HITIM | Fe ka (5,LIFH) HITIM | Ni ka (5,LIFH) HITIM | Mn ka (5,LIFH) HITIM | Mg ka (2,TAP) HITIM | Ca ka (3,PETH) HITIM | Na ka (2,TAP) HITIM | K ka (3,PETH) HITIM | Si ka (4,TAP) LOTIM | Zr la (3,PETH) LOTIM | Ti ka (1,PET) LOTIM | Zn ka (5,LIFH) LOTIM | Al ka (4,TAP) LOTIM | V ka (1,PET) LOTIM | Cr ka (1,PET) LOTIM | Fe ka (5,LIFH) LOTIM | Ni ka (5,LIFH) LOTIM | Mn ka (5,LIFH) LOTIM | Mg ka (2,TAP) LOTIM | Ca ka (3,PETH) LOTIM | Na ka (2,TAP) LOTIM | K ka (3,PETH) LOTIM | Si ka (4,TAP) ONCNT | Zr la (3,PETH) ONCNT | Ti ka (1,PET) ONCNT | Zn ka (5,LIFH) ONCNT | Al ka (4,TAP) ONCNT | V ka (1,PET) ONCNT | Cr ka (1,PET) ONCNT | Fe ka (5,LIFH) ONCNT | Ni ka (5,LIFH) ONCNT | Mn ka (5,LIFH) ONCNT | Mg ka (2,TAP) ONCNT | Ca ka (3,PETH) ONCNT | Na ka (2,TAP) ONCNT | K ka (3,PETH) ONCNT | Si ka (4,TAP) OFCNT | Zr la (3,PETH) OFCNT | Ti ka (1,PET) OFCNT | Zn ka (5,LIFH) OFCNT | Al ka (4,TAP) OFCNT | V ka (1,PET) OFCNT | Cr ka (1,PET) OFCNT | Fe ka (5,LIFH) OFCNT | Ni ka (5,LIFH) OFCNT | Mn ka (5,LIFH) OFCNT | Mg ka (2,TAP) OFCNT | Ca ka (3,PETH) OFCNT | Na ka (2,TAP) OFCNT | K ka (3,PETH) OFCNT | Si ka (4,TAP) NECNT | Zr la (3,PETH) NECNT | Ti ka (1,PET) NECNT | Zn ka (5,LIFH) NECNT | Al ka (4,TAP) NECNT | V ka (1,PET) NECNT | Cr ka (1,PET) NECNT | Fe ka (5,LIFH) NECNT | Ni ka (5,LIFH) NECNT | Mn ka (5,LIFH) NECNT | Mg ka (2,TAP) NECNT | Ca ka (3,PETH) NECNT | Na ka (2,TAP) NECNT | K ka (3,PETH) NECNT | Si ka (4,TAP) K-RAW | Zr la (3,PETH) K-RAW | Ti ka (1,PET) K-RAW | Zn ka (5,LIFH) K-RAW | Al ka (4,TAP) K-RAW | V ka (1,PET) K-RAW | Cr ka (1,PET) K-RAW | Fe ka (5,LIFH) K-RAW | Ni ka (5,LIFH) K-RAW | Mn ka (5,LIFH) K-RAW | Mg ka (2,TAP) K-RAW | Ca ka (3,PETH) K-RAW | Na ka (2,TAP) K-RAW | K ka (3,PETH) K-RAW | DATETIME | Si Z-COR | Zr Z-COR | Ti Z-COR | Zn Z-COR | Al Z-COR | V Z-COR | Cr Z-COR | Fe Z-COR | Ni Z-COR | Mn Z-COR | Mg Z-COR | Ca Z-COR | Na Z-COR | K Z-COR | Si A-COR | Zr A-COR | Ti A-COR | Zn A-COR | Al A-COR | V A-COR | Cr A-COR | Fe A-COR | Ni A-COR | Mn A-COR | Mg A-COR | Ca A-COR | Na A-COR | K A-COR | Si F-COR | Zr F-COR | Ti F-COR | Zn F-COR | Al F-COR | V F-COR | Cr F-COR | Fe F-COR | Ni F-COR | Mn F-COR | Mg F-COR | Ca F-COR | Na F-COR | K F-COR | Si ZAF | Zr ZAF | Ti ZAF | Zn ZAF | Al ZAF | V ZAF | Cr ZAF | Fe ZAF | Ni ZAF | Mn ZAF | Mg ZAF | Ca ZAF | Na ZAF | K ZAF | Si MAC | Zr MAC | Ti MAC | Zn MAC | Al MAC | V MAC | Cr MAC | Fe MAC | Ni MAC | Mn MAC | Mg MAC | Ca MAC | Na MAC | K MAC | Si ka (4,TAP) KRAT | Zr la (3,PETH) KRAT | Ti ka (1,PET) KRAT | Zn ka (5,LIFH) KRAT | Al ka (4,TAP) KRAT | V ka (1,PET) KRAT | Cr ka (1,PET) KRAT | Fe ka (5,LIFH) KRAT | Ni ka (5,LIFH) KRAT | Mn ka (5,LIFH) KRAT | Mg ka (2,TAP) KRAT | Ca ka (3,PETH) KRAT | Na ka (2,TAP) KRAT | K ka (3,PETH) KRAT | Si STD_NUM | Zr STD_NUM | Ti STD_NUM | Zn STD_NUM | Al STD_NUM | V STD_NUM | Cr STD_NUM | Fe STD_NUM | Ni STD_NUM | Mn STD_NUM | Mg STD_NUM | Ca STD_NUM | Na STD_NUM | K STD_NUM | Si STD_NAM | Zr STD_NAM | Ti STD_NAM | Zn STD_NAM | Al STD_NAM | V STD_NAM | Cr STD_NAM | Fe STD_NAM | Ni STD_NAM | Mn STD_NAM | Mg STD_NAM | Ca STD_NAM | Na STD_NAM | K STD_NAM | Si INTF% | Zr INTF% | Ti INTF% | Zn INTF% | Al INTF% | V INTF% | Cr INTF% | Fe INTF% | Ni INTF% | Mn INTF% | Mg INTF% | Ca INTF% | Na INTF% | K INTF%
NWA7635 areaB_001 | 2 | 40 | 20 | 30 | 0 | 91 | 1 | 33.7618 | 0 | 0 | 0.050337 | 0.006151 | 0 | 0.10309 | 45.4076 | 0 | 1.0418 | 18.5039 | 0.5103 | 0 | 0 | 4e-06 | 99.3849 | 3 |  | 1.0041 | 0 | 0 | 0.001105 | 0.000216 | 0 | 0.002424 | 1.1293 | 0 | 0.026242 | 0.82036 | 0.01626 | 0 | 0 | 4.0054 | 0.015654 | 0.048558 | 0.018633 | 0.022837 | 0.012539 | 0.019332 | 0.024402 | 0.01654 | 0.017211 | 0.022033 | 0.015057 | 0.006954 | 0.02171 | 0.006908 | 64.216 | 47.0338 | 10.7525 | 0 | 30.18 | 30.22 | 40 | 30 | 30 | 20 | 40 | 30 | 30 | 20 | 20 | 20 | 40 | 30 | 40 | 30 | 20 | 15 | 15 | 10 | 20 | 15 | 15 | 10 | 10 | 10 | 20 | 15 | 20 | 15 | 20 | 15 | 15 | 10 | 20 | 15 | 15 | 10 | 10 | 10 | 20 | 15 | 20 | 15 | 326.69 | 1.0011 | 2.0487 | 6.5942 | 1.2633 | 2.7011 | 4.9964 | 588.008 | 4.0602 | 15.9008 | 89.8735 | 19.569 | 0.25166 | 3.984 | 3.021 | 1.0298 | 2.0873 | 5.9383 | 1.2166 | 2.7773 | 4.1395 | 3.045 | 4.0751 | 4.1449 | 0.70614 | 4.3351 | 0.26159 | 4.1043 | 323.669 | -0.0287 | -0.03864 | 0.6559 | 0.04672 | -0.07617 | 0.85694 | 584.963 | -0.01491 | 11.7546 | 89.1673 | 15.2339 | -0.00993 | -0.12034 | 0.8441 | -0.00017 | -5e-05 | 0.0007 | 0.000136 | -6e-05 | 0.001153 | 0.65858 | -1e-05 | 0.025703 | 0.26437 | 0.02093 | -0.00026 | -0.00027 | 44156.7336 | 0.9792 | 1.1721 | 1.104 | 1.1591 | 1.0062 | 1.1285 | 1.1095 | 1.1124 | 1.0995 | 1.1315 | 0.9741 | 1.0068 | 0.9957 | 1.0294 | 1.6549 | 1.2544 | 1.0226 | 1.0202 | 2.1065 | 1.011 | 1.0053 | 0.9967 | 1.0361 | 0.9997 | 2.456 | 1.0629 | 3.6602 | 1.0976 | 0.9992 | 0.9999 | 0.9393 | 1 | 0.9913 | 0.9063 | 0.8467 | 0.9999 | 0.9999 | 1 | 0.9965 | 0.9765 | 0.9955 | 0.9849 | 1.6192 | 1.47 | 1.0604 | 1.1826 | 2.1012 | 1.0341 | 0.9444 | 1.1086 | 1.1391 | 1.1311 | 2.3839 | 1.045 | 3.6279 | 1.1129 | 1586.738 | 1418.452 | 165.3489 | 105.5796 | 2386.129 | 126.3778 | 98.1764 | 61.3675 | 153.8082 | 75.0746 | 3000.178 | 284.1825 | 4778.625 | 382.6339 | 0.097462 | 1e-10 | 1e-10 | 0.00034196 | 1.5494e-05 | 1e-10 | 0.00074682 | 0.31839 | 1e-10 | 0.0071327 | 0.046808 | 0.0034902 | 1e-10 | 1e-10 | 50 | 117 | 5 | 26 | 4 | 14 | 2 | 3 | 1 | 92 | 50 | 6 | 114 | 10 | Fo90.5 | Zircon ZrSiO4 639A | TiO2 Rutile MTI | Willemite Zn2SiO4 | Plagioclase (labradorite) 115900 | V vanadium Alfa | Cr2O3 chromium oxide Alfa | Fe2SiO4 fayalite Rockport | Ni nickel Alfa | Spessartine Little 3 | Fo90.5 | CaMgSi2O6 diopside Wakefield | Albite 639 block | KAlSi3O8 sanidine Itrongay | 0 | 0 | 0 | 0 | 0 | 1e-05 | 0 | 0 | 0 | -0.01062 | 0 | 0 | 0 | 0
NWA7635 areaB_002 | 3 | 40 | 20 | 30 | 0 | 92 | 1 | 33.9144 | 0.022264 | 0.009439 | 0.049828 | 0.012287 | 0 | 0.081723 | 44.6093 | 0 | 0.948 | 19.1362 | 0.49091 | 0.002824 | 0 | 0 | 99.2771 | 3 |  | 1.0052 | 0.000322 | 0.00021 | 0.001091 | 0.000429 | 0 | 0.001915 | 1.1058 | 0 | 0.023799 | 0.84554 | 0.01559 | 0.000162 | 0 | 4.0068 | 0.015456 | 0.047289 | 0.018575 | 0.022833 | 0.01221 | 0.019565 | 0.024699 | 0.01635 | 0.017408 | 0.021808 | 0.01535 | 0.006979 | 0.020755 | 0.006892 | 64.1862 | 47.0783 | 10.7525 | 0 | 30.205 | 30.23 | 40 | 30 | 30 | 20 | 40 | 30 | 30 | 20 | 20 | 20 | 40 | 30 | 40 | 30 | 20 | 15 | 15 | 10 | 20 | 15 | 15 | 10 | 10 | 10 | 20 | 15 | 20 | 15 | 20 | 15 | 15 | 10 | 20 | 15 | 15 | 10 | 10 | 10 | 20 | 15 | 20 | 15 | 327.982 | 1.0215 | 2.1402 | 6.5837 | 1.2477 | 2.8 | 4.892 | 577.107 | 3.8923 | 14.7437 | 93.5897 | 18.9922 | 0.24903 | 4.0192 | 2.9456 | 0.97518 | 2.0674 | 5.9348 | 1.1544 | 2.832 | 4.215 | 2.9721 | 4.1704 | 4.0565 | 0.74462 | 4.3579 | 0.24324 | 4.0777 | 325.037 | 0.046334 | 0.072815 | 0.64889 | 0.093316 | -0.03663 | 0.677 | 574.135 | -0.27806 | 10.6863 | 92.845 | 14.6342 | 0.005791 | -0.05848 | 0.84768 | 0.000281 | 9.5e-05 | 0.000692 | 0.000272 | -3e-05 | 0.000911 | 0.64639 | -0.00013 | 0.023367 | 0.27527 | 0.020106 | 0.000149 | -0.00013 | 44156.7374 | 0.98 | 1.173 | 1.1049 | 1.1603 | 1.007 | 1.1295 | 1.1106 | 1.1134 | 1.1007 | 1.1326 | 0.9749 | 1.0077 | 0.9966 | 1.0303 | 1.654 | 1.2548 | 1.0226 | 1.0197 | 2.1049 | 1.011 | 1.0053 | 0.9966 | 1.0353 | 0.9997 | 2.4373 | 1.063 | 3.6274 | 1.0978 | 0.9992 | 0.9999 | 0.9404 | 1 | 0.9913 | 0.9079 | 0.8488 | 0.9999 | 0.9999 | 1 | 0.9964 | 0.9769 | 0.9954 | 0.9852 | 1.6197 | 1.4718 | 1.0626 | 1.1832 | 2.1013 | 1.0369 | 0.9477 | 1.1096 | 1.1394 | 1.1322 | 2.3677 | 1.0465 | 3.5982 | 1.1143 | 1583.642 | 1418.137 | 165.2457 | 104.0056 | 2381.284 | 126.2858 | 98.1228 | 61.264 | 151.5509 | 75.0235 | 2969.879 | 284.221 | 4731.502 | 382.7069 | 0.097875 | 0.00011198 | 5.3252e-05 | 0.00033831 | 3.0946e-05 | 1e-10 | 0.00059001 | 0.31249 | 1e-10 | 0.0064845 | 0.048738 | 0.0033528 | 5.8218e-06 | 1e-10 | 50 | 117 | 5 | 26 | 4 | 14 | 2 | 3 | 1 | 92 | 50 | 6 | 114 | 10 | Fo90.5 | Zircon ZrSiO4 639A | TiO2 Rutile MTI | Willemite Zn2SiO4 | Plagioclase (labradorite) 115900 | V vanadium Alfa | Cr2O3 chromium oxide Alfa | Fe2SiO4 fayalite Rockport | Ni nickel Alfa | Spessartine Little 3 | Fo90.5 | CaMgSi2O6 diopside Wakefield | Albite 639 block | KAlSi3O8 sanidine Itrongay | 0 | 0 | 0 | 0 | 0 | 14.4898 | 0 | 0 | 0 | -0.00925 | 0 | 0 | 0 | 0
NWA7635 areaB_003 | 4 | 40 | 20 | 30 | 0 | 93 | 1 | 33.5701 | 0 | 0.035355 | 0.044702 | 0.01456 | 0.002204 | 0.13837 | 45.8084 | 0 | 1.0399 | 18.0899 | 0.54598 | 0.021928 | 0 | -1e-05 | 99.3113 | 3 |  | 1.0016 | 0 | 0.000793 | 0.000985 | 0.000512 | 5.3e-05 | 0.003264 | 1.1431 | 0 | 0.02628 | 0.80466 | 0.017454 | 0.001269 | 0 | 4.0037 | 0.015183 | 0.04951 | 0.018164 | 0.023439 | 0.012004 | 0.019411 | 0.024097 | 0.016259 | 0.017354 | 0.021731 | 0.01531 | 0.007054 | 0.020785 | 0.006927 | 64.2137 | 47.1282 | 10.7525 | 0 | 30.2 | 30.24 | 40 | 30 | 30 | 20 | 40 | 30 | 30 | 20 | 20 | 20 | 40 | 30 | 40 | 30 | 20 | 15 | 15 | 10 | 20 | 15 | 15 | 10 | 10 | 10 | 20 | 15 | 20 | 15 | 20 | 15 | 15 | 10 | 20 | 15 | 15 | 10 | 10 | 10 | 20 | 15 | 20 | 15 | 324.762 | 0.94753 | 2.2625 | 6.8464 | 1.2269 | 2.845 | 5.205 | 593.362 | 4.0359 | 15.7793 | 87.5481 | 20.7843 | 0.2821 | 3.9306 | 2.8453 | 1.0733 | 1.9889 | 6.2637 | 1.1163 | 2.8086 | 4.0519 | 2.947 | 4.1468 | 4.0389 | 0.7247 | 4.4712 | 0.2377 | 4.1369 | 321.916 | -0.12575 | 0.27359 | 0.58264 | 0.11061 | 0.01897 | 1.1521 | 590.415 | -0.11089 | 11.7387 | 86.8234 | 16.313 | 0.044397 | -0.20632 | 0.83955 | -0.00076 | 0.000356 | 0.000622 | 0.000322 | 1.5e-05 | 0.00155 | 0.66471 | -5e-05 | 0.025668 | 0.25742 | 0.022412 | 0.001142 | -0.00046 | 44156.7409 | 0.9787 | 1.1715 | 1.1034 | 1.1584 | 1.0057 | 1.1279 | 1.1089 | 1.1117 | 1.0989 | 1.1309 | 0.9736 | 1.0063 | 0.9952 | 1.0289 | 1.6553 | 1.2538 | 1.0226 | 1.0205 | 2.107 | 1.0111 | 1.0054 | 0.9967 | 1.0366 | 0.9997 | 2.4672 | 1.0628 | 3.6787 | 1.0975 | 0.9992 | 0.9999 | 0.9389 | 1 | 0.9914 | 0.9057 | 0.8458 | 0.9999 | 0.9999 | 1 | 0.9965 | 0.9762 | 0.9956 | 0.9847 | 1.6188 | 1.4687 | 1.0593 | 1.1822 | 2.1007 | 1.0329 | 0.943 | 1.108 | 1.139 | 1.1306 | 2.3935 | 1.0441 | 3.6447 | 1.1119 | 1586.368 | 1416.053 | 165.2857 | 106.3503 | 2385.422 | 126.34 | 98.2636 | 61.5348 | 154.9124 | 75.1585 | 3014.084 | 283.7207 | 4798.843 | 381.9977 | 0.096937 | 1e-10 | 0.00020008 | 0.00030378 | 3.6681e-05 | 1.4508e-05 | 0.001004 | 0.32135 | 1e-10 | 0.0071232 | 0.045577 | 0.0037374 | 4.4633e-05 | 1e-10 | 50 | 117 | 5 | 26 | 4 | 14 | 2 | 3 | 1 | 92 | 50 | 6 | 114 | 10 | Fo90.5 | Zircon ZrSiO4 639A | TiO2 Rutile MTI | Willemite Zn2SiO4 | Plagioclase (labradorite) 115900 | V vanadium Alfa | Cr2O3 chromium oxide Alfa | Fe2SiO4 fayalite Rockport | Ni nickel Alfa | Spessartine Little 3 | Fo90.5 | CaMgSi2O6 diopside Wakefield | Albite 639 block | KAlSi3O8 sanidine Itrongay | 0 | 0 | 0 | 0 | 0 | -47.892 | -0.08983 | 0 | 0 | -0.01426 | 0 | 0 | 0 | 0
NWA7635 areaB_004 | 5 | 40 | 20 | 30 | 0 | 94 | 1 | 33.833 | 0.003704 | 0.01127 | 0.041794 | 0.021285 | 0.010644 | 0.10992 | 45.764 | 0 | 1.024 | 18.1119 | 0.572 | 0 | 0 | 8e-06 | 99.5035 | 3 |  | 1.0074 | 5.4e-05 | 0.000252 | 0.000919 | 0.000747 | 0.000254 | 0.002588 | 1.1397 | 0 | 0.025826 | 0.80401 | 0.018249 | 0 | 0 | 4.0095 | 0.015395 | 0.04812 | 0.01842 | 0.023328 | 0.011945 | 0.019414 | 0.02439 | 0.015963 | 0.01725 | 0.02199 | 0.014743 | 0.006986 | 0.022285 | 0.007107 | 64.1196 | 47.1262 | 10.7525 | 0 | 30.22 | 30.21 | 40 | 30 | 30 | 20 | 40 | 30 | 30 | 20 | 20 | 20 | 40 | 30 | 40 | 30 | 20 | 15 | 15 | 10 | 20 | 15 | 15 | 10 | 10 | 10 | 20 | 15 | 20 | 15 | 20 | 15 | 15 | 10 | 20 | 15 | 15 | 10 | 10 | 10 | 20 | 15 | 20 | 15 | 327.574 | 1.0216 | 2.1315 | 6.7515 | 1.2701 | 2.905 | 5.0679 | 592.571 | 4.0019 | 15.6941 | 87.7223 | 21.4704 | 0.2656 | 4.1177 | 2.931 | 1.0139 | 2.0444 | 6.2068 | 1.1083 | 2.8079 | 4.1483 | 2.8416 | 4.0995 | 4.1363 | 0.67435 | 4.3859 | 0.27415 | 4.355 | 324.643 | 0.007723 | 0.087165 | 0.54466 | 0.16186 | 0.091538 | 0.91459 | 589.729 | -0.09766 | 11.5565 | 87.048 | 17.0846 | -0.00855 | -0.23726 | 0.84667 | 4.7e-05 | 0.000114 | 0.000581 | 0.000472 | 7e-05 | 0.001231 | 0.66394 | -5e-05 | 0.02527 | 0.25808 | 0.023472 | -0.00022 | -0.00053 | 44156.7446 | 0.9789 | 1.1717 | 1.1036 | 1.1587 | 1.0059 | 1.1281 | 1.1092 | 1.1119 | 1.0991 | 1.1311 | 0.9738 | 1.0065 | 0.9953 | 1.0291 | 1.6539 | 1.254 | 1.0227 | 1.0205 | 2.1047 | 1.0111 | 1.0054 | 0.9967 | 1.0365 | 0.9998 | 2.4634 | 1.0628 | 3.6731 | 1.0975 | 0.9992 | 0.9999 | 0.9391 | 1 | 0.9913 | 0.906 | 0.8461 | 0.9999 | 0.9999 | 1 | 0.9964 | 0.9763 | 0.9956 | 0.9847 | 1.6177 | 1.4692 | 1.0599 | 1.1824 | 2.0987 | 1.0335 | 0.9436 | 1.1083 | 1.1391 | 1.1308 | 2.3902 | 1.0444 | 3.6398 | 1.1122 | 1586.874 | 1419.322 | 165.8193 | 106.2844 | 2386.106 | 126.7488 | 98.5073 | 61.6284 | 154.8234 | 75.3673 | 3014.465 | 284.4201 | 4801.016 | 382.9388 | 0.097759 | 1.8666e-05 | 6.3747e-05 | 0.00028398 | 5.3675e-05 | 7.0009e-05 | 0.00079707 | 0.32098 | 1e-10 | 0.0070127 | 0.045695 | 0.0039141 | 1e-10 | 1e-10 | 50 | 117 | 5 | 26 | 4 | 14 | 2 | 3 | 1 | 92 | 50 | 6 | 114 | 10 | Fo90.5 | Zircon ZrSiO4 639A | TiO2 Rutile MTI | Willemite Zn2SiO4 | Plagioclase (labradorite) 115900 | V vanadium Alfa | Cr2O3 chromium oxide Alfa | Fe2SiO4 fayalite Rockport | Ni nickel Alfa | Spessartine Little 3 | Fo90.5 | CaMgSi2O6 diopside Wakefield | Albite 639 block | KAlSi3O8 sanidine Itrongay | 0 | 0 | 0 | 0 | 0 | -5.7208 | -0.54344 | 0 | 0 | -0.01151 | 0 | 0 | 0 | 0
NWA7635 areaB_005 | 6 | 40 | 20 | 30 | 0 | 95 | 1 | 33.6874 | 0 | 0.020901 | 0.042241 | 0.021767 | 0.00499 | 0.21132 | 44.2876 | 0.010643 | 0.87783 | 19.0938 | 0.5074 | 0.022597 | 0 | 0 | 98.7884 | 3 |  | 1.0029 | 0 | 0.000468 | 0.000929 | 0.000764 | 0.000119 | 0.004974 | 1.1026 | 0.000255 | 0.022135 | 0.84739 | 0.016184 | 0.001304 | 0 | 4.0056 | 0.015417 | 0.049385 | 0.018585 | 0.023023 | 0.012099 | 0.019281 | 0.024689 | 0.015958 | 0.016682 | 0.021839 | 0.014567 | 0.006979 | 0.020898 | 0.00691 | 64.1068 | 47.0387 | 10.7525 | 0 | 30.19 | 30.195 | 40 | 30 | 30 | 20 | 40 | 30 | 30 | 20 | 20 | 20 | 40 | 30 | 40 | 30 | 20 | 15 | 15 | 10 | 20 | 15 | 15 | 10 | 10 | 10 | 20 | 15 | 20 | 15 | 20 | 15 | 15 | 10 | 20 | 15 | 15 | 10 | 10 | 10 | 20 | 15 | 20 | 15 | 325.76 | 1.0047 | 2.2292 | 6.5792 | 1.2984 | 2.7979 | 5.953 | 572.709 | 3.98 | 13.9619 | 93.343 | 19.4821 | 0.29312 | 4.049 | 2.929 | 1.0632 | 2.068 | 6.0292 | 1.1331 | 2.7449 | 4.2017 | 2.8288 | 3.8276 | 4.0651 | 0.67071 | 4.356 | 0.24675 | 4.0976 | 322.831 | -0.05852 | 0.16121 | 0.55003 | 0.16533 | 0.042739 | 1.749 | 569.88 | 0.15239 | 9.8942 | 92.6723 | 15.1261 | 0.04637 | -0.04859 | 0.84196 | -0.00036 | 0.00021 | 0.000587 | 0.000482 | 3.3e-05 | 0.002354 | 0.64159 | 7.3e-05 | 0.021636 | 0.27476 | 0.020782 | 0.001193 | -0.00011 | 44156.7482 | 0.9801 | 1.1731 | 1.105 | 1.1605 | 1.0071 | 1.1296 | 1.1107 | 1.1135 | 1.1008 | 1.1327 | 0.975 | 1.0078 | 0.9967 | 1.0304 | 1.654 | 1.2546 | 1.0226 | 1.0197 | 2.1047 | 1.011 | 1.0053 | 0.9968 | 1.0353 | 0.9997 | 2.4363 | 1.0629 | 3.6248 | 1.0976 | 0.9992 | 0.9999 | 0.9405 | 1 | 0.9913 | 0.9085 | 0.8495 | 0.9999 | 0.9999 | 0.9999 | 0.9964 | 0.9769 | 0.9954 | 0.9852 | 1.6198 | 1.4716 | 1.0628 | 1.1833 | 2.1013 | 1.0376 | 0.9486 | 1.1099 | 1.1395 | 1.1323 | 2.3669 | 1.0464 | 3.5959 | 1.1142 | 1576.158 | 1410.67 | 164.3735 | 103.4056 | 2369.843 | 125.6188 | 97.6394 | 61.3213 | 150.6499 | 74.6703 | 2953.864 | 282.5588 | 4705.104 | 380.4771 | 0.097215 | 1e-10 | 0.0001179 | 0.00028678 | 5.4825e-05 | 3.2687e-05 | 0.0015243 | 0.31017 | 7.3403e-05 | 0.0060041 | 0.048647 | 0.0034654 | 4.6619e-05 | 1e-10 | 50 | 117 | 5 | 26 | 4 | 14 | 2 | 3 | 1 | 92 | 50 | 6 | 114 | 10 | Fo90.5 | Zircon ZrSiO4 639A | TiO2 Rutile MTI | Willemite Zn2SiO4 | Plagioclase (labradorite) 115900 | V vanadium Alfa | Cr2O3 chromium oxide Alfa | Fe2SiO4 fayalite Rockport | Ni nickel Alfa | Spessartine Little 3 | Fo90.5 | CaMgSi2O6 diopside Wakefield | Albite 639 block | KAlSi3O8 sanidine Itrongay | 0 | 0 | 0 | 0 | 0 | -19.359 | -0.13304 | 0 | 0 | -0.02581 | 0 | 0 | 0 | 0
NWA7635 areaB_006 | 7 | 40 | 20 | 30 | 0 | 96 | 1 | 50.6472 | 0 | 0.039786 | 0.053486 | 0.13939 | 0 | 0.74001 | 25.5692 | 0.00815 | 1.0198 | 18.9737 | 1.0241 | 0.059999 | 0.008129 | -1e-05 | 98.2829 | 3 |  | 1.4719 | 0 | 0.00087 | 0.001148 | 0.004774 | 0 | 0.017003 | 0.62144 | 0.00019 | 0.025103 | 0.82202 | 0.031889 | 0.003381 | 0.000301 | 4.4818 | 0.014607 | 0.046388 | 0.017652 | 0.021719 | 0.010987 | 0.019224 | 0.025841 | 0.015075 | 0.016028 | 0.021375 | 0.012979 | 0.006797 | 0.018498 | 0.006476 | 64.0842 | 47.0524 | 10.7525 | 0 | 30.17 | 30.175 | 40 | 30 | 30 | 20 | 40 | 30 | 30 | 20 | 20 | 20 | 40 | 30 | 40 | 30 | 20 | 15 | 15 | 10 | 20 | 15 | 15 | 10 | 10 | 10 | 20 | 15 | 20 | 15 | 20 | 15 | 15 | 10 | 20 | 15 | 15 | 10 | 10 | 10 | 20 | 15 | 20 | 15 | 522.701 | 0.8772 | 1.9898 | 5.9205 | 2.3102 | 2.3666 | 9.421 | 324.087 | 3.6064 | 14.9797 | 106.46 | 33.4605 | 0.41429 | 3.6351 | 3.0122 | 0.88273 | 1.697 | 5.2325 | 1.1403 | 2.4086 | 3.8315 | 2.4113 | 3.4903 | 3.725 | 0.70181 | 3.8771 | 0.26901 | 3.4042 | 519.689 | -0.00552 | 0.2928 | 0.68797 | 1.1699 | -0.06034 | 5.5896 | 321.676 | 0.11602 | 11.2459 | 105.758 | 29.5834 | 0.14528 | 0.23095 | 1.3554 | -3e-05 | 0.000381 | 0.000734 | 0.003409 | -5e-05 | 0.007522 | 0.36215 | 5.6e-05 | 0.024591 | 0.31355 | 0.040644 | 0.003737 | 0.000511 | 44156.7517 | 0.9981 | 1.1945 | 1.1269 | 1.1874 | 1.026 | 1.1524 | 1.1335 | 1.1374 | 1.1253 | 1.1565 | 0.9938 | 1.0269 | 1.0164 | 1.0497 | 1.5164 | 1.2699 | 1.0255 | 1.0088 | 1.8806 | 1.0131 | 1.0069 | 0.9982 | 1.0186 | 1.0008 | 2.0868 | 1.0664 | 3.0172 | 1.1025 | 0.9994 | 0.9998 | 0.9639 | 1 | 0.9855 | 0.9456 | 0.9107 | 0.9999 | 0.9998 | 0.9999 | 0.9938 | 0.9861 | 0.9937 | 0.9897 | 1.5127 | 1.5166 | 1.1139 | 1.1979 | 1.9016 | 1.1041 | 1.0394 | 1.1352 | 1.1461 | 1.1573 | 2.061 | 1.0799 | 3.0473 | 1.1454 | 1336.676 | 1442.236 | 170.9897 | 72.7768 | 2014.773 | 130.5315 | 101.371 | 64.8341 | 106.8939 | 77.3759 | 2425.058 | 290.0594 | 3891.02 | 390.6883 | 0.1565 | 1e-10 | 0.00021413 | 0.00035871 | 0.00038796 | 1e-10 | 0.0048714 | 0.17508 | 5.5884e-05 | 0.0068243 | 0.055516 | 0.0067776 | 0.00014606 | 5.8918e-05 | 50 | 117 | 5 | 26 | 4 | 14 | 2 | 3 | 1 | 92 | 50 | 6 | 114 | 10 | Fo90.5 | Zircon ZrSiO4 639A | TiO2 Rutile MTI | Willemite Zn2SiO4 | Plagioclase (labradorite) 115900 | V vanadium Alfa | Cr2O3 chromium oxide Alfa | Fe2SiO4 fayalite Rockport | Ni nickel Alfa | Spessartine Little 3 | Fo90.5 | CaMgSi2O6 diopside Wakefield | Albite 639 block | KAlSi3O8 sanidine Itrongay | 0 | 0 | 0 | 0 | 0 | 43.7164 | 0 | 0 | 0 | -0.07775 | 0 | 0 | 0 | 0
NWA7635 areaB_007 | 8 | 40 | 20 | 30 | 0 | 97 | 1 | 49.6985 | 0 | 0.02181 | 0.058926 | 0.48301 | 0 | 0.11773 | 25.6216 | 0 | 0.87164 | 17.5883 | 1.308 | 0.089018 | 0.057752 | 0 | 95.9163 | 3 |  | 1.4842 | 0 | 0.00049 | 0.001299 | 0.017001 | 0 | 0.00278 | 0.63992 | 0 | 0.022049 | 0.78305 | 0.041853 | 0.005154 | 0.0022 | 4.4909 | 0.014598 | 0.050391 | 0.018052 | 0.021674 | 0.011284 | 0.019292 | 0.024955 | 0.014624 | 0.016134 | 0.020855 | 0.012961 | 0.006825 | 0.016629 | 0.006496 | 64.0785 | 47.0487 | 10.7525 | 0 | 30.145 | 30.17 | 40 | 30 | 30 | 20 | 40 | 30 | 30 | 20 | 20 | 20 | 40 | 30 | 40 | 30 | 20 | 15 | 15 | 10 | 20 | 15 | 15 | 10 | 10 | 10 | 20 | 15 | 20 | 15 | 20 | 15 | 15 | 10 | 20 | 15 | 15 | 10 | 10 | 10 | 20 | 15 | 20 | 15 | 513.985 | 0.87322 | 1.9289 | 5.9649 | 5.2907 | 2.3943 | 4.4783 | 324.785 | 3.517 | 13.1534 | 98.4086 | 41.6768 | 0.43025 | 5.0687 | 3.0178 | 1.0412 | 1.7686 | 5.2069 | 1.2148 | 2.4263 | 3.5869 | 2.2699 | 3.5335 | 3.5418 | 0.6947 | 3.9034 | 0.21554 | 3.4268 | 510.968 | -0.16802 | 0.16029 | 0.75797 | 4.0759 | -0.04213 | 0.89137 | 322.515 | -0.01658 | 9.6102 | 97.7139 | 37.7735 | 0.21471 | 1.6418 | 1.3327 | -0.00102 | 0.000209 | 0.000809 | 0.011878 | -3e-05 | 0.0012 | 0.36309 | -1e-05 | 0.021015 | 0.2897 | 0.051896 | 0.005523 | 0.003634 | 44156.7554 | 0.998 | 1.1943 | 1.1266 | 1.1871 | 1.0259 | 1.1522 | 1.1333 | 1.1372 | 1.1251 | 1.1563 | 0.9936 | 1.0268 | 1.0162 | 1.0495 | 1.5137 | 1.2699 | 1.0263 | 1.009 | 1.8711 | 1.0138 | 1.0074 | 0.9978 | 1.0189 | 1.0012 | 2.0944 | 1.0666 | 3.029 | 1.1026 | 0.9994 | 0.9998 | 0.9646 | 1 | 0.9854 | 0.9447 | 0.9083 | 0.9999 | 0.9998 | 0.9999 | 0.9937 | 0.9863 | 0.9938 | 0.9892 | 1.5097 | 1.5163 | 1.1154 | 1.1978 | 1.8914 | 1.1034 | 1.0369 | 1.1346 | 1.1461 | 1.1575 | 2.0678 | 1.0802 | 3.0591 | 1.1446 | 1300.008 | 1407.671 | 168.8516 | 71.5551 | 1951.688 | 128.9409 | 100.1085 | 62.4187 | 105.1019 | 76.4242 | 2378.354 | 283.6699 | 3813.622 | 381.4681 | 0.15387 | 1e-10 | 0.00011722 | 0.00039521 | 0.0013516 | 1e-10 | 0.00077685 | 0.17554 | 1e-10 | 0.0058318 | 0.051293 | 0.008654 | 0.00021588 | 0.00041885 | 50 | 117 | 5 | 26 | 4 | 14 | 2 | 3 | 1 | 92 | 50 | 6 | 114 | 10 | Fo90.5 | Zircon ZrSiO4 639A | TiO2 Rutile MTI | Willemite Zn2SiO4 | Plagioclase (labradorite) 115900 | V vanadium Alfa | Cr2O3 chromium oxide Alfa | Fe2SiO4 fayalite Rockport | Ni nickel Alfa | Spessartine Little 3 | Fo90.5 | CaMgSi2O6 diopside Wakefield | Albite 639 block | KAlSi3O8 sanidine Itrongay | 0 | 0 | 0 | 0 | 0 | 31.4017 | 0 | 0 | 0 | -0.01448 | 0 | 0 | 0 | 0
NWA7635 areaB_008 | 9 | 40 | 20 | 30 | 0 | 98 | 1 | 51.9713 | 0 | 0.021587 | 0.045943 | 0.033855 | 0 | 0.12463 | 24.4114 | 0 | 1.394 | 19.0169 | 1.5465 | 0.003947 | 0.006698 | 4e-06 | 98.5768 | 3 |  | 1.5024 | 0 | 0.000469 | 0.000981 | 0.001153 | 0 | 0.002849 | 0.59016 | 0 | 0.034133 | 0.81953 | 0.047898 | 0.000221 | 0.000247 | 4.5046 | 0.014428 | 0.04694 | 0.017854 | 0.021358 | 0.010704 | 0.019374 | 0.025078 | 0.014638 | 0.016034 | 0.021073 | 0.013218 | 0.006826 | 0.017503 | 0.006475 | 64.0719 | 47.0881 | 10.7525 | 0 | 30.15 | 30.17 | 40 | 30 | 30 | 20 | 40 | 30 | 30 | 20 | 20 | 20 | 40 | 30 | 40 | 30 | 20 | 15 | 15 | 10 | 20 | 15 | 15 | 10 | 10 | 10 | 20 | 15 | 20 | 15 | 20 | 15 | 15 | 10 | 20 | 15 | 15 | 10 | 10 | 10 | 20 | 15 | 20 | 15 | 539.332 | 0.86099 | 1.8757 | 5.6377 | 1.3843 | 2.3432 | 4.4945 | 308.994 | 3.3608 | 18.9476 | 107.855 | 48.462 | 0.25614 | 3.5857 | 2.9711 | 0.90078 | 1.7176 | 5.0473 | 1.098 | 2.4261 | 3.5592 | 2.2664 | 3.4868 | 3.6039 | 0.74272 | 3.8898 | 0.24646 | 3.3956 | 536.361 | -0.03979 | 0.15806 | 0.59039 | 0.28632 | -0.09283 | 0.93526 | 306.728 | -0.12602 | 15.3422 | 107.112 | 44.5722 | 0.009671 | 0.19014 | 1.3989 | -0.00024 | 0.000206 | 0.00063 | 0.000834 | -7e-05 | 0.001259 | 0.34532 | -6e-05 | 0.033549 | 0.31756 | 0.061237 | 0.000249 | 0.000421 | 44156.759 | 0.9994 | 1.196 | 1.1284 | 1.1893 | 1.0274 | 1.154 | 1.1351 | 1.1391 | 1.127 | 1.1582 | 0.9951 | 1.0283 | 1.0178 | 1.051 | 1.5058 | 1.2701 | 1.0267 | 1.0081 | 1.8649 | 1.014 | 1.0076 | 0.9979 | 1.0176 | 1.0013 | 2.0628 | 1.0665 | 2.9779 | 1.1027 | 0.9994 | 0.9997 | 0.9664 | 1 | 0.985 | 0.9471 | 0.9147 | 0.9999 | 0.9999 | 0.9999 | 0.9936 | 0.987 | 0.9935 | 0.9891 | 1.504 | 1.5187 | 1.1195 | 1.199 | 1.8872 | 1.1083 | 1.0461 | 1.1366 | 1.1467 | 1.1596 | 2.0396 | 1.0823 | 3.0113 | 1.1463 | 1322.455 | 1447.628 | 174.3571 | 71.1153 | 1996.391 | 133.1428 | 103.3623 | 64.4467 | 104.5633 | 78.9011 | 2396.045 | 291.2348 | 3850.164 | 392.2899 | 0.16152 | 1e-10 | 0.0001156 | 0.00030784 | 9.4943e-05 | 1e-10 | 0.0008151 | 0.16694 | 1e-10 | 0.0093103 | 0.056226 | 0.010212 | 9.7235e-06 | 4.8506e-05 | 50 | 117 | 5 | 26 | 4 | 14 | 2 | 3 | 1 | 92 | 50 | 6 | 114 | 10 | Fo90.5 | Zircon ZrSiO4 639A | TiO2 Rutile MTI | Willemite Zn2SiO4 | Plagioclase (labradorite) 115900 | V vanadium Alfa | Cr2O3 chromium oxide Alfa | Fe2SiO4 fayalite Rockport | Ni nickel Alfa | Spessartine Little 3 | Fo90.5 | CaMgSi2O6 diopside Wakefield | Albite 639 block | KAlSi3O8 sanidine Itrongay | 0 | 0 | 0 | 0 | 0 | 11.9674 | 0 | 0 | 0 | -0.00958 | 0 | 0 | 0 | 0
NWA7635 areaB_009 | 10 | 40 | 20 | 30 | 0 | 99 | 1 | 52.2558 | 0 | 0.011944 | 0.033843 | 0.004024 | 0 | 0.081053 | 23.8473 | 0 | 1.316 | 19.4864 | 1.3384 | 0.018692 | 0 | 0 | 98.3934 | 3 |  | 1.5083 | 0 | 0.000259 | 0.000721 | 0.000137 | 0 | 0.00185 | 0.57564 | 0 | 0.032173 | 0.83849 | 0.041392 | 0.001046 | 0 | 4.509 | 0.014405 | 0.04643 | 0.017812 | 0.021381 | 0.010738 | 0.019251 | 0.024499 | 0.014749 | 0.016268 | 0.021415 | 0.013287 | 0.006719 | 0.017947 | 0.006575 | 64.0942 | 47.1426 | 10.7525 | 0 | 30.14 | 30.155 | 40 | 30 | 30 | 20 | 40 | 30 | 30 | 20 | 20 | 20 | 40 | 30 | 40 | 30 | 20 | 15 | 15 | 10 | 20 | 15 | 15 | 10 | 10 | 10 | 20 | 15 | 20 | 15 | 20 | 15 | 15 | 10 | 20 | 15 | 15 | 10 | 10 | 10 | 20 | 15 | 20 | 15 | 542.287 | 0.83923 | 1.7924 | 5.4857 | 1.1394 | 2.363 | 3.9898 | 301.734 | 3.5629 | 18.1899 | 111.201 | 42.2849 | 0.30932 | 3.3517 | 2.9608 | 0.87793 | 1.705 | 5.051 | 1.1054 | 2.3873 | 3.3827 | 2.2972 | 3.5861 | 3.7155 | 0.75962 | 3.7576 | 0.26315 | 3.4888 | 539.326 | -0.0387 | 0.087358 | 0.43468 | 0.034037 | -0.02981 | 0.60708 | 299.437 | -0.02323 | 14.4734 | 110.442 | 38.5274 | 0.046163 | -0.13714 | 1.4066 | -0.00023 | 0.000114 | 0.000464 | 9.9e-05 | -2e-05 | 0.000817 | 0.33711 | -1e-05 | 0.03165 | 0.32743 | 0.052932 | 0.001188 | -0.0003 | 44156.7626 | 1.0002 | 1.1969 | 1.1293 | 1.1904 | 1.0281 | 1.1549 | 1.136 | 1.1401 | 1.1281 | 1.1591 | 0.9958 | 1.0291 | 1.0186 | 1.0518 | 1.5045 | 1.2713 | 1.0263 | 1.0077 | 1.8632 | 1.0137 | 1.0073 | 0.9977 | 1.0169 | 1.0011 | 2.0486 | 1.0667 | 2.9524 | 1.103 | 0.9994 | 0.9998 | 0.967 | 1 | 0.9849 | 0.948 | 0.9159 | 0.9999 | 0.9999 | 1 | 0.9936 | 0.9873 | 0.9934 | 0.9897 | 1.5039 | 1.5214 | 1.1208 | 1.1995 | 1.8867 | 1.1099 | 1.0482 | 1.1374 | 1.147 | 1.1604 | 2.0269 | 1.0837 | 2.9874 | 1.1483 | 1317.898 | 1447.839 | 173.2315 | 69.7482 | 1990.182 | 132.2518 | 102.6192 | 63.8431 | 102.5913 | 78.3143 | 2369.551 | 291.2008 | 3808.194 | 392.3444 | 0.16242 | 1e-10 | 6.3889e-05 | 0.00022666 | 1.1286e-05 | 1e-10 | 0.00052909 | 0.16297 | 1e-10 | 0.0087831 | 0.057974 | 0.0088267 | 4.6416e-05 | 1e-10 | 50 | 117 | 5 | 26 | 4 | 14 | 2 | 3 | 1 | 92 | 50 | 6 | 114 | 10 | Fo90.5 | Zircon ZrSiO4 639A | TiO2 Rutile MTI | Willemite Zn2SiO4 | Plagioclase (labradorite) 115900 | V vanadium Alfa | Cr2O3 chromium oxide Alfa | Fe2SiO4 fayalite Rockport | Ni nickel Alfa | Spessartine Little 3 | Fo90.5 | CaMgSi2O6 diopside Wakefield | Albite 639 block | KAlSi3O8 sanidine Itrongay | 0 | 0 | 0 | 0 | 0 | 22.5305 | 0 | 0 | 0 | -0.0066 | 0 | 0 | 0 | 0
NWA7635 areaB_010 | 11 | 40 | 20 | 30 | 0 | 100 | 1 | 52.2298 | 0.004945 | 0.032058 | 0.017319 | 0.016708 | 0.002193 | 0.097533 | 22.122 | 0 | 1.0889 | 20.64 | 1.7779 | 0 | 0.002616 | 4e-06 | 98.0319 | 3 |  | 1.4999 | 6.9e-05 | 0.000692 | 0.000367 | 0.000565 | 5e-05 | 0.002214 | 0.53128 | 0 | 0.026486 | 0.88361 | 0.054704 | 0 | 9.6e-05 | 4.502 | 0.014408 | 0.045993 | 0.018015 | 0.021501 | 0.01071 | 0.019188 | 0.024876 | 0.014912 | 0.016007 | 0.021647 | 0.012988 | 0.006721 | 0.018052 | 0.006492 | 64.1175 | 47.1619 | 10.7525 | 0 | 30.14 | 30.19 | 40 | 30 | 30 | 20 | 40 | 30 | 30 | 20 | 20 | 20 | 40 | 30 | 40 | 30 | 20 | 15 | 15 | 10 | 20 | 15 | 15 | 10 | 10 | 10 | 20 | 15 | 20 | 15 | 20 | 15 | 15 | 10 | 20 | 15 | 15 | 10 | 10 | 10 | 20 | 15 | 20 | 15 | 542.118 | 0.86969 | 1.9583 | 5.3184 | 1.2432 | 2.3705 | 4.1489 | 279.46 | 3.4216 | 15.7268 | 119.602 | 54.7886 | 0.26853 | 3.4669 | 2.9632 | 0.85974 | 1.7251 | 5.0962 | 1.1017 | 2.3384 | 3.4241 | 2.3373 | 3.468 | 3.7784 | 0.74923 | 3.741 | 0.27681 | 3.3928 | 539.155 | 0.009946 | 0.23319 | 0.22218 | 0.14148 | 0.017437 | 0.72382 | 277.122 | -0.04642 | 11.9472 | 118.853 | 51.0476 | -0.00829 | 0.074051 | 1.4062 | 6e-05 | 0.000304 | 0.000237 | 0.000412 | 1.3e-05 | 0.000974 | 0.31199 | -2e-05 | 0.026126 | 0.35237 | 0.070133 | -0.00021 | 0.000164 | 44156.7662 | 1.0019 | 1.199 | 1.1314 | 1.193 | 1.0299 | 1.1571 | 1.1382 | 1.1423 | 1.1304 | 1.1614 | 0.9976 | 1.0309 | 1.0205 | 1.0537 | 1.5016 | 1.2705 | 1.0272 | 1.0067 | 1.8584 | 1.0144 | 1.0079 | 0.9981 | 1.0154 | 1.0015 | 2.0129 | 1.0665 | 2.8911 | 1.1027 | 0.9994 | 0.9997 | 0.9697 | 1 | 0.9848 | 0.9523 | 0.9221 | 1 | 0.9999 | 1 | 0.9935 | 0.9882 | 0.993 | 0.9894 | 1.5036 | 1.5229 | 1.1269 | 1.2009 | 1.885 | 1.1178 | 1.0578 | 1.1401 | 1.1477 | 1.1631 | 1.995 | 1.0865 | 2.9297 | 1.1496 | 1308.607 | 1441.404 | 174.6942 | 66.7021 | 1975.965 | 133.3895 | 103.5709 | 64.4872 | 98.2374 | 79.0489 | 2306.103 | 289.8523 | 3711.1 | 390.5418 | 0.16237 | 2.4038e-05 | 0.00017054 | 0.00011586 | 4.6912e-05 | 1.3336e-05 | 0.00063084 | 0.15083 | 1e-10 | 0.0072502 | 0.062389 | 0.011695 | 1e-10 | 1.8891e-05 | 50 | 117 | 5 | 26 | 4 | 14 | 2 | 3 | 1 | 92 | 50 | 6 | 114 | 10 | Fo90.5 | Zircon ZrSiO4 639A | TiO2 Rutile MTI | Willemite Zn2SiO4 | Plagioclase (labradorite) 115900 | V vanadium Alfa | Cr2O3 chromium oxide Alfa | Fe2SiO4 fayalite Rockport | Ni nickel Alfa | Spessartine Little 3 | Fo90.5 | CaMgSi2O6 diopside Wakefield | Albite 639 block | KAlSi3O8 sanidine Itrongay | 0 | 0 | 0 | 0 | 0 | -45.589 | -0.12664 | 0 | 0 | -0.00959 | 0 | 0 | 0 | 0
NWA7635 areaB_011 | 12 | 40 | 20 | 30 | 0 | 101 | 1 | 0.046157 | 0 | 0.51411 | 0.028835 | 0.16229 | 0.003484 | 0.001095 | 90.2389 | 0.000454 | 0.075811 | 0.19048 | 0.11828 | 0 | 0 | 0 | 91.3799 | 3 |  | 0.001808 | 0 | 0.015143 | 0.000834 | 0.007492 | 0.000109 | 3.4e-05 | 2.956 | 1.4e-05 | 0.002515 | 0.011122 | 0.004964 | 0 | 0 | 3.0208 | 0.017473 | 0.054077 | 0.018932 | 0.025553 | 0.015602 | 0.019134 | 0.022355 | 0.017882 | 0.019104 | 0.022886 | 0.019367 | 0.007516 | 0.034503 | 0.007647 | 64.1444 | 47.2211 | 10.7525 | 0 | 30.16 | 30.205 | 40 | 30 | 30 | 20 | 40 | 30 | 30 | 20 | 20 | 20 | 40 | 30 | 40 | 30 | 20 | 15 | 15 | 10 | 20 | 15 | 15 | 10 | 10 | 10 | 20 | 15 | 20 | 15 | 20 | 15 | 15 | 10 | 20 | 15 | 15 | 10 | 10 | 10 | 20 | 15 | 20 | 15 | 3.5165 | 1.4402 | 7.3338 | 8.3747 | 2.5 | 4.1321 | 5.5738 | 1241.65 | 5.1993 | 5.9616 | 1.2408 | 9.9307 | 0.27914 | 5.5738 | 3.1139 | 1.5109 | 2.801 | 7.9852 | 1.4268 | 3.7974 | 5.5602 | 4.031 | 5.1927 | 5.0521 | 0.58893 | 6.0655 | 0.30095 | 5.9019 | 0.40263 | -0.07069 | 4.5328 | 0.3895 | 1.0732 | 0.035392 | 0.011522 | 1237.62 | 0.006621 | 0.90945 | 0.65191 | 3.8652 | -0.02181 | -0.32813 | 0.00105 | -0.00043 | 0.005903 | 0.000416 | 0.003127 | 2.7e-05 | 1.6e-05 | 1.3933 | 3e-06 | 0.001989 | 0.001933 | 0.00531 | -0.00056 | -0.00073 | 44156.7698 | 0.9286 | 1.1124 | 1.0431 | 1.0829 | 0.9531 | 1.065 | 1.0457 | 1.0455 | 1.0304 | 1.065 | 0.9212 | 0.9535 | 0.9397 | 0.9758 | 1.9189 | 1.2147 | 1.0181 | 1.0532 | 2.5342 | 1.008 | 1.004 | 0.9961 | 1.0868 | 0.9989 | 3.6438 | 1.0551 | 5.7173 | 1.0862 | 0.9986 | 0.9999 | 0.8754 | 1 | 0.9993 | 0.8151 | 0.7108 | 1 | 1 | 1 | 1 | 0.9489 | 1 | 0.969 | 1.7793 | 1.3511 | 0.9297 | 1.1405 | 2.4137 | 0.875 | 0.7462 | 1.0413 | 1.1198 | 1.0638 | 3.3566 | 0.9546 | 5.3722 | 1.027 | 1842.799 | 1210.826 | 140.4871 | 178.7833 | 2756.967 | 107.9436 | 85.9367 | 54.2161 | 258.2619 | 66.2523 | 4213.241 | 242.123 | 6632.206 | 325.0285 | 0.00012125 | 1e-10 | 0.0033151 | 0.00020311 | 0.00035584 | 2.7068e-05 | 1.0042e-05 | 0.67359 | 3.1893e-06 | 0.00055191 | 0.0003422 | 0.00088552 | 1e-10 | 1e-10 | 50 | 117 | 5 | 26 | 4 | 14 | 2 | 3 | 1 | 92 | 50 | 6 | 114 | 10 | Fo90.5 | Zircon ZrSiO4 639A | TiO2 Rutile MTI | Willemite Zn2SiO4 | Plagioclase (labradorite) 115900 | V vanadium Alfa | Cr2O3 chromium oxide Alfa | Fe2SiO4 fayalite Rockport | Ni nickel Alfa | Spessartine Little 3 | Fo90.5 | CaMgSi2O6 diopside Wakefield | Albite 639 block | KAlSi3O8 sanidine Itrongay | 0 | 0 | 0 | 0 | 0 | -89.426 | -15.21 | 0 | 0 | -0.00155 | 0 | 0 | 0 | 0
NWA7635 areaB_012 | 13 | 40 | 20 | 30 | 0 | 102 | 1 | 0.056626 | 0 | 0.4765 | 0.039581 | 0.14461 | 0 | 0.007186 | 90.3766 | 0.000909 | 0.089191 | 0.19702 | 0.12894 | 0 | 0 | 0 | 91.5172 | 3 |  | 0.002215 | 0 | 0.014014 | 0.001143 | 0.006665 | 0 | 0.000222 | 2.9559 | 2.9e-05 | 0.002954 | 0.011486 | 0.005403 | 0 | 0 | 3.0197 | 0.017275 | 0.053652 | 0.01867 | 0.0254 | 0.015896 | 0.019116 | 0.022423 | 0.017717 | 0.018996 | 0.022344 | 0.020104 | 0.00747 | 0.035337 | 0.007636 | 64.1408 | 47.2322 | 10.7525 | 0 | 30.2 | 30.245 | 40 | 30 | 30 | 20 | 40 | 30 | 30 | 20 | 20 | 20 | 40 | 30 | 40 | 30 | 20 | 15 | 15 | 10 | 20 | 15 | 15 | 10 | 10 | 10 | 20 | 15 | 20 | 15 | 20 | 15 | 15 | 10 | 20 | 15 | 15 | 10 | 10 | 10 | 20 | 15 | 20 | 15 | 3.5417 | 1.4107 | 6.9291 | 8.4348 | 2.4388 | 4.0472 | 5.6801 | 1243.52 | 5.1543 | 5.8925 | 1.3095 | 10.2111 | 0.30855 | 5.4506 | 3.0477 | 1.489 | 2.7278 | 7.9002 | 1.4826 | 3.7957 | 5.6044 | 3.9628 | 5.1411 | 4.8224 | 0.6353 | 5.9978 | 0.31599 | 5.893 | 0.49394 | -0.07832 | 4.2013 | 0.53466 | 0.95615 | -0.02592 | 0.075612 | 1239.56 | 0.013237 | 1.07 | 0.67421 | 4.2133 | -0.00745 | -0.44244 | 0.001288 | -0.00048 | 0.005472 | 0.00057 | 0.002786 | -2e-05 | 0.000102 | 1.3955 | 6e-06 | 0.00234 | 0.001999 | 0.005788 | -0.00019 | -0.00098 | 44156.7734 | 0.9286 | 1.1124 | 1.0431 | 1.0829 | 0.9531 | 1.065 | 1.0457 | 1.0454 | 1.0304 | 1.065 | 0.9212 | 0.9535 | 0.9397 | 0.9758 | 1.919 | 1.2148 | 1.0181 | 1.0532 | 2.5346 | 1.008 | 1.0039 | 0.9961 | 1.0868 | 0.9989 | 3.6443 | 1.0551 | 5.718 | 1.0862 | 0.9986 | 0.9999 | 0.8754 | 1 | 0.9993 | 0.815 | 0.7106 | 1 | 0.9999 | 1 | 1 | 0.9489 | 1 | 0.9689 | 1.7794 | 1.3512 | 0.9297 | 1.1405 | 2.4141 | 0.8749 | 0.746 | 1.0413 | 1.1197 | 1.0638 | 3.357 | 0.9547 | 5.3728 | 1.027 | 1845.673 | 1212.831 | 140.7761 | 179.0595 | 2761.672 | 108.1666 | 85.9963 | 54.2589 | 258.659 | 66.2859 | 4220.179 | 242.5265 | 6642.991 | 325.5694 | 0.00014875 | 1e-10 | 0.0030726 | 0.0002788 | 0.00031703 | 1e-10 | 6.5899e-05 | 0.67464 | 6.376e-06 | 0.00064935 | 0.00035391 | 0.00096525 | 1e-10 | 1e-10 | 50 | 117 | 5 | 26 | 4 | 14 | 2 | 3 | 1 | 92 | 50 | 6 | 114 | 10 | Fo90.5 | Zircon ZrSiO4 639A | TiO2 Rutile MTI | Willemite Zn2SiO4 | Plagioclase (labradorite) 115900 | V vanadium Alfa | Cr2O3 chromium oxide Alfa | Fe2SiO4 fayalite Rockport | Ni nickel Alfa | Spessartine Little 3 | Fo90.5 | CaMgSi2O6 diopside Wakefield | Albite 639 block | KAlSi3O8 sanidine Itrongay | 0 | 0 | 0 | 0 | 0 | -110.3 | -1e-05 | 0 | 0 | -0.00863 | 0 | 0 | 0 | 0
NWA7635 areaB_013 | 14 | 40 | 20 | 30 | 0 | 103 | 1 | 0.04012 | 0 | 0.42327 | 0.038105 | 0.15183 | 0 | 0.010046 | 90.3834 | 0.011811 | 0.11494 | 0.20449 | 0.15888 | 0 | 0 | -1e-05 | 91.5369 | 3 |  | 0.001568 | 0 | 0.012443 | 0.0011 | 0.006995 | 0 | 0.00031 | 2.9548 | 0.000371 | 0.003806 | 0.011917 | 0.006654 | 0 | 0 | 3.0177 | 0.017587 | 0.053897 | 0.019316 | 0.025378 | 0.015307 | 0.019567 | 0.022628 | 0.017642 | 0.018909 | 0.022304 | 0.020269 | 0.007582 | 0.03499 | 0.007581 | 64.1399 | 47.2428 | 10.7525 | 0 | 30.21 | 30.245 | 40 | 30 | 30 | 20 | 40 | 30 | 30 | 20 | 20 | 20 | 40 | 30 | 40 | 30 | 20 | 15 | 15 | 10 | 20 | 15 | 15 | 10 | 10 | 10 | 20 | 15 | 20 | 15 | 20 | 15 | 15 | 10 | 20 | 15 | 15 | 10 | 10 | 10 | 20 | 15 | 20 | 15 | 3.5088 | 1.4425 | 6.6521 | 8.4036 | 2.3788 | 3.9704 | 5.817 | 1243.63 | 5.2676 | 6.186 | 1.3457 | 11.3714 | 0.28369 | 5.4078 | 3.1589 | 1.5031 | 2.9204 | 7.8889 | 1.375 | 3.9781 | 5.7113 | 3.9307 | 5.0956 | 4.807 | 0.64595 | 6.18 | 0.30988 | 5.8115 | 0.34991 | -0.06066 | 3.7318 | 0.51471 | 1.0038 | -0.25418 | 0.10573 | 1239.7 | 0.17208 | 1.3789 | 0.69974 | 5.1915 | -0.02619 | -0.40376 | 0.000913 | -0.00037 | 0.00486 | 0.000549 | 0.002925 | -0.00019 | 0.000142 | 1.3956 | 8.3e-05 | 0.003015 | 0.002075 | 0.007132 | -0.00067 | -0.00089 | 44156.7771 | 0.9286 | 1.1124 | 1.0431 | 1.0829 | 0.9531 | 1.065 | 1.0457 | 1.0454 | 1.0304 | 1.065 | 0.9212 | 0.9535 | 0.9397 | 0.9758 | 1.9192 | 1.2148 | 1.0182 | 1.0532 | 2.5349 | 1.0081 | 1.0039 | 0.996 | 1.0868 | 0.9989 | 3.6444 | 1.0551 | 5.7182 | 1.0862 | 0.9986 | 0.9999 | 0.8753 | 1 | 0.9993 | 0.815 | 0.7105 | 0.9999 | 0.9999 | 1 | 1 | 0.949 | 1 | 0.9689 | 1.7796 | 1.3512 | 0.9297 | 1.1405 | 2.4143 | 0.875 | 0.7459 | 1.0413 | 1.1197 | 1.0637 | 3.3571 | 0.9547 | 5.373 | 1.027 | 1846.41 | 1213.133 | 140.9664 | 179.122 | 2762.601 | 108.3153 | 85.9505 | 54.2348 | 258.7165 | 66.2482 | 4221.311 | 242.586 | 6644.773 | 325.6488 | 0.00010538 | 1e-10 | 0.0027292 | 0.0002684 | 0.00033284 | 1e-10 | 9.2147e-05 | 0.67472 | 8.2886e-05 | 0.00083681 | 0.00036731 | 0.0011894 | 1e-10 | 1e-10 | 50 | 117 | 5 | 26 | 4 | 14 | 2 | 3 | 1 | 92 | 50 | 6 | 114 | 10 | Fo90.5 | Zircon ZrSiO4 639A | TiO2 Rutile MTI | Willemite Zn2SiO4 | Plagioclase (labradorite) 115900 | V vanadium Alfa | Cr2O3 chromium oxide Alfa | Fe2SiO4 fayalite Rockport | Ni nickel Alfa | Spessartine Little 3 | Fo90.5 | CaMgSi2O6 diopside Wakefield | Albite 639 block | KAlSi3O8 sanidine Itrongay | 0 | 0 | 0 | 0 | 0 | 3188.25 | -1e-05 | 0 | 0 | -0.00936 | 0 | 0 | 0 | 0
NWA7635 areaB_014 | 15 | 40 | 20 | 30 | 0 | 104 | 1 | 1.3735 | 0 | 0.059461 | 0.030045 | 0.01733 | 0 | 0 | 88.3727 | 0.001817 | 0.09932 | 0.65639 | 0.0909 | 0.021865 | 0.003526 | 0 | 90.7268 | 3 |  | 0.053808 | 0 | 0.001752 | 0.000869 | 0.0008 | 0 | 0 | 2.8954 | 5.7e-05 | 0.003296 | 0.038336 | 0.003816 | 0.001661 | 0.000176 | 3.055 | 0.017191 | 0.054575 | 0.018689 | 0.025315 | 0.015431 | 0.019192 | 0.022603 | 0.017674 | 0.019019 | 0.02238 | 0.019218 | 0.00744 | 0.032862 | 0.007422 | 63.9542 | 47.3135 | 10.751 | 0 | 30.23 | 30.25 | 40 | 30 | 30 | 20 | 40 | 30 | 30 | 20 | 20 | 20 | 40 | 30 | 40 | 30 | 20 | 15 | 15 | 10 | 20 | 15 | 15 | 10 | 10 | 10 | 20 | 15 | 20 | 15 | 20 | 15 | 15 | 10 | 20 | 15 | 15 | 10 | 10 | 10 | 20 | 15 | 20 | 15 | 15.0605 | 1.3217 | 3.2411 | 8.2397 | 1.5246 | 3.8067 | 5.5566 | 1213.92 | 5.1778 | 6.0164 | 2.8566 | 8.8739 | 0.3092 | 5.6481 | 3.041 | 1.5301 | 2.7185 | 7.8344 | 1.4095 | 3.8023 | 5.6757 | 3.9341 | 5.1513 | 4.8269 | 0.59112 | 5.9139 | 0.27888 | 5.5367 | 12.0195 | -0.20835 | 0.52259 | 0.4053 | 0.11503 | -0.03009 | -0.1191 | 1209.99 | 0.026456 | 1.1896 | 2.2655 | 2.96 | 0.030314 | 0.11137 | 0.031351 | -0.00126 | 0.000681 | 0.000432 | 0.000335 | -2e-05 | -0.00016 | 1.3622 | 1.3e-05 | 0.002601 | 0.006717 | 0.004067 | 0.00078 | 0.000246 | 44156.7807 | 0.9302 | 1.1143 | 1.0451 | 1.0854 | 0.9549 | 1.067 | 1.0478 | 1.0476 | 1.0326 | 1.0671 | 0.9229 | 0.9552 | 0.9415 | 0.9776 | 1.9092 | 1.2174 | 1.0183 | 1.0522 | 2.521 | 1.0082 | 1.0034 | 0.9957 | 1.0852 | 0.9985 | 3.607 | 1.0556 | 5.6523 | 1.087 | 0.9986 | 1 | 0.8764 | 1 | 0.999 | 0.8163 | 0.7111 | 1 | 1 | 1 | 0.9999 | 0.95 | 0.9999 | 0.9697 | 1.7736 | 1.3566 | 0.9327 | 1.142 | 2.4048 | 0.8781 | 0.7477 | 1.0431 | 1.1205 | 1.0655 | 3.3285 | 0.958 | 5.3209 | 1.0304 | 1816.281 | 1208.226 | 140.0581 | 175.0862 | 2720.837 | 107.592 | 84.2485 | 53.0808 | 252.9381 | 64.8956 | 4141.495 | 241.6973 | 6519.361 | 324.4456 | 0.0036198 | 1e-10 | 0.0003822 | 0.00021136 | 3.814e-05 | 1e-10 | 1e-10 | 0.65854 | 1.2743e-05 | 0.00072191 | 0.0011892 | 0.00067813 | 3.0485e-05 | 2.8409e-05 | 50 | 117 | 5 | 26 | 4 | 14 | 2 | 3 | 1 | 92 | 50 | 6 | 114 | 10 | Fo90.5 | Zircon ZrSiO4 639A | TiO2 Rutile MTI | Willemite Zn2SiO4 | Plagioclase (labradorite) 115900 | V vanadium Alfa | Cr2O3 chromium oxide Alfa | Fe2SiO4 fayalite Rockport | Ni nickel Alfa | Spessartine Little 3 | Fo90.5 | CaMgSi2O6 diopside Wakefield | Albite 639 block | KAlSi3O8 sanidine Itrongay | 0 | 0 | 0 | 0 | 0 | -783.34 | 6e-06 | 0 | 0 | 0 | 0 | 0 | 0 | 0
NWA7635 areaB_015 | 16 | 40 | 20 | 30 | 0 | 105 | 1 | 1.4323 | 0.010254 | 0.0148 | 0.011527 | 0.016933 | 0 | 0.002736 | 87.311 | 0 | 0.098983 | 0.60888 | 0.078239 | 0.005566 | 0 | 0 | 89.5912 | 3 |  | 0.056847 | 0.000198 | 0.000442 | 0.000338 | 0.000792 | 0 | 8.6e-05 | 2.8982 | 0 | 0.003328 | 0.036028 | 0.003327 | 0.000428 | 0 | 3.0577 | 0.017386 | 0.053429 | 0.018686 | 0.025621 | 0.015293 | 0.019056 | 0.022162 | 0.017826 | 0.019269 | 0.022119 | 0.019602 | 0.007456 | 0.034077 | 0.007551 | 63.9718 | 47.3389 | 10.751 | 0 | 30.23 | 30.25 | 40 | 30 | 30 | 20 | 40 | 30 | 30 | 20 | 20 | 20 | 40 | 30 | 40 | 30 | 20 | 15 | 15 | 10 | 20 | 15 | 15 | 10 | 10 | 10 | 20 | 15 | 20 | 15 | 20 | 15 | 15 | 10 | 20 | 15 | 15 | 10 | 10 | 10 | 20 | 15 | 20 | 15 | 15.6497 | 1.4893 | 2.8486 | 8.1801 | 1.4981 | 3.7152 | 5.4915 | 1199.47 | 5.0372 | 5.9006 | 2.7168 | 8.4867 | 0.30754 | 5.7054 | 3.1121 | 1.4661 | 2.7185 | 8.0246 | 1.3857 | 3.7505 | 5.4628 | 4.0019 | 5.287 | 4.715 | 0.61509 | 5.9392 | 0.29983 | 5.7308 | 12.5376 | 0.023149 | 0.13009 | 0.1555 | 0.11244 | -0.04388 | 0.028749 | 1195.47 | -0.24976 | 1.1856 | 2.1018 | 2.5475 | 0.007716 | -0.02536 | 0.032702 | 0.000141 | 0.000169 | 0.000166 | 0.000328 | -3e-05 | 3.9e-05 | 1.3458 | -0.00012 | 0.002593 | 0.006231 | 0.0035 | 0.000199 | -6e-05 | 44156.7843 | 0.9302 | 1.1143 | 1.0451 | 1.0854 | 0.9549 | 1.067 | 1.0478 | 1.0476 | 1.0326 | 1.0671 | 0.9229 | 0.9552 | 0.9415 | 0.9776 | 1.9086 | 1.2176 | 1.0183 | 1.0522 | 2.52 | 1.0082 | 1.0034 | 0.9957 | 1.0852 | 0.9985 | 3.6066 | 1.0557 | 5.6526 | 1.0871 | 0.9986 | 1 | 0.8762 | 1 | 0.999 | 0.8161 | 0.7107 | 1 | 1 | 1 | 0.9999 | 0.9501 | 0.9999 | 0.9697 | 1.773 | 1.3567 | 0.9325 | 1.142 | 2.4038 | 0.8779 | 0.7472 | 1.0431 | 1.1206 | 1.0655 | 3.3281 | 0.9581 | 5.3212 | 1.0305 | 1792.707 | 1193.401 | 138.3081 | 172.9326 | 2685.545 | 106.2469 | 83.0601 | 52.3356 | 249.8303 | 63.9774 | 4089.212 | 238.7797 | 6438.142 | 320.567 | 0.0037759 | 5.5951e-05 | 9.5145e-05 | 8.1089e-05 | 3.7281e-05 | 1e-10 | 2.5056e-05 | 0.65064 | 1e-10 | 0.00071949 | 0.0011032 | 0.00058363 | 7.7601e-06 | 1e-10 | 50 | 117 | 5 | 26 | 4 | 14 | 2 | 3 | 1 | 92 | 50 | 6 | 114 | 10 | Fo90.5 | Zircon ZrSiO4 639A | TiO2 Rutile MTI | Willemite Zn2SiO4 | Plagioclase (labradorite) 115900 | V vanadium Alfa | Cr2O3 chromium oxide Alfa | Fe2SiO4 fayalite Rockport | Ni nickel Alfa | Spessartine Little 3 | Fo90.5 | CaMgSi2O6 diopside Wakefield | Albite 639 block | KAlSi3O8 sanidine Itrongay | 0 | 0 | 0 | 0 | 0 | 24.3395 | -3e-05 | 0 | 0 | -0.00296 | 0 | 0 | 0 | 0
NWA7635 areaB_016 | 17 | 40 | 20 | 30 | 0 | 106 | 1 | 1.6836 | 0 | 0.1262 | 0.045281 | 0.030982 | 0 | 0.009948 | 88.2689 | 0 | 0.093872 | 0.84634 | 0.53473 | 0.013442 | 0 | 2e-06 | 91.6533 | 3 |  | 0.065074 | 0 | 0.003668 | 0.001292 | 0.001411 | 0 | 0.000304 | 2.8533 | 0 | 0.003073 | 0.048767 | 0.022145 | 0.001007 | 0 | 3.0691 | 0.017154 | 0.053591 | 0.018768 | 0.025214 | 0.015219 | 0.019452 | 0.022711 | 0.017931 | 0.019129 | 0.022322 | 0.020286 | 0.007425 | 0.034007 | 0.007559 | 63.9429 | 47.3569 | 10.751 | 0 | 30.235 | 30.245 | 40 | 30 | 30 | 20 | 40 | 30 | 30 | 20 | 20 | 20 | 40 | 30 | 40 | 30 | 20 | 15 | 15 | 10 | 20 | 15 | 15 | 10 | 10 | 10 | 20 | 15 | 20 | 15 | 20 | 15 | 15 | 10 | 20 | 15 | 15 | 10 | 10 | 10 | 20 | 15 | 20 | 15 | 17.8057 | 1.4352 | 3.8188 | 8.3737 | 1.5857 | 3.8045 | 5.7286 | 1210.88 | 5.0935 | 5.9105 | 3.6016 | 23.262 | 0.32077 | 5.6669 | 3.041 | 1.476 | 2.7152 | 7.7633 | 1.3795 | 3.8574 | 5.6251 | 4.0382 | 5.2092 | 4.7878 | 0.66552 | 5.8742 | 0.30203 | 5.744 | 14.7647 | -0.04079 | 1.1036 | 0.61045 | 0.20627 | -0.12569 | 0.10348 | 1206.84 | -0.11578 | 1.1226 | 2.9361 | 17.3879 | 0.018739 | -0.07719 | 0.038512 | -0.00025 | 0.001437 | 0.000651 | 0.000601 | -0.0001 | 0.000139 | 1.3586 | -6e-05 | 0.002455 | 0.008705 | 0.023888 | 0.000482 | -0.00017 | 44156.7879 | 0.9311 | 1.1153 | 1.0461 | 1.0866 | 0.9557 | 1.0681 | 1.0488 | 1.0487 | 1.0337 | 1.0682 | 0.9238 | 0.9561 | 0.9424 | 0.9784 | 1.9035 | 1.2163 | 1.0193 | 1.0516 | 2.5114 | 1.0089 | 1.0041 | 0.9961 | 1.0843 | 0.999 | 3.5853 | 1.0554 | 5.6154 | 1.0867 | 0.9986 | 0.9999 | 0.8791 | 1 | 0.9989 | 0.8201 | 0.7166 | 1 | 0.9999 | 1 | 0.9998 | 0.9508 | 0.9998 | 0.9691 | 1.7698 | 1.3564 | 0.9373 | 1.1427 | 2.3976 | 0.8837 | 0.7547 | 1.0446 | 1.1209 | 1.0671 | 3.3115 | 0.9594 | 5.2911 | 1.0304 | 1826.851 | 1218.564 | 143.5207 | 175.5429 | 2736.631 | 110.2772 | 86.5617 | 54.5754 | 253.6422 | 66.685 | 4159.165 | 243.7268 | 6548.593 | 327.2198 | 0.0044467 | 1e-10 | 0.00080715 | 0.00031835 | 6.8389e-05 | 1e-10 | 9.0188e-05 | 0.65682 | 1e-10 | 0.00068129 | 0.0015412 | 0.0039835 | 1.8846e-05 | 1e-10 | 50 | 117 | 5 | 26 | 4 | 14 | 2 | 3 | 1 | 92 | 50 | 6 | 114 | 10 | Fo90.5 | Zircon ZrSiO4 639A | TiO2 Rutile MTI | Willemite Zn2SiO4 | Plagioclase (labradorite) 115900 | V vanadium Alfa | Cr2O3 chromium oxide Alfa | Fe2SiO4 fayalite Rockport | Ni nickel Alfa | Spessartine Little 3 | Fo90.5 | CaMgSi2O6 diopside Wakefield | Albite 639 block | KAlSi3O8 sanidine Itrongay | 0 | 0 | 0 | 0 | 0 | 137.456 | -1e-05 | 0 | 0 | -0.01134 | 0 | 0 | 0 | 0
NWA7635 areaB_017 | 18 | 40 | 20 | 30 | 0 | 107 | 1 | 2.3093 | 0 | 0.30774 | 0.027043 | 0.068832 | 0 | 0.013076 | 88 | 0 | 0.10529 | 0.9457 | 0.09997 | 0.057364 | 0.00606 | 0 | 91.9404 | 3 |  | 0.088851 | 0 | 0.008904 | 0.000768 | 0.003121 | 0 | 0.000398 | 2.8316 | 0 | 0.003431 | 0.054244 | 0.004121 | 0.004279 | 0.000297 | 3.0972 | 0.017347 | 0.055958 | 0.018641 | 0.025567 | 0.015381 | 0.019219 | 0.022738 | 0.017623 | 0.0195 | 0.022143 | 0.019922 | 0.007413 | 0.035476 | 0.007608 | 64.1406 | 47.3174 | 10.751 | 0 | 30.21 | 30.19 | 40 | 30 | 30 | 20 | 40 | 30 | 30 | 20 | 20 | 20 | 40 | 30 | 40 | 30 | 20 | 15 | 15 | 10 | 20 | 15 | 15 | 10 | 10 | 10 | 20 | 15 | 20 | 15 | 20 | 15 | 15 | 10 | 20 | 15 | 15 | 10 | 10 | 10 | 20 | 15 | 20 | 15 | 23.394 | 1.4405 | 5.3718 | 8.3334 | 1.8735 | 3.8073 | 5.766 | 1206.37 | 5.2195 | 5.9615 | 3.9376 | 9.0888 | 0.41143 | 5.9824 | 3.1154 | 1.6016 | 2.6791 | 7.969 | 1.4142 | 3.7665 | 5.63 | 3.8929 | 5.4066 | 4.7027 | 0.64571 | 5.8411 | 0.33113 | 5.7914 | 20.2786 | -0.16116 | 2.6928 | 0.36442 | 0.45927 | -0.13668 | 0.13598 | 1202.48 | -0.18716 | 1.2586 | 3.2919 | 3.2477 | 0.0803 | 0.19102 | 0.052895 | -0.00098 | 0.003507 | 0.000389 | 0.001338 | -0.0001 | 0.000183 | 1.3537 | -9e-05 | 0.002752 | 0.009759 | 0.004462 | 0.002066 | 0.000423 | 44156.7916 | 0.9316 | 1.1159 | 1.0468 | 1.0875 | 0.9563 | 1.0688 | 1.0495 | 1.0495 | 1.0346 | 1.069 | 0.9244 | 0.9567 | 0.9431 | 0.979 | 1.8998 | 1.2179 | 1.0184 | 1.0512 | 2.5047 | 1.0082 | 1.0038 | 0.996 | 1.0837 | 0.9988 | 3.5711 | 1.0557 | 5.5887 | 1.0871 | 0.9986 | 1 | 0.8788 | 1 | 0.9988 | 0.8197 | 0.7165 | 1 | 1 | 1 | 0.9998 | 0.9507 | 0.9998 | 0.9701 | 1.7674 | 1.3591 | 0.9368 | 1.1432 | 2.3924 | 0.8832 | 0.7549 | 1.0452 | 1.1211 | 1.0676 | 3.3003 | 0.9603 | 5.2693 | 1.0325 | 1826.927 | 1225.625 | 142.1019 | 174.9907 | 2735.976 | 109.1449 | 86.2083 | 54.3494 | 252.8495 | 66.4065 | 4154.891 | 245.2181 | 6540.16 | 329.1711 | 0.0061074 | 1e-10 | 0.0019694 | 0.00019005 | 0.00015227 | 1e-10 | 0.00011851 | 0.65445 | 1e-10 | 0.0007638 | 0.001728 | 0.00074405 | 8.0761e-05 | 4.8726e-05 | 50 | 117 | 5 | 26 | 4 | 14 | 2 | 3 | 1 | 92 | 50 | 6 | 114 | 10 | Fo90.5 | Zircon ZrSiO4 639A | TiO2 Rutile MTI | Willemite Zn2SiO4 | Plagioclase (labradorite) 115900 | V vanadium Alfa | Cr2O3 chromium oxide Alfa | Fe2SiO4 fayalite Rockport | Ni nickel Alfa | Spessartine Little 3 | Fo90.5 | CaMgSi2O6 diopside Wakefield | Albite 639 block | KAlSi3O8 sanidine Itrongay | 0 | 0 | 0 | 0 | 0 | -434.65 | -1e-05 | 0 | 0 | -0.01329 | 0 | 0 | 0 | 0
NWA7635 areaB_018 | 19 | 40 | 20 | 30 | 0 | 108 | 1 | 2.6746 | 0.005395 | 0.059473 | 0.01649 | 0.001051 | 0 | 0.013769 | 87.3794 | 0.011732 | 0.11636 | 1.1033 | 0.33055 | 0.059366 | 0.009434 | 0 | 91.781 | 3 |  | 0.1028 | 0.000101 | 0.001719 | 0.000468 | 4.8e-05 | 0 | 0.000418 | 2.8086 | 0.000363 | 0.003788 | 0.063215 | 0.013612 | 0.004424 | 0.000463 | 3.1024 | 0.017373 | 0.052119 | 0.018809 | 0.025936 | 0.015345 | 0.019725 | 0.022667 | 0.017767 | 0.018887 | 0.022696 | 0.019837 | 0.007524 | 0.033254 | 0.007597 | 64.1223 | 47.3358 | 10.751 | 0 | 30.185 | 30.18 | 40 | 30 | 30 | 20 | 40 | 30 | 30 | 20 | 20 | 20 | 40 | 30 | 40 | 30 | 20 | 15 | 15 | 10 | 20 | 15 | 15 | 10 | 10 | 10 | 20 | 15 | 20 | 15 | 20 | 15 | 15 | 10 | 20 | 15 | 15 | 10 | 10 | 10 | 20 | 15 | 20 | 15 | 26.6483 | 1.3982 | 3.2318 | 8.4079 | 1.4173 | 3.8515 | 5.7075 | 1197.11 | 5.2357 | 6.3196 | 4.4958 | 16.7198 | 0.37605 | 6.061 | 3.1305 | 1.3861 | 2.7126 | 8.1858 | 1.4103 | 3.9421 | 5.5646 | 3.9482 | 5.0651 | 4.9295 | 0.6436 | 5.9958 | 0.29267 | 5.7638 | 23.5178 | 0.012149 | 0.51917 | 0.2221 | 0.007021 | -0.12481 | 0.14285 | 1193.16 | 0.17068 | 1.3899 | 3.8522 | 10.724 | 0.083383 | 0.2972 | 0.061345 | 7.4e-05 | 0.000676 | 0.000237 | 2e-05 | -0.0001 | 0.000192 | 1.3432 | 8.2e-05 | 0.00304 | 0.011421 | 0.014733 | 0.002146 | 0.000658 | 44156.7952 | 0.9322 | 1.1166 | 1.0475 | 1.0884 | 0.9569 | 1.0695 | 1.0503 | 1.0502 | 1.0353 | 1.0697 | 0.925 | 0.9573 | 0.9437 | 0.9797 | 1.896 | 1.2181 | 1.019 | 1.0508 | 2.4998 | 1.0086 | 1.0038 | 0.996 | 1.0831 | 0.9988 | 3.5579 | 1.0558 | 5.566 | 1.0872 | 0.9986 | 0.9999 | 0.8797 | 1 | 0.9987 | 0.821 | 0.7177 | 1 | 1 | 1 | 0.9997 | 0.9513 | 0.9997 | 0.9699 | 1.7651 | 1.3601 | 0.939 | 1.1437 | 2.3891 | 0.8857 | 0.7566 | 1.0459 | 1.1214 | 1.0684 | 3.2903 | 0.9616 | 5.2514 | 1.0331 | 1818.671 | 1224.255 | 143.178 | 173.9193 | 2725.301 | 109.9835 | 86.1062 | 54.2686 | 251.28 | 66.3127 | 4132.993 | 245.0232 | 6506.2 | 328.8752 | 0.0070831 | 2.9364e-05 | 0.0003797 | 0.00011583 | 2.3279e-06 | 1e-10 | 0.0001245 | 0.64937 | 8.2213e-05 | 0.00084351 | 0.0020221 | 0.0024568 | 8.3865e-05 | 7.5809e-05 | 50 | 117 | 5 | 26 | 4 | 14 | 2 | 3 | 1 | 92 | 50 | 6 | 114 | 10 | Fo90.5 | Zircon ZrSiO4 639A | TiO2 Rutile MTI | Willemite Zn2SiO4 | Plagioclase (labradorite) 115900 | V vanadium Alfa | Cr2O3 chromium oxide Alfa | Fe2SiO4 fayalite Rockport | Ni nickel Alfa | Spessartine Little 3 | Fo90.5 | CaMgSi2O6 diopside Wakefield | Albite 639 block | KAlSi3O8 sanidine Itrongay | 0 | 0 | 0 | 0 | 0 | 37.7661 | -1e-05 | 0 | 0 | -0.01266 | 0 | 0 | 0 | 0
NWA7635 areaB_019 | 20 | 40 | 20 | 30 | 0 | 109 | 1 | 2.4523 | 0 | 0.13207 | 0.029908 | 0.036044 | 0.002636 | 0.01391 | 87.7284 | 0 | 0.096633 | 0.76452 | 0.10307 | 0.051976 | 0.011821 | -1e-05 | 91.4232 | 3 |  | 0.094994 | 0 | 0.003847 | 0.000856 | 0.001646 | 8.2e-05 | 0.000426 | 2.8421 | 0 | 0.003171 | 0.04415 | 0.004278 | 0.003904 | 0.000584 | 3.0977 | 0.01756 | 0.055303 | 0.018813 | 0.025598 | 0.015123 | 0.019284 | 0.022305 | 0.01802 | 0.019005 | 0.02283 | 0.019043 | 0.007538 | 0.032282 | 0.007638 | 64.1403 | 47.3495 | 10.751 | 0 | 30.155 | 30.17 | 40 | 30 | 30 | 20 | 40 | 30 | 30 | 20 | 20 | 20 | 40 | 30 | 40 | 30 | 20 | 15 | 15 | 10 | 20 | 15 | 15 | 10 | 10 | 10 | 20 | 15 | 20 | 15 | 20 | 15 | 15 | 10 | 20 | 15 | 15 | 10 | 10 | 10 | 20 | 15 | 20 | 15 | 24.7339 | 1.4279 | 3.8828 | 8.377 | 1.6064 | 3.8939 | 5.5786 | 1203.13 | 5.0502 | 6.148 | 3.2461 | 9.3755 | 0.34563 | 6.1977 | 3.1897 | 1.5605 | 2.7266 | 7.9739 | 1.3658 | 3.7911 | 5.4321 | 4.0652 | 5.1264 | 4.9925 | 0.58766 | 6.0275 | 0.27297 | 5.8251 | 21.5442 | -0.13263 | 1.1562 | 0.40303 | 0.2406 | 0.026544 | 0.14497 | 1199.07 | -0.07628 | 1.1553 | 2.6584 | 3.348 | 0.072663 | 0.37257 | 0.056198 | -0.00081 | 0.001506 | 0.00043 | 0.000701 | 2e-05 | 0.000195 | 1.3498 | -4e-05 | 0.002527 | 0.007881 | 0.0046 | 0.00187 | 0.000825 | 44156.7988 | 0.9316 | 1.1158 | 1.0467 | 1.0874 | 0.9562 | 1.0687 | 1.0494 | 1.0493 | 1.0344 | 1.0688 | 0.9243 | 0.9566 | 0.943 | 0.9789 | 1.899 | 1.2184 | 1.0185 | 1.0513 | 2.504 | 1.0083 | 1.0036 | 0.9959 | 1.0838 | 0.9986 | 3.5752 | 1.0559 | 5.5961 | 1.0873 | 0.9986 | 1 | 0.8783 | 1 | 0.9988 | 0.819 | 0.7151 | 1 | 1 | 1 | 0.9998 | 0.9508 | 0.9998 | 0.9701 | 1.7665 | 1.3595 | 0.9363 | 1.1431 | 2.3914 | 0.8825 | 0.7532 | 1.045 | 1.1211 | 1.0673 | 3.3038 | 0.9604 | 5.2758 | 1.0326 | 1815.576 | 1219.773 | 141.4989 | 174.261 | 2719.752 | 108.6844 | 85.3116 | 53.7817 | 251.787 | 65.7145 | 4136.613 | 244.1334 | 6511.456 | 327.6405 | 0.0064887 | 1e-10 | 0.00084561 | 0.00021019 | 7.9769e-05 | 2.0302e-05 | 0.00012635 | 0.65258 | 1e-10 | 0.00070116 | 0.0013954 | 0.00076702 | 7.3086e-05 | 9.5035e-05 | 50 | 117 | 5 | 26 | 4 | 14 | 2 | 3 | 1 | 92 | 50 | 6 | 114 | 10 | Fo90.5 | Zircon ZrSiO4 639A | TiO2 Rutile MTI | Willemite Zn2SiO4 | Plagioclase (labradorite) 115900 | V vanadium Alfa | Cr2O3 chromium oxide Alfa | Fe2SiO4 fayalite Rockport | Ni nickel Alfa | Spessartine Little 3 | Fo90.5 | CaMgSi2O6 diopside Wakefield | Albite 639 block | KAlSi3O8 sanidine Itrongay | 0 | 0 | 0 | 0 | 0 | -74.177 | -1.0563 | 0 | 0 | -0.01539 | 0 | 0 | 0 | 0
NWA7635 areaB_020 | 21 | 40 | 20 | 30 | 0 | 110 | 1 | 53.2956 | 0 | 0.013476 | 0.029727 | 0.023828 | 0 | 0.056855 | 22.9753 | 0 | 0.97183 | 21.3235 | 0.64163 | 0.002304 | 0.000196 | 8e-06 | 99.3343 | 3 |  | 1.5095 | 0 | 0.000287 | 0.000622 | 0.000795 | 0 | 0.001273 | 0.54422 | 0 | 0.023315 | 0.90037 | 0.019471 | 0.000127 | 7e-06 | 4.5108 | 0.014695 | 0.047613 | 0.017977 | 0.021437 | 0.010878 | 0.01912 | 0.024516 | 0.01468 | 0.016394 | 0.022112 | 0.013147 | 0.006721 | 0.017396 | 0.006571 | 64.3986 | 47.2494 | 10.751 | 0 | 30.14 | 30.2 | 40 | 30 | 30 | 20 | 40 | 30 | 30 | 20 | 20 | 20 | 40 | 30 | 40 | 30 | 20 | 15 | 15 | 10 | 20 | 15 | 15 | 10 | 10 | 10 | 20 | 15 | 20 | 15 | 20 | 15 | 15 | 10 | 20 | 15 | 15 | 10 | 10 | 10 | 20 | 15 | 20 | 15 | 551.564 | 0.80325 | 1.8275 | 5.4451 | 1.33 | 2.3027 | 3.7868 | 290.335 | 3.4459 | 14.6226 | 123.527 | 22.1497 | 0.26268 | 3.4597 | 3.0638 | 0.91484 | 1.7292 | 5.0638 | 1.1289 | 2.3392 | 3.3625 | 2.269 | 3.6382 | 3.9495 | 0.76734 | 3.7371 | 0.25688 | 3.4542 | 548.5 | -0.1116 | 0.098343 | 0.3813 | 0.20109 | -0.04263 | 0.42428 | 288.066 | -0.19229 | 10.6725 | 122.76 | 18.4127 | 0.005801 | 0.005522 | 1.4308 | -0.00068 | 0.000128 | 0.000407 | 0.000586 | -3e-05 | 0.000571 | 0.32429 | -9e-05 | 0.02334 | 0.36394 | 0.025296 | 0.000149 | 1.2e-05 | 44156.8024 | 1.0019 | 1.199 | 1.1314 | 1.193 | 1.0299 | 1.1571 | 1.1383 | 1.1424 | 1.1305 | 1.1614 | 0.9976 | 1.0309 | 1.0205 | 1.0537 | 1.5058 | 1.2748 | 1.025 | 1.0066 | 1.8649 | 1.0128 | 1.0066 | 0.9972 | 1.0153 | 1.0005 | 2.0134 | 1.0673 | 2.8913 | 1.1039 | 0.9995 | 0.9999 | 0.9685 | 1 | 0.9848 | 0.9503 | 0.9182 | 1 | 0.9999 | 1 | 0.9935 | 0.988 | 0.993 | 0.9916 | 1.508 | 1.5283 | 1.1232 | 1.2009 | 1.8916 | 1.1137 | 1.0519 | 1.1391 | 1.1476 | 1.162 | 1.9955 | 1.0871 | 2.9299 | 1.1534 | 1333.049 | 1469.513 | 171.982 | 67.3755 | 2012.188 | 131.1995 | 101.74 | 63.1566 | 99.1876 | 77.5876 | 2336.814 | 295.4635 | 3759.702 | 398.1488 | 0.1652 | 1e-10 | 7.1924e-05 | 0.00019886 | 6.6666e-05 | 1e-10 | 0.00036979 | 0.15678 | 1e-10 | 0.0064771 | 0.064438 | 0.0042183 | 5.8344e-06 | 1.4086e-06 | 50 | 117 | 5 | 26 | 4 | 14 | 2 | 3 | 1 | 92 | 50 | 6 | 114 | 10 | Fo90.5 | Zircon ZrSiO4 639A | TiO2 Rutile MTI | Willemite Zn2SiO4 | Plagioclase (labradorite) 115900 | V vanadium Alfa | Cr2O3 chromium oxide Alfa | Fe2SiO4 fayalite Rockport | Ni nickel Alfa | Spessartine Little 3 | Fo90.5 | CaMgSi2O6 diopside Wakefield | Albite 639 block | KAlSi3O8 sanidine Itrongay | 0 | 0 | 0 | 0 | 0 | 16.9058 | 0 | 0 | 0 | -0.00625 | 0 | 0 | 0 | 0
NWA7635 areaB_021 | 22 | 40 | 20 | 30 | 0 | 111 | 1 | 53.0021 | 0 | 0.028302 | 0.025429 | 0.009936 | 0 | 0.067019 | 22.5929 | 0.005473 | 1.2241 | 21.1811 | 1.0139 | 0.007234 | 0.002148 | 4e-06 | 99.1597 | 3 |  | 1.504 | 0 | 0.000604 | 0.000533 | 0.000332 | 0 | 0.001504 | 0.53616 | 0.000125 | 0.029421 | 0.89602 | 0.030827 | 0.000398 | 7.8e-05 | 4.5053 | 0.014375 | 0.046439 | 0.017725 | 0.021497 | 0.010711 | 0.019136 | 0.024906 | 0.014527 | 0.016035 | 0.021726 | 0.012734 | 0.006771 | 0.016034 | 0.006416 | 64.3992 | 47.2411 | 10.751 | 0 | 30.185 | 30.23 | 40 | 30 | 30 | 20 | 40 | 30 | 30 | 20 | 20 | 20 | 40 | 30 | 40 | 30 | 20 | 15 | 15 | 10 | 20 | 15 | 15 | 10 | 10 | 10 | 20 | 15 | 20 | 15 | 20 | 15 | 15 | 10 | 20 | 15 | 15 | 10 | 10 | 10 | 20 | 15 | 20 | 15 | 548.838 | 0.82984 | 1.8871 | 5.4268 | 1.1819 | 2.2755 | 3.9587 | 285.453 | 3.5641 | 17.2573 | 122.65 | 32.9097 | 0.2367 | 3.3671 | 2.9408 | 0.87398 | 1.6807 | 5.1006 | 1.098 | 2.3429 | 3.4597 | 2.2248 | 3.4863 | 3.8168 | 0.72087 | 3.802 | 0.21849 | 3.3064 | 545.898 | -0.04414 | 0.20638 | 0.32619 | 0.083918 | -0.08027 | 0.49898 | 283.228 | 0.077812 | 13.4397 | 121.929 | 29.1077 | 0.018208 | 0.060702 | 1.424 | -0.00027 | 0.000269 | 0.000348 | 0.000244 | -6e-05 | 0.000672 | 0.31884 | 3.7e-05 | 0.029392 | 0.36148 | 0.039989 | 0.000469 | 0.000134 | 44156.806 | 1.0018 | 1.1989 | 1.1313 | 1.1929 | 1.0299 | 1.157 | 1.1381 | 1.1423 | 1.1303 | 1.1613 | 0.9975 | 1.0308 | 1.0204 | 1.0536 | 1.5048 | 1.2732 | 1.0257 | 1.0066 | 1.8635 | 1.0133 | 1.007 | 0.9975 | 1.0153 | 1.0008 | 2.0137 | 1.067 | 2.8919 | 1.1035 | 0.9995 | 0.9998 | 0.9688 | 1 | 0.9849 | 0.9507 | 0.92 | 0.9999 | 0.9999 | 1 | 0.9935 | 0.988 | 0.993 | 0.9909 | 1.5068 | 1.5262 | 1.1241 | 1.2008 | 1.8901 | 1.1145 | 1.0544 | 1.1393 | 1.1475 | 1.1622 | 1.9957 | 1.0867 | 2.9303 | 1.1519 | 1329.004 | 1463.516 | 173.2304 | 67.3772 | 2006.549 | 132.1918 | 102.5801 | 63.7332 | 99.1884 | 78.2489 | 2333.368 | 294.2555 | 3754.068 | 396.4946 | 0.16442 | 1e-10 | 0.00015094 | 0.00017012 | 2.7821e-05 | 1e-10 | 0.0004349 | 0.15414 | 3.7479e-05 | 0.0081567 | 0.064002 | 0.0066684 | 1.8315e-05 | 1.5483e-05 | 50 | 117 | 5 | 26 | 4 | 14 | 2 | 3 | 1 | 92 | 50 | 6 | 114 | 10 | Fo90.5 | Zircon ZrSiO4 639A | TiO2 Rutile MTI | Willemite Zn2SiO4 | Plagioclase (labradorite) 115900 | V vanadium Alfa | Cr2O3 chromium oxide Alfa | Fe2SiO4 fayalite Rockport | Ni nickel Alfa | Spessartine Little 3 | Fo90.5 | CaMgSi2O6 diopside Wakefield | Albite 639 block | KAlSi3O8 sanidine Itrongay | 0 | 0 | 0 | 0 | 0 | 19.2183 | 0 | 0 | 0 | -0.00585 | 0 | 0 | 0 | 0
NWA7635 areaB_022 | 23 | 40 | 20 | 30 | 0 | 112 | 1 | 53.2437 | 0 | 0.029438 | 0.030452 | 0.0669 | 0 | 0.11167 | 21.3352 | 0.015127 | 1.205 | 21.7077 | 1.3743 | 0.032873 | 0.008121 | -1e-05 | 99.1605 | 3 |  | 1.5035 | 0 | 0.000625 | 0.000635 | 0.002226 | 0 | 0.002493 | 0.50385 | 0.000344 | 0.028822 | 0.91383 | 0.04158 | 0.0018 | 0.000293 | 4.5054 | 0.014482 | 0.047508 | 0.01777 | 0.021303 | 0.010654 | 0.019265 | 0.024857 | 0.014598 | 0.015777 | 0.021004 | 0.012668 | 0.00674 | 0.016193 | 0.006502 | 64.4058 | 47.2371 | 10.751 | 0 | 30.22 | 30.26 | 40 | 30 | 30 | 20 | 40 | 30 | 30 | 20 | 20 | 20 | 40 | 30 | 40 | 30 | 20 | 15 | 15 | 10 | 20 | 15 | 15 | 10 | 10 | 10 | 20 | 15 | 20 | 15 | 20 | 15 | 15 | 10 | 20 | 15 | 15 | 10 | 10 | 10 | 20 | 15 | 20 | 15 | 552.048 | 0.82344 | 1.8928 | 5.3978 | 1.6593 | 2.3205 | 4.229 | 269.302 | 3.5917 | 16.7719 | 126.916 | 43.1483 | 0.3125 | 3.6248 | 2.9955 | 0.91493 | 1.6789 | 5.0075 | 1.0929 | 2.3547 | 3.4032 | 2.2422 | 3.3767 | 3.5606 | 0.72836 | 3.7593 | 0.22873 | 3.3954 | 549.052 | -0.0915 | 0.21387 | 0.39034 | 0.56643 | -0.04757 | 0.82574 | 267.06 | 0.215 | 13.21 | 126.188 | 39.389 | 0.083776 | 0.22933 | 1.4323 | -0.00056 | 0.000279 | 0.000417 | 0.00165 | -4e-05 | 0.001111 | 0.30064 | 0.000104 | 0.02889 | 0.3741 | 0.054114 | 0.002156 | 0.000508 | 44156.8097 | 1.0029 | 1.2001 | 1.1326 | 1.1945 | 1.031 | 1.1584 | 1.1395 | 1.1437 | 1.1318 | 1.1627 | 0.9987 | 1.032 | 1.0216 | 1.0547 | 1.5014 | 1.2725 | 1.0264 | 1.006 | 1.8572 | 1.0138 | 1.0074 | 0.9978 | 1.0143 | 1.0011 | 1.9921 | 1.0669 | 2.8533 | 1.1032 | 0.9995 | 0.9998 | 0.9706 | 1 | 0.9847 | 0.9536 | 0.9248 | 0.9999 | 0.9999 | 0.9999 | 0.9934 | 0.9886 | 0.9928 | 0.9905 | 1.505 | 1.5269 | 1.1283 | 1.2017 | 1.8855 | 1.1199 | 1.0616 | 1.141 | 1.1479 | 1.164 | 1.9763 | 1.0885 | 2.8939 | 1.1526 | 1323.248 | 1462.387 | 174.9475 | 65.537 | 1996.779 | 133.525 | 103.6283 | 64.51 | 96.5423 | 79.054 | 2299.652 | 294.0336 | 3700.787 | 396.1506 | 0.16537 | 1e-10 | 0.00015642 | 0.00020358 | 0.00018778 | 1e-10 | 0.00071971 | 0.14534 | 0.00010356 | 0.0080173 | 0.066237 | 0.0090238 | 8.427e-05 | 5.8494e-05 | 50 | 117 | 5 | 26 | 4 | 14 | 2 | 3 | 1 | 92 | 50 | 6 | 114 | 10 | Fo90.5 | Zircon ZrSiO4 639A | TiO2 Rutile MTI | Willemite Zn2SiO4 | Plagioclase (labradorite) 115900 | V vanadium Alfa | Cr2O3 chromium oxide Alfa | Fe2SiO4 fayalite Rockport | Ni nickel Alfa | Spessartine Little 3 | Fo90.5 | CaMgSi2O6 diopside Wakefield | Albite 639 block | KAlSi3O8 sanidine Itrongay | 0 | 0 | 0 | 0 | 0 | 39.1895 | 0 | 0 | 0 | -0.0099 | 0 | 0 | 0 | 0
NWA7635 areaB_023 | 24 | 40 | 20 | 30 | 0 | 113 | 1 | 53.7842 | 0 | 0.01876 | 0.02283 | 0.11071 | 0 | 0.069479 | 22.0148 | 0 | 1.1263 | 21.8843 | 0.57943 | 0.0026 | 0.002347 | -1e-05 | 99.6157 | 3 |  | 1.5134 | 0 | 0.000397 | 0.000474 | 0.003671 | 0 | 0.001546 | 0.51804 | 0 | 0.026842 | 0.91798 | 0.017468 | 0.000142 | 8.4e-05 | 4.5163 | 0.014516 | 0.047768 | 0.017802 | 0.02118 | 0.010916 | 0.019012 | 0.024395 | 0.014694 | 0.015942 | 0.020597 | 0.012644 | 0.006826 | 0.016375 | 0.006539 | 64.4318 | 47.2564 | 10.751 | 0 | 30.235 | 30.265 | 40 | 30 | 30 | 20 | 40 | 30 | 30 | 20 | 20 | 20 | 40 | 30 | 40 | 30 | 20 | 15 | 15 | 10 | 20 | 15 | 15 | 10 | 10 | 10 | 20 | 15 | 20 | 15 | 20 | 15 | 15 | 10 | 20 | 15 | 15 | 10 | 10 | 10 | 20 | 15 | 20 | 15 | 556.781 | 0.86394 | 1.8315 | 5.2455 | 2.0803 | 2.1919 | 3.8264 | 278.033 | 3.3938 | 15.7885 | 127.769 | 20.4613 | 0.23967 | 3.488 | 3.002 | 0.92124 | 1.6949 | 4.9529 | 1.1444 | 2.3087 | 3.3102 | 2.2762 | 3.45 | 3.4311 | 0.72398 | 3.8561 | 0.23306 | 3.4219 | 553.779 | -0.0573 | 0.13665 | 0.29266 | 0.93589 | -0.12539 | 0.51616 | 275.757 | -0.05621 | 12.3565 | 127.045 | 16.6052 | 0.006612 | 0.06613 | 1.4446 | -0.00035 | 0.000178 | 0.000312 | 0.002727 | -0.0001 | 0.000695 | 0.31043 | -3e-05 | 0.027024 | 0.37665 | 0.022813 | 0.00017 | 0.000146 | 44156.8133 | 1.0027 | 1.2 | 1.1324 | 1.1943 | 1.0308 | 1.1582 | 1.1393 | 1.1435 | 1.1316 | 1.1626 | 0.9985 | 1.0318 | 1.0214 | 1.0546 | 1.5038 | 1.2754 | 1.0249 | 1.0061 | 1.8604 | 1.0127 | 1.0065 | 0.9972 | 1.0144 | 1.0005 | 1.995 | 1.0674 | 2.8595 | 1.1041 | 0.9996 | 0.9999 | 0.9695 | 1 | 0.9847 | 0.9518 | 0.9214 | 1 | 0.9999 | 1 | 0.9934 | 0.9884 | 0.9928 | 0.9919 | 1.5072 | 1.5303 | 1.1253 | 1.2016 | 1.8884 | 1.1164 | 1.0567 | 1.1402 | 1.1478 | 1.1631 | 1.9789 | 1.0886 | 2.8997 | 1.1549 | 1333.308 | 1475.148 | 172.2693 | 65.996 | 2010.65 | 131.4 | 101.8972 | 63.2706 | 97.2222 | 77.6952 | 2314.428 | 296.5811 | 3725.702 | 399.6556 | 0.1668 | 1e-10 | 9.9945e-05 | 0.00015264 | 0.00031026 | 1e-10 | 0.00044988 | 0.15008 | 1e-10 | 0.0074994 | 0.066687 | 0.0038041 | 6.6508e-06 | 1.6868e-05 | 50 | 117 | 5 | 26 | 4 | 14 | 2 | 3 | 1 | 92 | 50 | 6 | 114 | 10 | Fo90.5 | Zircon ZrSiO4 639A | TiO2 Rutile MTI | Willemite Zn2SiO4 | Plagioclase (labradorite) 115900 | V vanadium Alfa | Cr2O3 chromium oxide Alfa | Fe2SiO4 fayalite Rockport | Ni nickel Alfa | Spessartine Little 3 | Fo90.5 | CaMgSi2O6 diopside Wakefield | Albite 639 block | KAlSi3O8 sanidine Itrongay | 0 | 0 | 0 | 0 | 0 | 7.3295 | 0 | 0 | 0 | -0.00659 | 0 | 0 | 0 | 0
NWA7635 areaB_024 | 25 | 40 | 20 | 30 | 0 | 114 | 1 | 51.708 | 0 | 0.012481 | 0.019695 | 0.060064 | 0 | 0.044882 | 23.8828 | 0 | 1.0553 | 19.3894 | 0.65876 | 0.00758 | 0.008841 | 0 | 96.8478 | 3 |  | 1.5157 | 0 | 0.000275 | 0.000426 | 0.002075 | 0 | 0.00104 | 0.58548 | 0 | 0.026203 | 0.84731 | 0.02069 | 0.000431 | 0.000331 | 4.5172 | 0.014435 | 0.046653 | 0.017712 | 0.021766 | 0.010809 | 0.019156 | 0.02491 | 0.01481 | 0.016235 | 0.021719 | 0.012554 | 0.006573 | 0.017128 | 0.006505 | 64.4437 | 47.2521 | 10.751 | 0 | 30.25 | 30.275 | 40 | 30 | 30 | 20 | 40 | 30 | 30 | 20 | 20 | 20 | 40 | 30 | 40 | 30 | 20 | 15 | 15 | 10 | 20 | 15 | 15 | 10 | 10 | 10 | 20 | 15 | 20 | 15 | 20 | 15 | 15 | 10 | 20 | 15 | 15 | 10 | 10 | 10 | 20 | 15 | 20 | 15 | 535.758 | 0.80961 | 1.7889 | 5.5029 | 1.6292 | 2.3023 | 3.8711 | 302.327 | 3.4337 | 15.4478 | 110.646 | 22.5586 | 0.2594 | 3.6639 | 2.9743 | 0.88561 | 1.6975 | 5.25 | 1.1216 | 2.3805 | 3.5338 | 2.3265 | 3.5841 | 3.8376 | 0.68155 | 3.6056 | 0.24067 | 3.4139 | 532.783 | -0.07601 | 0.091432 | 0.25288 | 0.50756 | -0.08396 | 0.3373 | 300 | -0.15039 | 11.6097 | 109.965 | 18.953 | 0.018725 | 0.25009 | 1.3898 | -0.00046 | 0.000119 | 0.00027 | 0.001479 | -6e-05 | 0.000454 | 0.33772 | -7e-05 | 0.025391 | 0.32601 | 0.026038 | 0.000482 | 0.000553 | 44156.8169 | 1.0003 | 1.197 | 1.1294 | 1.1906 | 1.0283 | 1.1551 | 1.1362 | 1.1402 | 1.1282 | 1.1593 | 0.996 | 1.0292 | 1.0187 | 1.0519 | 1.5065 | 1.2739 | 1.0251 | 1.0076 | 1.8655 | 1.0128 | 1.0066 | 0.9972 | 1.0168 | 1.0006 | 2.0471 | 1.0672 | 2.9501 | 1.1037 | 0.9995 | 0.9999 | 0.9665 | 1 | 0.9849 | 0.9471 | 0.9133 | 1 | 0.9999 | 1 | 0.9935 | 0.9872 | 0.9933 | 0.991 | 1.5061 | 1.5247 | 1.119 | 1.1997 | 1.8892 | 1.108 | 1.0445 | 1.137 | 1.1471 | 1.1599 | 2.0257 | 1.0843 | 2.9854 | 1.1506 | 1300.458 | 1430.396 | 167.7457 | 68.4482 | 1962.285 | 127.9957 | 99.2764 | 61.6279 | 100.6567 | 75.7308 | 2329.776 | 287.786 | 3744.871 | 387.6497 | 0.16048 | 1e-10 | 6.6871e-05 | 0.00013189 | 0.00016826 | 1e-10 | 0.00029399 | 0.16327 | 1e-10 | 0.0070462 | 0.057721 | 0.004342 | 1.8837e-05 | 6.3789e-05 | 50 | 117 | 5 | 26 | 4 | 14 | 2 | 3 | 1 | 92 | 50 | 6 | 114 | 10 | Fo90.5 | Zircon ZrSiO4 639A | TiO2 Rutile MTI | Willemite Zn2SiO4 | Plagioclase (labradorite) 115900 | V vanadium Alfa | Cr2O3 chromium oxide Alfa | Fe2SiO4 fayalite Rockport | Ni nickel Alfa | Spessartine Little 3 | Fo90.5 | CaMgSi2O6 diopside Wakefield | Albite 639 block | KAlSi3O8 sanidine Itrongay | 0 | 0 | 0 | 0 | 0 | 7.3385 | 0 | 0 | 0 | -0.00454 | 0 | 0 | 0 | 0
NWA7635 areaB_025 | 26 | 40 | 20 | 30 | 0 | 115 | 1 | 50.2604 | 0 | 0.0131 | 0.061768 | 0.31099 | 0 | 0.12779 | 24.0993 | 0.007782 | 1.0254 | 19.7395 | 1.5 | 0.049476 | 0.061525 | 4e-06 | 97.257 | 3 |  | 1.4636 | 0 | 0.000287 | 0.001328 | 0.010673 | 0 | 0.002942 | 0.5869 | 0.000182 | 0.025292 | 0.85693 | 0.0468 | 0.002793 | 0.002285 | 4.4681 | 0.014298 | 0.047963 | 0.018264 | 0.021412 | 0.010365 | 0.019079 | 0.024174 | 0.014541 | 0.015798 | 0.021317 | 0.013415 | 0.006768 | 0.017234 | 0.006416 | 64.413 | 47.2025 | 10.751 | 0 | 30.26 | 30.26 | 40 | 30 | 30 | 20 | 40 | 30 | 30 | 20 | 20 | 20 | 40 | 30 | 40 | 30 | 20 | 15 | 15 | 10 | 20 | 15 | 15 | 10 | 10 | 10 | 20 | 15 | 20 | 15 | 20 | 15 | 15 | 10 | 20 | 15 | 15 | 10 | 10 | 10 | 20 | 15 | 20 | 15 | 518.281 | 0.79315 | 1.897 | 5.8802 | 3.6356 | 2.2892 | 4.2769 | 305.012 | 3.5083 | 14.981 | 112.29 | 47.0465 | 0.36352 | 5.0923 | 2.8911 | 0.94407 | 1.8012 | 5.0868 | 1.0212 | 2.3553 | 3.3181 | 2.2441 | 3.3976 | 3.6984 | 0.77249 | 3.8339 | 0.2418 | 3.3458 | 515.389 | -0.15092 | 0.095847 | 0.79341 | 2.6144 | -0.07212 | 0.95877 | 302.768 | 0.11073 | 11.2811 | 111.518 | 43.2125 | 0.12172 | 1.7465 | 1.3445 | -0.00092 | 0.000125 | 0.000847 | 0.007617 | -6e-05 | 0.00129 | 0.34083 | 5.3e-05 | 0.024672 | 0.33061 | 0.059366 | 0.003133 | 0.003865 | 44156.8205 | 0.9997 | 1.1963 | 1.1287 | 1.1897 | 1.0276 | 1.1543 | 1.1354 | 1.1394 | 1.1274 | 1.1585 | 0.9953 | 1.0285 | 1.0181 | 1.0513 | 1.5148 | 1.2696 | 1.0266 | 1.0079 | 1.8753 | 1.014 | 1.0075 | 0.9979 | 1.0173 | 1.0013 | 2.056 | 1.0665 | 2.9638 | 1.1024 | 0.9994 | 0.9997 | 0.9669 | 1 | 0.9854 | 0.948 | 0.9146 | 0.9999 | 0.9998 | 0.9999 | 0.9937 | 0.9872 | 0.9934 | 0.9893 | 1.5134 | 1.5185 | 1.1203 | 1.1991 | 1.899 | 1.1096 | 1.0463 | 1.1369 | 1.1466 | 1.1598 | 2.0335 | 1.0829 | 2.9973 | 1.1466 | 1320.453 | 1427.323 | 171.9559 | 69.6442 | 1986.238 | 131.3026 | 101.903 | 63.5414 | 102.3898 | 77.7795 | 2353.437 | 287.4661 | 3779.344 | 386.6017 | 0.15524 | 1e-10 | 7.01e-05 | 0.00041383 | 0.00086669 | 1e-10 | 0.00083567 | 0.16477 | 5.3336e-05 | 0.0068468 | 0.058536 | 0.0098997 | 0.00012246 | 0.00044545 | 50 | 117 | 5 | 26 | 4 | 14 | 2 | 3 | 1 | 92 | 50 | 6 | 114 | 10 | Fo90.5 | Zircon ZrSiO4 639A | TiO2 Rutile MTI | Willemite Zn2SiO4 | Plagioclase (labradorite) 115900 | V vanadium Alfa | Cr2O3 chromium oxide Alfa | Fe2SiO4 fayalite Rockport | Ni nickel Alfa | Spessartine Little 3 | Fo90.5 | CaMgSi2O6 diopside Wakefield | Albite 639 block | KAlSi3O8 sanidine Itrongay | 0 | 0 | 0 | 0 | 0 | 9.1006 | 0 | 0 | 0 | -0.01331 | 0 | 0 | 0 | 0
NWA7635 areaB_026 | 27 | 40 | 20 | 30 | 0 | 116 | 1 | 33.69 | 0 | 0.041889 | 0.048142 | 0.011439 | 0.000288 | 0.10381 | 45.8917 | 0.001155 | 1.0803 | 17.8389 | 0.48051 | 0 | 0 | 0 | 99.1881 | 3 |  | 1.0081 | 0 | 0.000943 | 0.001064 | 0.000403 | 7e-06 | 0.002456 | 1.1484 | 2.8e-05 | 0.027381 | 0.79577 | 0.015406 | 0 | 0 | 4.0105 | 0.015468 | 0.048674 | 0.018031 | 0.023093 | 0.012146 | 0.019253 | 0.023966 | 0.01602 | 0.01722 | 0.021996 | 0.01517 | 0.007073 | 0.021793 | 0.006975 | 64.4035 | 47.1999 | 10.751 | 0 | 30.225 | 30.22 | 40 | 30 | 30 | 20 | 40 | 30 | 30 | 20 | 20 | 20 | 40 | 30 | 40 | 30 | 20 | 15 | 15 | 10 | 20 | 15 | 15 | 10 | 10 | 10 | 20 | 15 | 20 | 15 | 20 | 15 | 15 | 10 | 20 | 15 | 15 | 10 | 10 | 10 | 20 | 15 | 20 | 15 | 326.137 | 1.007 | 2.2877 | 6.7084 | 1.2334 | 2.7929 | 4.8835 | 594.56 | 4.1035 | 16.3378 | 86.2379 | 18.862 | 0.24733 | 4.0516 | 2.9575 | 1.0379 | 1.9633 | 6.0811 | 1.1464 | 2.7697 | 4.0183 | 2.8657 | 4.0869 | 4.1412 | 0.71058 | 4.5017 | 0.26029 | 4.1994 | 323.179 | -0.03088 | 0.32431 | 0.62728 | 0.087005 | 0.002477 | 0.86507 | 591.694 | 0.016546 | 12.1953 | 85.5273 | 14.3603 | -0.01296 | -0.14784 | 0.84308 | -0.00019 | 0.000422 | 0.000669 | 0.000253 | 2e-06 | 0.001164 | 0.66608 | 8e-06 | 0.026672 | 0.25356 | 0.019728 | -0.00033 | -0.00033 | 44156.8241 | 0.9786 | 1.1713 | 1.1032 | 1.1582 | 1.0055 | 1.1277 | 1.1088 | 1.1115 | 1.0987 | 1.1307 | 0.9734 | 1.0062 | 0.995 | 1.0288 | 1.6545 | 1.2541 | 1.0225 | 1.0206 | 2.1057 | 1.011 | 1.0053 | 0.9967 | 1.0367 | 0.9997 | 2.4703 | 1.0629 | 3.6852 | 1.0976 | 0.9992 | 0.9999 | 0.9386 | 1 | 0.9913 | 0.9052 | 0.8451 | 0.9999 | 0.9999 | 1 | 0.9965 | 0.9761 | 0.9956 | 0.9848 | 1.6177 | 1.4688 | 1.0588 | 1.1821 | 2.0991 | 1.032 | 0.942 | 1.1078 | 1.1389 | 1.1303 | 2.3962 | 1.0439 | 3.6507 | 1.1119 | 1582.635 | 1414.948 | 164.8478 | 106.449 | 2379.943 | 126.0018 | 98.0194 | 61.2856 | 155.0448 | 74.9658 | 3014.823 | 283.538 | 4801.01 | 381.7439 | 0.097344 | 1e-10 | 0.00023719 | 0.00032718 | 2.8842e-05 | 1.8948e-06 | 0.000754 | 0.32201 | 7.9695e-06 | 0.0074018 | 0.044893 | 0.0032898 | 1e-10 | 1e-10 | 50 | 117 | 5 | 26 | 4 | 14 | 2 | 3 | 1 | 92 | 50 | 6 | 114 | 10 | Fo90.5 | Zircon ZrSiO4 639A | TiO2 Rutile MTI | Willemite Zn2SiO4 | Plagioclase (labradorite) 115900 | V vanadium Alfa | Cr2O3 chromium oxide Alfa | Fe2SiO4 fayalite Rockport | Ni nickel Alfa | Spessartine Little 3 | Fo90.5 | CaMgSi2O6 diopside Wakefield | Albite 639 block | KAlSi3O8 sanidine Itrongay | 0 | 0 | 0 | 0 | 0 | -89.304 | -0.0156 | 0 | 0 | -0.01027 | 0 | 0 | 0 | 0
NWA7635 areaB_027 | 28 | 40 | 20 | 30 | 0 | 117 | 1 | 33.3969 | 0.001588 | 0.02497 | 0.060141 | 0.010026 | 0 | 0.13426 | 45.6079 | 0 | 1.0169 | 17.8839 | 0.58013 | 0.000683 | 0 | 0 | 98.7174 | 3 |  | 1.0032 | 2.3e-05 | 0.000564 | 0.001334 | 0.000355 | 0 | 0.003189 | 1.1458 | 0 | 0.025874 | 0.8009 | 0.018672 | 4e-05 | 0 | 4.0056 | 0.015359 | 0.048319 | 0.018375 | 0.023261 | 0.012301 | 0.019588 | 0.024149 | 0.015791 | 0.017243 | 0.021738 | 0.014294 | 0.006977 | 0.022504 | 0.007016 | 64.4184 | 47.2447 | 10.751 | 0 | 30.195 | 30.195 | 40 | 30 | 30 | 20 | 40 | 30 | 30 | 20 | 20 | 20 | 40 | 30 | 40 | 30 | 20 | 15 | 15 | 10 | 20 | 15 | 15 | 10 | 10 | 10 | 20 | 15 | 20 | 15 | 20 | 15 | 15 | 10 | 20 | 15 | 15 | 10 | 10 | 10 | 20 | 15 | 20 | 15 | 323.126 | 1.0256 | 2.2279 | 6.9465 | 1.2494 | 2.7844 | 5.1872 | 590.734 | 4.079 | 15.5188 | 86.4181 | 21.7113 | 0.27902 | 4.0034 | 2.9106 | 1.0223 | 2.0347 | 6.1629 | 1.1732 | 2.8595 | 4.0693 | 2.7805 | 4.094 | 4.0396 | 0.63091 | 4.3755 | 0.27764 | 4.2463 | 320.216 | 0.003312 | 0.19321 | 0.78358 | 0.076213 | -0.0874 | 1.1179 | 587.953 | -0.01491 | 11.4776 | 85.7872 | 17.3358 | 0.00138 | -0.24294 | 0.83536 | 2e-05 | 0.000252 | 0.000836 | 0.000222 | -7e-05 | 0.001505 | 0.66186 | -1e-05 | 0.025103 | 0.25433 | 0.023816 | 3.6e-05 | -0.00054 | 44156.8277 | 0.9786 | 1.1714 | 1.1033 | 1.1583 | 1.0056 | 1.1278 | 1.1088 | 1.1116 | 1.0988 | 1.1308 | 0.9735 | 1.0062 | 0.9951 | 1.0288 | 1.6551 | 1.2538 | 1.0227 | 1.0206 | 2.1068 | 1.0111 | 1.0054 | 0.9968 | 1.0367 | 0.9998 | 2.4689 | 1.0628 | 3.6825 | 1.0975 | 0.9992 | 0.9999 | 0.9388 | 1 | 0.9914 | 0.9057 | 0.8456 | 0.9999 | 0.9999 | 0.9999 | 0.9965 | 0.9762 | 0.9956 | 0.9846 | 1.6185 | 1.4685 | 1.0593 | 1.1821 | 2.1004 | 1.0328 | 0.9428 | 1.1079 | 1.1389 | 1.1305 | 2.395 | 1.044 | 3.6482 | 1.1117 | 1576.33 | 1407.532 | 164.5061 | 105.838 | 2370.455 | 125.7494 | 97.7765 | 61.218 | 154.1639 | 74.7814 | 2998.527 | 282.0409 | 4775.003 | 379.7304 | 0.096453 | 8.0044e-06 | 0.00014131 | 0.00040872 | 2.5264e-05 | 1e-10 | 0.00097435 | 0.31998 | 1e-10 | 0.0069662 | 0.04503 | 0.0039715 | 1.3883e-06 | 1e-10 | 50 | 117 | 5 | 26 | 4 | 14 | 2 | 3 | 1 | 92 | 50 | 6 | 114 | 10 | Fo90.5 | Zircon ZrSiO4 639A | TiO2 Rutile MTI | Willemite Zn2SiO4 | Plagioclase (labradorite) 115900 | V vanadium Alfa | Cr2O3 chromium oxide Alfa | Fe2SiO4 fayalite Rockport | Ni nickel Alfa | Spessartine Little 3 | Fo90.5 | CaMgSi2O6 diopside Wakefield | Albite 639 block | KAlSi3O8 sanidine Itrongay | 0 | 0 | 0 | 0 | 0 | 16.4085 | 0 | 0 | 0 | -0.0141 | 0 | 0 | 0 | 0
NWA7635 areaB_028 | 29 | 40 | 20 | 30 | 0 | 118 | 1 | 33.5086 | 0 | 0.010561 | 0.056358 | 0.007071 | 0 | 0.12546 | 45.7227 | 0.008445 | 1.0423 | 17.7427 | 0.5403 | 0.016958 | 0 | -1e-05 | 98.7813 | 3 |  | 1.0067 | 0 | 0.000239 | 0.00125 | 0.00025 | 0 | 0.00298 | 1.1488 | 0.000204 | 0.026523 | 0.79466 | 0.017392 | 0.000988 | 0 | 4.0081 | 0.015364 | 0.04946 | 0.018278 | 0.023049 | 0.012442 | 0.019627 | 0.024775 | 0.015933 | 0.017059 | 0.021948 | 0.015242 | 0.006967 | 0.020471 | 0.00699 | 64.4282 | 47.2292 | 10.751 | 0 | 30.18 | 30.175 | 40 | 30 | 30 | 20 | 40 | 30 | 30 | 20 | 20 | 20 | 40 | 30 | 40 | 30 | 20 | 15 | 15 | 10 | 20 | 15 | 15 | 10 | 10 | 10 | 20 | 15 | 20 | 15 | 20 | 15 | 15 | 10 | 20 | 15 | 15 | 10 | 10 | 10 | 20 | 15 | 20 | 15 | 324.359 | 1.0008 | 2.0955 | 6.7831 | 1.2551 | 2.7915 | 5.3316 | 592.353 | 4.1262 | 15.8844 | 85.7483 | 20.5083 | 0.26344 | 3.9803 | 2.9139 | 1.0704 | 2.0138 | 6.0488 | 1.2013 | 2.8722 | 4.2864 | 2.8302 | 4.0052 | 4.1169 | 0.71578 | 4.3615 | 0.2292 | 4.2123 | 321.445 | -0.06959 | 0.081749 | 0.7343 | 0.053779 | -0.08587 | 1.0453 | 589.522 | 0.12098 | 11.7661 | 85.0325 | 16.1468 | 0.034242 | -0.23203 | 0.83858 | -0.00042 | 0.000106 | 0.000784 | 0.000157 | -7e-05 | 0.001407 | 0.66363 | 5.8e-05 | 0.025734 | 0.25209 | 0.022183 | 0.000881 | -0.00051 | 44156.8313 | 0.9785 | 1.1713 | 1.1032 | 1.1582 | 1.0055 | 1.1277 | 1.1087 | 1.1115 | 1.0987 | 1.1307 | 0.9734 | 1.0062 | 0.995 | 1.0288 | 1.6544 | 1.254 | 1.0226 | 1.0206 | 2.1057 | 1.0111 | 1.0054 | 0.9967 | 1.0367 | 0.9997 | 2.4714 | 1.0628 | 3.6861 | 1.0975 | 0.9992 | 0.9999 | 0.9386 | 1 | 0.9913 | 0.9054 | 0.8452 | 0.9999 | 0.9999 | 0.9999 | 0.9965 | 0.9762 | 0.9956 | 0.9847 | 1.6177 | 1.4687 | 1.0589 | 1.1821 | 2.0991 | 1.0323 | 0.9422 | 1.1078 | 1.1389 | 1.1303 | 2.3972 | 1.0439 | 3.6516 | 1.1118 | 1576.419 | 1408.837 | 164.4578 | 106.0591 | 2370.702 | 125.7101 | 97.7007 | 61.1451 | 154.4554 | 74.7218 | 3004.083 | 282.3119 | 4782.805 | 380.0915 | 0.096824 | 1e-10 | 5.9789e-05 | 0.00038302 | 1.7827e-05 | 1e-10 | 0.00091106 | 0.32083 | 5.8273e-05 | 0.0071413 | 0.044633 | 0.0036991 | 3.4451e-05 | 1e-10 | 50 | 117 | 5 | 26 | 4 | 14 | 2 | 3 | 1 | 92 | 50 | 6 | 114 | 10 | Fo90.5 | Zircon ZrSiO4 639A | TiO2 Rutile MTI | Willemite Zn2SiO4 | Plagioclase (labradorite) 115900 | V vanadium Alfa | Cr2O3 chromium oxide Alfa | Fe2SiO4 fayalite Rockport | Ni nickel Alfa | Spessartine Little 3 | Fo90.5 | CaMgSi2O6 diopside Wakefield | Albite 639 block | KAlSi3O8 sanidine Itrongay | 0 | 0 | 0 | 0 | 0 | 6.4639 | 0 | 0 | 0 | -0.01285 | 0 | 0 | 0 | 0
NWA7635 areaB_029 | 30 | 40 | 20 | 30 | 0 | 119 | 1 | 33.6178 | 0.001059 | 0.011707 | 0.035997 | 0.018587 | 0 | 0.11784 | 45.4812 | 0.00081 | 0.96143 | 17.9657 | 0.51439 | 0.002725 | 0 | 0 | 98.7292 | 3 |  | 1.009 | 1.6e-05 | 0.000264 | 0.000798 | 0.000657 | 0 | 0.002796 | 1.1416 | 2e-05 | 0.024441 | 0.80381 | 0.016541 | 0.000159 | 0 | 4.0109 | 0.015507 | 0.049233 | 0.018551 | 0.023405 | 0.012416 | 0.019639 | 0.024469 | 0.015738 | 0.01719 | 0.022162 | 0.014907 | 0.006986 | 0.022333 | 0.007022 | 64.4028 | 47.226 | 10.751 | 0 | 30.165 | 30.215 | 40 | 30 | 30 | 20 | 40 | 30 | 30 | 20 | 20 | 20 | 40 | 30 | 40 | 30 | 20 | 15 | 15 | 10 | 20 | 15 | 15 | 10 | 10 | 10 | 20 | 15 | 20 | 15 | 20 | 15 | 15 | 10 | 20 | 15 | 15 | 10 | 10 | 10 | 20 | 15 | 20 | 15 | 325.443 | 1.0611 | 2.1609 | 6.6991 | 1.3374 | 2.8489 | 5.1516 | 588.92 | 4.0747 | 15.0423 | 87.0337 | 19.7413 | 0.2799 | 4.014 | 2.9665 | 1.0589 | 2.0704 | 6.2302 | 1.196 | 2.8688 | 4.1707 | 2.7578 | 4.0632 | 4.1921 | 0.68816 | 4.3774 | 0.27438 | 4.2448 | 322.477 | 0.002208 | 0.09055 | 0.4689 | 0.1414 | -0.02566 | 0.98084 | 586.162 | 0.011596 | 10.8488 | 86.3455 | 15.364 | 0.005521 | -0.23083 | 0.84128 | 1.3e-05 | 0.000118 | 0.0005 | 0.000412 | -2e-05 | 0.00132 | 0.65984 | 6e-06 | 0.023728 | 0.25598 | 0.021107 | 0.000142 | -0.00051 | 44156.835 | 0.9789 | 1.1717 | 1.1036 | 1.1587 | 1.0059 | 1.1281 | 1.1092 | 1.112 | 1.0991 | 1.1311 | 0.9738 | 1.0065 | 0.9954 | 1.0291 | 1.6539 | 1.2542 | 1.0226 | 1.0205 | 2.1047 | 1.0111 | 1.0054 | 0.9967 | 1.0365 | 0.9997 | 2.4635 | 1.0629 | 3.6732 | 1.0976 | 0.9992 | 0.9999 | 0.939 | 1 | 0.9913 | 0.9059 | 0.8457 | 1 | 0.9999 | 1 | 0.9964 | 0.9763 | 0.9956 | 0.9848 | 1.6177 | 1.4695 | 1.0597 | 1.1824 | 2.0987 | 1.0333 | 0.9431 | 1.1082 | 1.1391 | 1.1308 | 2.3904 | 1.0445 | 3.64 | 1.1124 | 1574.484 | 1408.792 | 164.3041 | 105.4599 | 2367.531 | 125.5852 | 97.6013 | 61.0558 | 153.6169 | 74.6405 | 2991.198 | 282.2978 | 4763.835 | 380.0822 | 0.097136 | 5.3375e-06 | 6.6227e-05 | 0.00024459 | 4.6871e-05 | 1e-10 | 0.00085492 | 0.319 | 5.5853e-06 | 0.0065847 | 0.045322 | 0.0035197 | 5.5544e-06 | 1e-10 | 50 | 117 | 5 | 26 | 4 | 14 | 2 | 3 | 1 | 92 | 50 | 6 | 114 | 10 | Fo90.5 | Zircon ZrSiO4 639A | TiO2 Rutile MTI | Willemite Zn2SiO4 | Plagioclase (labradorite) 115900 | V vanadium Alfa | Cr2O3 chromium oxide Alfa | Fe2SiO4 fayalite Rockport | Ni nickel Alfa | Spessartine Little 3 | Fo90.5 | CaMgSi2O6 diopside Wakefield | Albite 639 block | KAlSi3O8 sanidine Itrongay | 0 | 0 | 0 | 0 | 0 | 29.0379 | 0 | 0 | 0 | -0.01309 | 0 | 0 | 0 | 0
NWA7635 areaB_030 | 31 | 40 | 20 | 30 | 0 | 120 | 1 | 33.5119 | 0 | 0.023805 | 0.061241 | 0.14535 | 0 | 0.069053 | 45.7691 | 0 | 1.0514 | 17.5257 | 0.56269 | 0.008885 | 0.009196 | 0 | 98.7384 | 3 |  | 1.0081 | 0 | 0.000539 | 0.00136 | 0.005153 | 0 | 0.001642 | 1.1515 | 0 | 0.026791 | 0.78595 | 0.018136 | 0.000518 | 0.000353 | 4.0116 | 0.015274 | 0.048593 | 0.018523 | 0.022623 | 0.012569 | 0.019292 | 0.024634 | 0.016223 | 0.01707 | 0.022129 | 0.014952 | 0.006996 | 0.021149 | 0.006908 | 64.4175 | 47.256 | 10.751 | 0 | 30.19 | 30.24 | 40 | 30 | 30 | 20 | 40 | 30 | 30 | 20 | 20 | 20 | 40 | 30 | 40 | 30 | 20 | 15 | 15 | 10 | 20 | 15 | 15 | 10 | 10 | 10 | 20 | 15 | 20 | 15 | 20 | 15 | 15 | 10 | 20 | 15 | 15 | 10 | 10 | 10 | 20 | 15 | 20 | 15 | 324.389 | 0.96864 | 2.2529 | 6.6273 | 2.3359 | 2.7351 | 4.8163 | 593.114 | 3.9787 | 16.0569 | 84.6451 | 21.2163 | 0.26229 | 4.3859 | 2.8813 | 1.0337 | 2.0686 | 5.8294 | 1.2291 | 2.777 | 4.2408 | 2.9359 | 4.0118 | 4.1866 | 0.68842 | 4.3991 | 0.24436 | 4.1166 | 321.508 | -0.06509 | 0.18426 | 0.79795 | 1.1068 | -0.05369 | 0.57545 | 590.178 | -0.03311 | 11.8695 | 83.9566 | 16.8172 | 0.017927 | 0.26925 | 0.83876 | -0.0004 | 0.00024 | 0.000852 | 0.003224 | -4e-05 | 0.000775 | 0.66436 | -2e-05 | 0.02596 | 0.2489 | 0.023104 | 0.000462 | 0.000596 | 44156.8386 | 0.9785 | 1.1712 | 1.1031 | 1.1581 | 1.0055 | 1.1276 | 1.1087 | 1.1114 | 1.0986 | 1.1306 | 0.9733 | 1.0061 | 0.9949 | 1.0287 | 1.6544 | 1.2539 | 1.0227 | 1.0207 | 2.1035 | 1.0111 | 1.0054 | 0.9967 | 1.0368 | 0.9998 | 2.4727 | 1.0629 | 3.6888 | 1.0975 | 0.9992 | 0.9999 | 0.9387 | 1 | 0.9913 | 0.9052 | 0.845 | 0.9999 | 0.9999 | 0.9999 | 0.9964 | 0.9761 | 0.9956 | 0.9846 | 1.6175 | 1.4685 | 1.059 | 1.182 | 2.0967 | 1.0321 | 0.9419 | 1.1077 | 1.1389 | 1.1303 | 2.3982 | 1.0438 | 3.654 | 1.1116 | 1575.281 | 1408.153 | 164.56 | 106.0986 | 2365.829 | 125.7924 | 97.808 | 61.0658 | 154.5365 | 74.8066 | 3004.57 | 282.2759 | 4783.932 | 379.9305 | 0.096846 | 1e-10 | 0.00013477 | 0.00041623 | 0.00036688 | 1e-10 | 0.00050158 | 0.32118 | 1e-10 | 0.0072042 | 0.044068 | 0.0038527 | 1.8038e-05 | 6.8672e-05 | 50 | 117 | 5 | 26 | 4 | 14 | 2 | 3 | 1 | 92 | 50 | 6 | 114 | 10 | Fo90.5 | Zircon ZrSiO4 639A | TiO2 Rutile MTI | Willemite Zn2SiO4 | Plagioclase (labradorite) 115900 | V vanadium Alfa | Cr2O3 chromium oxide Alfa | Fe2SiO4 fayalite Rockport | Ni nickel Alfa | Spessartine Little 3 | Fo90.5 | CaMgSi2O6 diopside Wakefield | Albite 639 block | KAlSi3O8 sanidine Itrongay | 0 | 0 | 0 | 0 | 0 | 28.0308 | 0 | 0 | 0 | -0.00701 | 0 | 0 | 0 | 0
NWA7635 areaB_031 | 32 | 40 | 20 | 30 | 0 | 121 | 1 | 33.6603 | 0 | 0.013673 | 0.061051 | 0.01116 | 0 | 0.10126 | 46.0293 | 0 | 1.056 | 17.4593 | 0.70456 | 0.024342 | 0 | 0 | 99.1209 | 3 |  | 1.0095 | 0 | 0.000308 | 0.001352 | 0.000394 | 0 | 0.002401 | 1.1545 | 0 | 0.026826 | 0.78062 | 0.02264 | 0.001415 | 0 | 4.0105 | 0.015406 | 0.049973 | 0.018513 | 0.022721 | 0.012352 | 0.019714 | 0.024348 | 0.016138 | 0.017408 | 0.0215 | 0.015065 | 0.007119 | 0.021135 | 0.007066 | 64.3319 | 47.2288 | 10.751 | 0 | 30.22 | 30.27 | 40 | 30 | 30 | 20 | 40 | 30 | 30 | 20 | 20 | 20 | 40 | 30 | 40 | 30 | 20 | 15 | 15 | 10 | 20 | 15 | 15 | 10 | 10 | 10 | 20 | 15 | 20 | 15 | 20 | 15 | 15 | 10 | 20 | 15 | 15 | 10 | 10 | 10 | 20 | 15 | 20 | 15 | 326.169 | 1.0526 | 2.1735 | 6.6819 | 1.2738 | 2.8724 | 4.9879 | 596.46 | 4.1368 | 15.8788 | 84.2244 | 25.625 | 0.29261 | 4.0497 | 2.9396 | 1.0955 | 2.0677 | 5.8864 | 1.1888 | 2.901 | 4.1443 | 2.9082 | 4.1765 | 3.9562 | 0.69765 | 4.5623 | 0.24357 | 4.3165 | 323.229 | -0.04299 | 0.10582 | 0.7955 | 0.085 | -0.03542 | 0.84354 | 593.551 | -0.03969 | 11.9213 | 83.5268 | 21.0626 | 0.049045 | -0.26679 | 0.84326 | -0.00026 | 0.000138 | 0.000849 | 0.000248 | -3e-05 | 0.001135 | 0.66815 | -2e-05 | 0.026074 | 0.24762 | 0.028936 | 0.001263 | -0.00059 | 44156.8423 | 0.9784 | 1.1711 | 1.103 | 1.1579 | 1.0053 | 1.1275 | 1.1085 | 1.1113 | 1.0984 | 1.1305 | 0.9732 | 1.006 | 0.9948 | 1.0286 | 1.653 | 1.2534 | 1.0229 | 1.0208 | 2.1034 | 1.0113 | 1.0056 | 0.9968 | 1.037 | 0.9999 | 2.4763 | 1.0627 | 3.6944 | 1.0974 | 0.9992 | 0.9999 | 0.9387 | 1 | 0.9913 | 0.9054 | 0.8453 | 0.9999 | 0.9999 | 0.9999 | 0.9964 | 0.9761 | 0.9957 | 0.9843 | 1.616 | 1.4677 | 1.0591 | 1.1819 | 2.0963 | 1.0324 | 0.9422 | 1.1076 | 1.1389 | 1.1303 | 2.4014 | 1.0436 | 3.6593 | 1.111 | 1579.479 | 1412.514 | 165.7619 | 106.7882 | 2375.347 | 126.7264 | 98.5124 | 61.5996 | 155.5397 | 75.3524 | 3021.635 | 283.0806 | 4810.044 | 381.1143 | 0.097365 | 1e-10 | 7.7393e-05 | 0.00041496 | 2.8175e-05 | 1e-10 | 0.00073525 | 0.32302 | 1e-10 | 0.0072358 | 0.043843 | 0.0048252 | 4.9348e-05 | 1e-10 | 50 | 117 | 5 | 26 | 4 | 14 | 2 | 3 | 1 | 92 | 50 | 6 | 114 | 10 | Fo90.5 | Zircon ZrSiO4 639A | TiO2 Rutile MTI | Willemite Zn2SiO4 | Plagioclase (labradorite) 115900 | V vanadium Alfa | Cr2O3 chromium oxide Alfa | Fe2SiO4 fayalite Rockport | Ni nickel Alfa | Spessartine Little 3 | Fo90.5 | CaMgSi2O6 diopside Wakefield | Albite 639 block | KAlSi3O8 sanidine Itrongay | 0 | 0 | 0 | 0 | 0 | 23.5442 | 0 | 0 | 0 | -0.01023 | 0 | 0 | 0 | 0
NWA7635 areaB_032 | 33 | 40 | 20 | 30 | 0 | 122 | 1 | 2.124 | 0 | 0.45365 | 0.027238 | 0.1928 | 0.01366 | 0.019129 | 87.8447 | 0 | 0.14197 | 0.32593 | 0.30438 | 0.018574 | 0.029605 | 2e-06 | 91.4956 | 3 |  | 0.082529 | 0 | 0.013256 | 0.000782 | 0.008829 | 0.000426 | 0.000588 | 2.8545 | 0 | 0.004672 | 0.018879 | 0.012672 | 0.001399 | 0.001467 | 3.0993 | 0.017504 | 0.056506 | 0.01895 | 0.025853 | 0.015137 | 0.019187 | 0.022922 | 0.017991 | 0.019229 | 0.022718 | 0.019101 | 0.007379 | 0.034794 | 0.007627 | 64.266 | 47.2547 | 10.751 | 0 | 30.24 | 30.265 | 40 | 30 | 30 | 20 | 40 | 30 | 30 | 20 | 20 | 20 | 40 | 30 | 40 | 30 | 20 | 15 | 15 | 10 | 20 | 15 | 15 | 10 | 10 | 10 | 20 | 15 | 20 | 15 | 20 | 15 | 15 | 10 | 20 | 15 | 15 | 10 | 10 | 10 | 20 | 15 | 20 | 15 | 21.8521 | 1.4358 | 6.737 | 8.5257 | 2.667 | 4.1512 | 5.9081 | 1204.94 | 4.9938 | 6.6538 | 1.7223 | 15.7017 | 0.34212 | 6.78 | 3.1819 | 1.6407 | 2.7692 | 8.1586 | 1.3775 | 3.7522 | 5.7017 | 4.0647 | 5.2649 | 4.9564 | 0.59087 | 5.8034 | 0.31623 | 5.8453 | 18.6702 | -0.20496 | 3.9679 | 0.3671 | 1.2895 | 0.13736 | 0.19848 | 1200.87 | -0.27115 | 1.6971 | 1.1314 | 9.8983 | 0.025894 | 0.93475 | 0.048709 | -0.00124 | 0.005168 | 0.000392 | 0.003756 | 0.000105 | 0.000267 | 1.3518 | -0.00013 | 0.003712 | 0.003354 | 0.013598 | 0.000667 | 0.002068 | 44156.8459 | 0.9311 | 1.1153 | 1.0461 | 1.0867 | 0.9558 | 1.0681 | 1.0489 | 1.0488 | 1.0338 | 1.0683 | 0.9238 | 0.9561 | 0.9425 | 0.9785 | 1.8986 | 1.2164 | 1.0188 | 1.0515 | 2.5007 | 1.0085 | 1.0043 | 0.9963 | 1.0842 | 0.9991 | 3.5833 | 1.0556 | 5.6121 | 1.0867 | 0.9986 | 0.9999 | 0.8793 | 1 | 0.9988 | 0.8205 | 0.7182 | 1 | 1 | 1 | 0.9998 | 0.9505 | 0.9999 | 0.9695 | 1.7653 | 1.3566 | 0.9372 | 1.1427 | 2.3873 | 0.8838 | 0.7565 | 1.0448 | 1.1208 | 1.0673 | 3.3095 | 0.9594 | 5.2884 | 1.0309 | 1816.344 | 1216.582 | 142.2881 | 174.9944 | 2717.423 | 109.3145 | 86.8056 | 54.8048 | 252.8582 | 66.9294 | 4149.111 | 243.6509 | 6533.01 | 326.7688 | 0.005624 | 1e-10 | 0.002902 | 0.0001915 | 0.00042743 | 0.00010506 | 0.000173 | 0.65352 | 1e-10 | 0.0010301 | 0.00059386 | 0.0022676 | 2.6055e-05 | 0.0002384 | 50 | 117 | 5 | 26 | 4 | 14 | 2 | 3 | 1 | 92 | 50 | 6 | 114 | 10 | Fo90.5 | Zircon ZrSiO4 639A | TiO2 Rutile MTI | Willemite Zn2SiO4 | Plagioclase (labradorite) 115900 | V vanadium Alfa | Cr2O3 chromium oxide Alfa | Fe2SiO4 fayalite Rockport | Ni nickel Alfa | Spessartine Little 3 | Fo90.5 | CaMgSi2O6 diopside Wakefield | Albite 639 block | KAlSi3O8 sanidine Itrongay | 0 | 0 | 0 | 0 | 0 | -65.571 | -3.8624 | 0 | 0 | -0.01438 | 0 | 0 | 0 | 0
NWA7635 areaB_033 | 34 | 40 | 20 | 30 | 0 | 123 | 1 | 1.577 | 0 | 0.41447 | 0.023903 | 0.12917 | 0.00639 | 0.011513 | 88.3369 | 0 | 0.15886 | 0.33487 | 0.29322 | 0.057096 | 0.026423 | 4e-06 | 91.3698 | 3 |  | 0.06141 | 0 | 0.012137 | 0.000687 | 0.005928 | 0.000199 | 0.000354 | 2.8767 | 0 | 0.00524 | 0.01944 | 0.012233 | 0.004311 | 0.001313 | 3.074 | 0.01759 | 0.058323 | 0.019223 | 0.025342 | 0.015436 | 0.019349 | 0.022686 | 0.017854 | 0.019445 | 0.022699 | 0.018895 | 0.007586 | 0.033102 | 0.00764 | 64.2753 | 47.26 | 10.751 | 0 | 30.25 | 30.285 | 40 | 30 | 30 | 20 | 40 | 30 | 30 | 20 | 20 | 20 | 40 | 30 | 40 | 30 | 20 | 15 | 15 | 10 | 20 | 15 | 15 | 10 | 10 | 10 | 20 | 15 | 20 | 15 | 20 | 15 | 15 | 10 | 20 | 15 | 15 | 10 | 10 | 10 | 20 | 15 | 20 | 15 | 17.0345 | 1.4692 | 6.4935 | 8.171 | 2.2848 | 4.1403 | 5.7509 | 1212.65 | 5.2028 | 6.8588 | 1.7322 | 15.6972 | 0.36343 | 6.7139 | 3.201 | 1.7523 | 2.8614 | 7.8488 | 1.4237 | 3.8363 | 5.6273 | 4.0114 | 5.3879 | 4.958 | 0.57406 | 6.1509 | 0.28414 | 5.8787 | 13.8335 | -0.28306 | 3.6321 | 0.32229 | 0.86112 | 0.064414 | 0.11989 | 1208.64 | -0.18508 | 1.9006 | 1.1581 | 9.5463 | 0.079295 | 0.83513 | 0.036091 | -0.00172 | 0.004731 | 0.000344 | 0.002508 | 4.9e-05 | 0.000161 | 1.3605 | -9e-05 | 0.004157 | 0.003433 | 0.013115 | 0.002042 | 0.001848 | 44156.8495 | 0.9305 | 1.1146 | 1.0454 | 1.0858 | 0.9551 | 1.0674 | 1.0481 | 1.0479 | 1.033 | 1.0674 | 0.9232 | 0.9555 | 0.9418 | 0.9778 | 1.9038 | 1.2159 | 1.0187 | 1.0519 | 2.5103 | 1.0084 | 1.0042 | 0.9962 | 1.0848 | 0.9991 | 3.5991 | 1.0554 | 5.6373 | 1.0866 | 0.9986 | 0.9999 | 0.8783 | 1 | 0.9989 | 0.8191 | 0.7162 | 1 | 1 | 1 | 0.9998 | 0.9502 | 0.9999 | 0.9693 | 1.769 | 1.3551 | 0.9354 | 1.1422 | 2.3951 | 0.8816 | 0.7538 | 1.0439 | 1.1206 | 1.0664 | 3.322 | 0.9582 | 5.3085 | 1.0299 | 1821.267 | 1213.711 | 141.871 | 175.7592 | 2726.063 | 109 | 86.4453 | 54.5446 | 253.9459 | 66.6333 | 4161.66 | 243.0079 | 6549.884 | 325.9356 | 0.0041671 | 1e-10 | 0.0026565 | 0.00016813 | 0.00028543 | 4.9268e-05 | 0.0001045 | 0.65774 | 1e-10 | 0.0011536 | 0.00060787 | 0.002187 | 7.9791e-05 | 0.00021299 | 50 | 117 | 5 | 26 | 4 | 14 | 2 | 3 | 1 | 92 | 50 | 6 | 114 | 10 | Fo90.5 | Zircon ZrSiO4 639A | TiO2 Rutile MTI | Willemite Zn2SiO4 | Plagioclase (labradorite) 115900 | V vanadium Alfa | Cr2O3 chromium oxide Alfa | Fe2SiO4 fayalite Rockport | Ni nickel Alfa | Spessartine Little 3 | Fo90.5 | CaMgSi2O6 diopside Wakefield | Albite 639 block | KAlSi3O8 sanidine Itrongay | 0 | 0 | 0 | 0 | 0 | -78.813 | -3.0275 | 0 | 0 | -0.00773 | 0 | 0 | 0 | 0
NWA7635 areaB_034 | 35 | 40 | 20 | 30 | 0 | 124 | 1 | 1.21 | 0 | 0.50688 | 0.036645 | 0.15821 | 0.009885 | 0.013503 | 87.5309 | 0 | 0.15187 | 0.50023 | 0.1418 | 0.089089 | 0.03109 | 0 | 90.3801 | 3 |  | 0.047599 | 0 | 0.014994 | 0.001064 | 0.007335 | 0.000312 | 0.00042 | 2.8796 | 0 | 0.00506 | 0.029335 | 0.005976 | 0.006795 | 0.00156 | 3.0625 | 0.017018 | 0.060632 | 0.018691 | 0.025606 | 0.015607 | 0.018926 | 0.022678 | 0.017414 | 0.019147 | 0.021726 | 0.019088 | 0.007394 | 0.034229 | 0.007432 | 64.2879 | 47.284 | 10.751 | 0 | 30.26 | 30.275 | 40 | 30 | 30 | 20 | 40 | 30 | 30 | 20 | 20 | 20 | 40 | 30 | 40 | 30 | 20 | 15 | 15 | 10 | 20 | 15 | 15 | 10 | 10 | 10 | 20 | 15 | 20 | 15 | 20 | 15 | 15 | 10 | 20 | 15 | 15 | 10 | 10 | 10 | 20 | 15 | 20 | 15 | 13.5809 | 1.4406 | 7.1601 | 8.5132 | 2.5021 | 4.0753 | 5.7873 | 1201.83 | 4.9021 | 6.3646 | 2.3129 | 10.4714 | 0.42703 | 6.5497 | 2.9862 | 1.8954 | 2.7127 | 8.019 | 1.4496 | 3.6821 | 5.6407 | 3.8198 | 5.2276 | 4.5468 | 0.5848 | 5.8523 | 0.30341 | 5.567 | 10.5948 | -0.45489 | 4.4474 | 0.4942 | 1.0525 | 0.099794 | 0.14081 | 1198.01 | -0.32554 | 1.8176 | 1.7281 | 4.6191 | 0.12362 | 0.98274 | 0.027641 | -0.00276 | 0.005792 | 0.000527 | 0.003066 | 7.6e-05 | 0.00019 | 1.3486 | -0.00016 | 0.003976 | 0.005123 | 0.006346 | 0.003183 | 0.002175 | 44156.8531 | 0.9303 | 1.1143 | 1.0451 | 1.0854 | 0.9549 | 1.0671 | 1.0478 | 1.0476 | 1.0327 | 1.0671 | 0.9229 | 0.9553 | 0.9415 | 0.9776 | 1.9078 | 1.2159 | 1.0184 | 1.052 | 2.5162 | 1.0082 | 1.0041 | 0.9962 | 1.085 | 0.999 | 3.6038 | 1.0554 | 5.6434 | 1.0865 | 0.9986 | 0.9999 | 0.8778 | 1 | 0.999 | 0.8183 | 0.7155 | 1 | 0.9999 | 1 | 0.9998 | 0.9499 | 0.9999 | 0.9695 | 1.7722 | 1.3547 | 0.9342 | 1.1419 | 2.4003 | 0.8803 | 0.7528 | 1.0436 | 1.1204 | 1.0661 | 3.3256 | 0.9577 | 5.3127 | 1.0298 | 1807.025 | 1200.284 | 139.5318 | 174.0641 | 2703.87 | 107.1926 | 85.3118 | 53.8482 | 251.49 | 65.7738 | 4121.486 | 240.3189 | 6484.423 | 322.2761 | 0.0031915 | 1e-10 | 0.0032528 | 0.00025781 | 0.00034885 | 7.6329e-05 | 0.00012273 | 0.65196 | 1e-10 | 0.0011032 | 0.00090706 | 0.0010582 | 0.0001244 | 0.00025063 | 50 | 117 | 5 | 26 | 4 | 14 | 2 | 3 | 1 | 92 | 50 | 6 | 114 | 10 | Fo90.5 | Zircon ZrSiO4 639A | TiO2 Rutile MTI | Willemite Zn2SiO4 | Plagioclase (labradorite) 115900 | V vanadium Alfa | Cr2O3 chromium oxide Alfa | Fe2SiO4 fayalite Rockport | Ni nickel Alfa | Spessartine Little 3 | Fo90.5 | CaMgSi2O6 diopside Wakefield | Albite 639 block | KAlSi3O8 sanidine Itrongay | 0 | 0 | 0 | 0 | 0 | -74.624 | -3.955 | 0 | 0 | -0.00948 | 0 | 0 | 0 | 0
NWA7635 areaC_035 | 36 | 40 | 20 | 30 | 0 | 125 | 1 | 33.8811 | 0.040627 | 0.018608 | 0.048435 | 0.00894 | 0 | 0.096829 | 46.994 | 0.009803 | 0.9923 | 16.9659 | 0.52201 | 0.012929 | 0.000677 | 0 | 99.5921 | 3 |  | 1.0158 | 0.000594 | 0.00042 | 0.001072 | 0.000316 | 0 | 0.002295 | 1.1783 | 0.000236 | 0.025199 | 0.75828 | 0.016768 | 0.000752 | 2.6e-05 | 4.0177 | 0.015599 | 0.048251 | 0.018345 | 0.02299 | 0.012361 | 0.019619 | 0.024464 | 0.01586 | 0.017351 | 0.022036 | 0.015289 | 0.006944 | 0.02161 | 0.00702 | 74.6334 | 51.3573 | 10.708 | 0 | 30.255 | 30.275 | 40 | 30 | 30 | 20 | 40 | 30 | 30 | 20 | 20 | 20 | 40 | 30 | 40 | 30 | 20 | 15 | 15 | 10 | 20 | 15 | 15 | 10 | 10 | 10 | 20 | 15 | 20 | 15 | 20 | 15 | 15 | 10 | 20 | 15 | 15 | 10 | 10 | 10 | 20 | 15 | 20 | 15 | 328.532 | 1.108 | 2.1853 | 6.6692 | 1.2614 | 2.8055 | 5.032 | 609.347 | 4.296 | 15.3804 | 81.466 | 19.9714 | 0.27755 | 4.2872 | 3.0203 | 1.0232 | 2.041 | 6.0379 | 1.1933 | 2.8914 | 4.2221 | 2.8171 | 4.1555 | 4.1678 | 0.71206 | 4.3533 | 0.25167 | 4.2674 | 325.512 | 0.084812 | 0.1443 | 0.63136 | 0.068134 | -0.09514 | 0.80985 | 606.53 | 0.14046 | 11.2115 | 80.754 | 15.6181 | 0.025883 | 0.019826 | 0.84926 | 0.000515 | 0.000188 | 0.000674 | 0.000198 | -7e-05 | 0.00109 | 0.68275 | 6.8e-05 | 0.024522 | 0.2394 | 0.021456 | 0.000666 | 4.4e-05 | 44156.8567 | 0.9777 | 1.1703 | 1.1022 | 1.1569 | 1.0047 | 1.1267 | 1.1077 | 1.1104 | 1.0975 | 1.1296 | 0.9726 | 1.0053 | 0.9941 | 1.0279 | 1.6532 | 1.2538 | 1.0227 | 1.0212 | 2.1037 | 1.0111 | 1.0054 | 0.9967 | 1.0375 | 0.9998 | 2.4906 | 1.063 | 3.72 | 1.0977 | 0.9992 | 0.9999 | 0.9377 | 1 | 0.9913 | 0.9039 | 0.8427 | 0.9999 | 0.9999 | 0.9999 | 0.9965 | 0.9758 | 0.9958 | 0.9845 | 1.6151 | 1.4672 | 1.057 | 1.1814 | 2.0952 | 1.0298 | 0.9385 | 1.1067 | 1.1386 | 1.1293 | 2.4137 | 1.0427 | 3.6824 | 1.1108 | 1586.781 | 1419.797 | 165.8734 | 108.3879 | 2386.408 | 126.8055 | 98.5876 | 61.6358 | 157.8056 | 75.4118 | 3056.516 | 284.8823 | 4865.274 | 383.502 | 0.098058 | 0.00020499 | 0.00010554 | 0.00032936 | 2.2583e-05 | 1e-10 | 0.0007059 | 0.33007 | 6.7657e-05 | 0.0068051 | 0.042387 | 0.0035779 | 2.6046e-05 | 5.0563e-06 | 50 | 117 | 5 | 26 | 4 | 14 | 2 | 3 | 1 | 92 | 50 | 6 | 114 | 10 | Fo90.5 | Zircon ZrSiO4 639A | TiO2 Rutile MTI | Willemite Zn2SiO4 | Plagioclase (labradorite) 115900 | V vanadium Alfa | Cr2O3 chromium oxide Alfa | Fe2SiO4 fayalite Rockport | Ni nickel Alfa | Spessartine Little 3 | Fo90.5 | CaMgSi2O6 diopside Wakefield | Albite 639 block | KAlSi3O8 sanidine Itrongay | 0 | 0 | 0 | 0 | 0 | 10.7184 | 0 | 0 | 0 | -0.0104 | 0 | 0 | 0 | 0
NWA7635 areaC_036 | 37 | 40 | 20 | 30 | 0 | 126 | 1 | 33.8589 | 0 | 0.01703 | 0.018005 | 0.008275 | 0 | 0.10808 | 47.5476 | 0.002307 | 0.91778 | 16.569 | 0.51836 | 0.001935 | 0 | -1e-05 | 99.5673 | 3 |  | 1.018 | 0 | 0.000385 | 0.0004 | 0.000293 | 0 | 0.002569 | 1.1955 | 5.6e-05 | 0.023372 | 0.74263 | 0.016698 | 0.000113 | 0 | 4.0197 | 0.015403 | 0.049386 | 0.018305 | 0.023206 | 0.012464 | 0.019701 | 0.024446 | 0.016149 | 0.017335 | 0.022168 | 0.0149 | 0.007154 | 0.022014 | 0.007076 | 74.5867 | 51.389 | 10.708 | 0 | 30.26 | 30.255 | 40 | 30 | 30 | 20 | 40 | 30 | 30 | 20 | 20 | 20 | 40 | 30 | 40 | 30 | 20 | 15 | 15 | 10 | 20 | 15 | 15 | 10 | 10 | 10 | 20 | 15 | 20 | 15 | 20 | 15 | 15 | 10 | 20 | 15 | 15 | 10 | 10 | 10 | 20 | 15 | 20 | 15 | 328.373 | 1.008 | 2.1693 | 6.3899 | 1.2774 | 2.8271 | 5.1434 | 616.843 | 4.1814 | 14.5969 | 79.26 | 20.1485 | 0.26275 | 4.1086 | 2.9475 | 1.0731 | 2.0371 | 6.1551 | 1.2143 | 2.9241 | 4.2372 | 2.9235 | 4.1483 | 4.2217 | 0.67175 | 4.6277 | 0.25889 | 4.3434 | 325.425 | -0.065 | 0.13222 | 0.23474 | 0.063086 | -0.10541 | 0.90618 | 613.919 | 0.033056 | 10.3739 | 78.5883 | 15.5208 | 0.003856 | -0.23472 | 0.84904 | -0.00039 | 0.000172 | 0.000251 | 0.000184 | -8e-05 | 0.00122 | 0.69106 | 1.6e-05 | 0.02269 | 0.23298 | 0.021322 | 9.9e-05 | -0.00052 | 44156.8604 | 0.9774 | 1.1699 | 1.1018 | 1.1564 | 1.0043 | 1.1262 | 1.1072 | 1.1099 | 1.097 | 1.1291 | 0.9722 | 1.0049 | 0.9937 | 1.0275 | 1.6531 | 1.2537 | 1.0226 | 1.0215 | 2.1037 | 1.0111 | 1.0054 | 0.9967 | 1.038 | 0.9997 | 2.5004 | 1.0628 | 3.7377 | 1.0975 | 0.9992 | 0.9999 | 0.9371 | 1 | 0.9913 | 0.9031 | 0.841 | 1 | 1 | 1 | 0.9965 | 0.9755 | 0.9959 | 0.9843 | 1.6144 | 1.4666 | 1.0558 | 1.1812 | 2.0944 | 1.0283 | 0.9362 | 1.1063 | 1.1387 | 1.1288 | 2.4222 | 1.0419 | 3.6987 | 1.11 | 1586.251 | 1419.189 | 165.6554 | 109.1968 | 2385.704 | 126.6427 | 98.46 | 61.5912 | 158.9829 | 75.3181 | 3069.862 | 284.5202 | 4886.813 | 383.0165 | 0.098033 | 1e-10 | 9.6702e-05 | 0.00012246 | 2.091e-05 | 1e-10 | 0.00078987 | 0.33409 | 1.5922e-05 | 0.0062968 | 0.04125 | 0.0035556 | 3.8803e-06 | 1e-10 | 50 | 117 | 5 | 26 | 4 | 14 | 2 | 3 | 1 | 92 | 50 | 6 | 114 | 10 | Fo90.5 | Zircon ZrSiO4 639A | TiO2 Rutile MTI | Willemite Zn2SiO4 | Plagioclase (labradorite) 115900 | V vanadium Alfa | Cr2O3 chromium oxide Alfa | Fe2SiO4 fayalite Rockport | Ni nickel Alfa | Spessartine Little 3 | Fo90.5 | CaMgSi2O6 diopside Wakefield | Albite 639 block | KAlSi3O8 sanidine Itrongay | 0 | 0 | 0 | 0 | 0 | 8.7054 | 0 | 0 | 0 | -0.01256 | 0 | 0 | 0 | 0
NWA7635 areaC_037 | 38 | 40 | 20 | 30 | 0 | 127 | 1 | 33.5239 | 0.019018 | 0.006115 | 0.050397 | 0.014134 | 0.010895 | 0.094989 | 46.7914 | 0.001501 | 0.95612 | 17.2689 | 0.49423 | 0.025026 | 0 | 0 | 99.2566 | 3 |  | 1.0063 | 0.000278 | 0.000138 | 0.001117 | 0.0005 | 0.000262 | 0.002254 | 1.1747 | 3.6e-05 | 0.02431 | 0.77278 | 0.015895 | 0.001457 | 0 | 4.0075 | 0.015771 | 0.047882 | 0.018574 | 0.023076 | 0.012436 | 0.019345 | 0.024755 | 0.016225 | 0.017179 | 0.022197 | 0.014837 | 0.007066 | 0.020081 | 0.006983 | 74.6184 | 51.4123 | 10.708 | 0 | 30.235 | 30.23 | 40 | 30 | 30 | 20 | 40 | 30 | 30 | 20 | 20 | 20 | 40 | 30 | 40 | 30 | 20 | 15 | 15 | 10 | 20 | 15 | 15 | 10 | 10 | 10 | 20 | 15 | 20 | 15 | 20 | 15 | 15 | 10 | 20 | 15 | 15 | 10 | 10 | 10 | 20 | 15 | 20 | 15 | 324.66 | 1.0464 | 2.138 | 6.7343 | 1.3099 | 2.9055 | 5.1201 | 606.798 | 4.0922 | 15.0278 | 82.9479 | 19.2896 | 0.26793 | 4.1694 | 3.0757 | 1.0067 | 2.0906 | 6.0775 | 1.2024 | 2.8085 | 4.3205 | 2.9458 | 4.0707 | 4.2252 | 0.67148 | 4.5036 | 0.21776 | 4.2201 | 321.585 | 0.039695 | 0.047416 | 0.65685 | 0.10751 | 0.094015 | 0.79448 | 603.852 | 0.021505 | 10.8014 | 82.2765 | 14.7861 | 0.050168 | -0.05074 | 0.83903 | 0.000241 | 6.2e-05 | 0.000701 | 0.000313 | 7.2e-05 | 0.001069 | 0.67973 | 1e-05 | 0.023626 | 0.24391 | 0.020313 | 0.001292 | -0.00011 | 44156.864 | 0.9778 | 1.1705 | 1.1023 | 1.1571 | 1.0048 | 1.1268 | 1.1078 | 1.1106 | 1.0977 | 1.1298 | 0.9727 | 1.0054 | 0.9942 | 1.028 | 1.6555 | 1.2538 | 1.0226 | 1.0211 | 2.1074 | 1.011 | 1.0053 | 0.9967 | 1.0374 | 0.9997 | 2.4878 | 1.0629 | 3.7145 | 1.0976 | 0.9992 | 0.9999 | 0.9377 | 1 | 0.9914 | 0.904 | 0.8426 | 0.9999 | 0.9999 | 1 | 0.9965 | 0.9758 | 0.9957 | 0.9846 | 1.6175 | 1.4674 | 1.057 | 1.1815 | 2.0992 | 1.0299 | 0.9385 | 1.1068 | 1.1387 | 1.1294 | 2.4114 | 1.0428 | 3.6773 | 1.1109 | 1585.633 | 1415.069 | 165.0593 | 107.83 | 2384.387 | 126.1765 | 98.0559 | 61.3203 | 157.0197 | 75.0321 | 3042.215 | 283.7339 | 4841.909 | 381.9794 | 0.096877 | 9.5943e-05 | 3.468e-05 | 0.00034268 | 3.5633e-05 | 7.1909e-05 | 0.00069252 | 0.32861 | 1.0358e-05 | 0.0065564 | 0.043186 | 0.0033873 | 5.0488e-05 | 1e-10 | 50 | 117 | 5 | 26 | 4 | 14 | 2 | 3 | 1 | 92 | 50 | 6 | 114 | 10 | Fo90.5 | Zircon ZrSiO4 639A | TiO2 Rutile MTI | Willemite Zn2SiO4 | Plagioclase (labradorite) 115900 | V vanadium Alfa | Cr2O3 chromium oxide Alfa | Fe2SiO4 fayalite Rockport | Ni nickel Alfa | Spessartine Little 3 | Fo90.5 | CaMgSi2O6 diopside Wakefield | Albite 639 block | KAlSi3O8 sanidine Itrongay | 0 | 0 | 0 | 0 | 0 | -3.1186 | -0.64082 | 0 | 0 | -0.01059 | 0 | 0 | 0 | 0
NWA7635 areaC_038 | 39 | 40 | 20 | 30 | 0 | 128 | 1 | 35.6588 | 0 | 0.014515 | 0.030364 | 0.051349 | 0 | 0.093145 | 47.2136 | 0.004275 | 1.2433 | 16.2468 | 0.38011 | 0.025596 | 0.001884 | -1e-05 | 100.964 | 3 |  | 1.0587 | 0 | 0.000324 | 0.000666 | 0.001797 | 0 | 0.002186 | 1.1723 | 0.000102 | 0.031267 | 0.71908 | 0.012091 | 0.001473 | 7.1e-05 | 4.0602 | 0.015901 | 0.050113 | 0.018348 | 0.023563 | 0.012292 | 0.019453 | 0.024015 | 0.016521 | 0.017427 | 0.022175 | 0.01466 | 0.007172 | 0.021808 | 0.007091 | 74.6345 | 51.4309 | 10.708 | 0 | 30.21 | 30.22 | 40 | 30 | 30 | 20 | 40 | 30 | 30 | 20 | 20 | 20 | 40 | 30 | 40 | 30 | 20 | 15 | 15 | 10 | 20 | 15 | 15 | 10 | 10 | 10 | 20 | 15 | 20 | 15 | 20 | 15 | 15 | 10 | 20 | 15 | 15 | 10 | 10 | 10 | 20 | 15 | 20 | 15 | 347.72 | 1.0381 | 2.1503 | 6.725 | 1.592 | 2.7825 | 4.8306 | 612.207 | 4.2452 | 18.2553 | 78.0806 | 15.9962 | 0.3078 | 4.3947 | 3.1693 | 1.0988 | 2.0378 | 6.3293 | 1.1975 | 2.8377 | 4.0525 | 3.0501 | 4.1839 | 4.2111 | 0.65532 | 4.6309 | 0.2565 | 4.3395 | 344.551 | -0.06068 | 0.11254 | 0.39567 | 0.39453 | -0.06236 | 0.77807 | 609.157 | 0.061244 | 14.0431 | 77.4253 | 11.3653 | 0.0513 | 0.055171 | 0.89896 | -0.00037 | 0.000147 | 0.000422 | 0.001149 | -5e-05 | 0.001047 | 0.6857 | 3e-05 | 0.030717 | 0.22953 | 0.015613 | 0.001321 | 0.000122 | 44156.8676 | 0.9781 | 1.1707 | 1.1026 | 1.1574 | 1.005 | 1.1271 | 1.1081 | 1.1109 | 1.098 | 1.1301 | 0.9729 | 1.0057 | 0.9945 | 1.0282 | 1.6431 | 1.2552 | 1.0225 | 1.021 | 2.0869 | 1.011 | 1.0053 | 0.9966 | 1.0373 | 0.9997 | 2.4871 | 1.0632 | 3.7138 | 1.098 | 0.9992 | 0.9999 | 0.9377 | 1 | 0.9909 | 0.9038 | 0.8435 | 1 | 0.9999 | 1 | 0.9963 | 0.9758 | 0.9958 | 0.9848 | 1.6058 | 1.4694 | 1.0572 | 1.1817 | 2.0783 | 1.0299 | 0.9397 | 1.1071 | 1.1389 | 1.1296 | 2.4108 | 1.0434 | 3.6778 | 1.1119 | 1591.28 | 1442.561 | 167.6989 | 109.3975 | 2392.882 | 128.1854 | 99.6375 | 62.2682 | 159.3049 | 76.2083 | 3093.563 | 289.3561 | 4924.375 | 389.5033 | 0.1038 | 1e-10 | 8.2312e-05 | 0.00020642 | 0.00013076 | 1e-10 | 0.00067821 | 0.3315 | 2.9499e-05 | 0.0085241 | 0.040639 | 0.0026036 | 5.1629e-05 | 1.407e-05 | 50 | 117 | 5 | 26 | 4 | 14 | 2 | 3 | 1 | 92 | 50 | 6 | 114 | 10 | Fo90.5 | Zircon ZrSiO4 639A | TiO2 Rutile MTI | Willemite Zn2SiO4 | Plagioclase (labradorite) 115900 | V vanadium Alfa | Cr2O3 chromium oxide Alfa | Fe2SiO4 fayalite Rockport | Ni nickel Alfa | Spessartine Little 3 | Fo90.5 | CaMgSi2O6 diopside Wakefield | Albite 639 block | KAlSi3O8 sanidine Itrongay | 0 | 0 | 0 | 0 | 0 | 13.0214 | 0 | 0 | 0 | -0.00799 | 0 | 0 | 0 | 0
NWA7635 areaC_039 | 40 | 40 | 20 | 30 | 0 | 129 | 1 | 34.0986 | 0 | 0.030886 | 0.044602 | 0.063107 | 0.005901 | 0.090952 | 46.6798 | 0 | 1.1799 | 16.8492 | 0.47051 | 0.028079 | 0 | 8e-06 | 99.5415 | 3 |  | 1.0228 | 0 | 0.000697 | 0.000988 | 0.002231 | 0.000142 | 0.002157 | 1.1709 | 0 | 0.029974 | 0.7534 | 0.01512 | 0.001633 | 0 | 4.0249 | 0.015828 | 0.051008 | 0.018078 | 0.02313 | 0.012494 | 0.019633 | 0.024578 | 0.01596 | 0.017526 | 0.02221 | 0.015241 | 0.007075 | 0.021887 | 0.006996 | 74.6489 | 51.3909 | 10.708 | 0 | 30.19 | 30.22 | 40 | 30 | 30 | 20 | 40 | 30 | 30 | 20 | 20 | 20 | 40 | 30 | 40 | 30 | 20 | 15 | 15 | 10 | 20 | 15 | 15 | 10 | 10 | 10 | 20 | 15 | 20 | 15 | 20 | 15 | 15 | 10 | 20 | 15 | 15 | 10 | 10 | 10 | 20 | 15 | 20 | 15 | 331.003 | 1.0694 | 2.2172 | 6.6775 | 1.7026 | 2.9556 | 5.0077 | 605.223 | 4.1919 | 17.552 | 80.9921 | 18.5846 | 0.31452 | 4.2162 | 3.1083 | 1.14 | 1.9777 | 6.0963 | 1.2208 | 2.8894 | 4.2449 | 2.8458 | 4.23 | 4.2231 | 0.70768 | 4.5088 | 0.25824 | 4.2284 | 327.895 | -0.07063 | 0.23951 | 0.58127 | 0.48179 | 0.050934 | 0.76002 | 602.377 | -0.03809 | 13.3279 | 80.2844 | 14.0758 | 0.056283 | -0.01215 | 0.85552 | -0.00043 | 0.000312 | 0.00062 | 0.001403 | 3.9e-05 | 0.001023 | 0.67806 | -2e-05 | 0.029152 | 0.238 | 0.019337 | 0.001449 | -3e-05 | 44156.8712 | 0.9779 | 1.1705 | 1.1024 | 1.1572 | 1.0048 | 1.1269 | 1.1079 | 1.1106 | 1.0978 | 1.1298 | 0.9727 | 1.0055 | 0.9943 | 1.0281 | 1.6513 | 1.2541 | 1.0225 | 1.0211 | 2.1 | 1.011 | 1.0053 | 0.9967 | 1.0374 | 0.9997 | 2.4877 | 1.0629 | 3.7143 | 1.0976 | 0.9992 | 0.9999 | 0.9377 | 1 | 0.9912 | 0.9038 | 0.8433 | 0.9999 | 0.9999 | 1 | 0.9964 | 0.9758 | 0.9958 | 0.9846 | 1.6135 | 1.4679 | 1.057 | 1.1816 | 2.0916 | 1.0297 | 0.9393 | 1.1069 | 1.1387 | 1.1295 | 2.4112 | 1.0428 | 3.6774 | 1.111 | 1583.071 | 1419.782 | 165.4456 | 108.0485 | 2379.702 | 126.4699 | 98.3589 | 61.4876 | 157.3487 | 75.2511 | 3050.659 | 284.62 | 4855.459 | 383.168 | 0.098781 | 1e-10 | 0.00017518 | 0.00030326 | 0.00015968 | 3.8958e-05 | 0.00066249 | 0.32781 | 1e-10 | 0.00809 | 0.04214 | 0.0032246 | 5.6646e-05 | 1e-10 | 50 | 117 | 5 | 26 | 4 | 14 | 2 | 3 | 1 | 92 | 50 | 6 | 114 | 10 | Fo90.5 | Zircon ZrSiO4 639A | TiO2 Rutile MTI | Willemite Zn2SiO4 | Plagioclase (labradorite) 115900 | V vanadium Alfa | Cr2O3 chromium oxide Alfa | Fe2SiO4 fayalite Rockport | Ni nickel Alfa | Spessartine Little 3 | Fo90.5 | CaMgSi2O6 diopside Wakefield | Albite 639 block | KAlSi3O8 sanidine Itrongay | 0 | 0 | 0 | 0 | 0 | -23.088 | -0.36347 | 0 | 0 | -0.00821 | 0 | 0 | 0 | 0
NWA7635 areaC_040 | 41 | 40 | 20 | 30 | 0 | 130 | 1 | 33.4341 | 0 | 0.019641 | 0.054263 | 0 | 0 | 0.09727 | 46.6006 | 0 | 1.0707 | 17.2921 | 0.4971 | 0.003579 | 0.000113 | 0 | 99.0694 | 3 |  | 1.0054 | 0 | 0.000444 | 0.001205 | 0 | 0 | 0.002313 | 1.1719 | 0 | 0.027271 | 0.77519 | 0.016016 | 0.000209 | 4e-06 | 4.0069 | 0.015488 | 0.049337 | 0.018422 | 0.023368 | 0.012642 | 0.019565 | 0.024876 | 0.016503 | 0.017176 | 0.021987 | 0.015043 | 0.007128 | 0.020635 | 0.006987 | 74.6666 | 51.3596 | 10.708 | 0 | 30.19 | 30.215 | 40 | 30 | 30 | 20 | 40 | 30 | 30 | 20 | 20 | 20 | 40 | 30 | 40 | 30 | 20 | 15 | 15 | 10 | 20 | 15 | 15 | 10 | 10 | 10 | 20 | 15 | 20 | 15 | 20 | 15 | 15 | 10 | 20 | 15 | 15 | 10 | 10 | 10 | 20 | 15 | 20 | 15 | 323.605 | 1.0419 | 2.2064 | 6.9298 | 1.2367 | 2.8356 | 5.1671 | 604.45 | 4.0317 | 16.2359 | 83.0953 | 19.4514 | 0.23674 | 4.2232 | 2.9603 | 1.0673 | 2.0541 | 6.2226 | 1.2399 | 2.8698 | 4.3538 | 3.0431 | 4.0631 | 4.1393 | 0.68953 | 4.5776 | 0.22956 | 4.2199 | 320.645 | -0.02539 | 0.15232 | 0.7072 | -0.00317 | -0.04395 | 0.81331 | 601.406 | -0.03146 | 12.0954 | 82.4057 | 14.8738 | 0.007174 | 0.003309 | 0.83661 | -0.00015 | 0.000198 | 0.000755 | -1e-05 | -3e-05 | 0.001095 | 0.67697 | -2e-05 | 0.026457 | 0.24429 | 0.020433 | 0.000185 | 7e-06 | 44156.8748 | 0.9778 | 1.1705 | 1.1023 | 1.1571 | 1.0048 | 1.1268 | 1.1078 | 1.1106 | 1.0977 | 1.1298 | 0.9727 | 1.0054 | 0.9942 | 1.028 | 1.6559 | 1.2537 | 1.0225 | 1.0211 | 2.1082 | 1.011 | 1.0053 | 0.9967 | 1.0374 | 0.9997 | 2.4873 | 1.0628 | 3.7145 | 1.0975 | 0.9992 | 0.9999 | 0.9377 | 1 | 0.9914 | 0.9038 | 0.8429 | 0.9999 | 0.9999 | 1 | 0.9965 | 0.9758 | 0.9957 | 0.9845 | 1.6179 | 1.4673 | 1.0569 | 1.1815 | 2.1 | 1.0296 | 0.9387 | 1.1068 | 1.1387 | 1.1294 | 2.4108 | 1.0427 | 3.6772 | 1.1107 | 1582.925 | 1412.283 | 164.6748 | 107.6168 | 2380.632 | 125.882 | 97.8683 | 61.184 | 156.7157 | 74.8573 | 3035.563 | 283.0425 | 4832.553 | 381.0526 | 0.096598 | 1e-10 | 0.00011141 | 0.00036896 | 1e-10 | 1e-10 | 0.00070894 | 0.32728 | 1e-10 | 0.007342 | 0.043253 | 0.0034074 | 7.2203e-06 | 8.438e-07 | 50 | 117 | 5 | 26 | 4 | 14 | 2 | 3 | 1 | 92 | 50 | 6 | 114 | 10 | Fo90.5 | Zircon ZrSiO4 639A | TiO2 Rutile MTI | Willemite Zn2SiO4 | Plagioclase (labradorite) 115900 | V vanadium Alfa | Cr2O3 chromium oxide Alfa | Fe2SiO4 fayalite Rockport | Ni nickel Alfa | Spessartine Little 3 | Fo90.5 | CaMgSi2O6 diopside Wakefield | Albite 639 block | KAlSi3O8 sanidine Itrongay | 0 | 0 | 0 | 0 | 0 | 28.4117 | 0 | 0 | 0 | -0.00967 | 0 | 0 | 0 | 0
NWA7635 areaC_041 | 42 | 40 | 20 | 30 | 0 | 131 | 1 | 51.4515 | 0.003283 | 0.037682 | 0.051707 | 0.15252 | 0 | 0.13706 | 24.7579 | 0.015476 | 1.2899 | 21.0652 | 1.4125 | 0.009418 | 0.029007 | 8e-06 | 100.413 | 3 |  | 1.4481 | 4.5e-05 | 0.000798 | 0.001075 | 0.005059 | 0 | 0.00305 | 0.58275 | 0.00035 | 0.03075 | 0.88386 | 0.042596 | 0.000514 | 0.001041 | 4.4522 | 0.014745 | 0.04496 | 0.017393 | 0.021565 | 0.01078 | 0.019426 | 0.024716 | 0.015073 | 0.016289 | 0.022329 | 0.013221 | 0.0068 | 0.018055 | 0.006576 | 74.6412 | 51.422 | 10.708 | 0 | 30.19 | 30.22 | 40 | 30 | 30 | 20 | 40 | 30 | 30 | 20 | 20 | 20 | 40 | 30 | 40 | 30 | 20 | 15 | 15 | 10 | 20 | 15 | 15 | 10 | 10 | 10 | 20 | 15 | 20 | 15 | 20 | 15 | 15 | 10 | 20 | 15 | 15 | 10 | 10 | 10 | 20 | 15 | 20 | 15 | 529.158 | 0.83432 | 1.9082 | 5.8098 | 2.3682 | 2.3872 | 4.49 | 313.537 | 3.8244 | 18.2431 | 119.866 | 44.5751 | 0.28803 | 4.331 | 3.0503 | 0.8277 | 1.6323 | 5.1457 | 1.0919 | 2.4413 | 3.4615 | 2.4071 | 3.6041 | 4.0495 | 0.7499 | 3.8652 | 0.26486 | 3.5076 | 526.107 | 0.006622 | 0.27592 | 0.66404 | 1.2763 | -0.07142 | 1.0285 | 311.13 | 0.22021 | 14.192 | 119.116 | 40.7099 | 0.023175 | 0.82348 | 1.3727 | 4e-05 | 0.000359 | 0.000709 | 0.003717 | -5e-05 | 0.001384 | 0.35022 | 0.000106 | 0.031043 | 0.35312 | 0.055926 | 0.000597 | 0.001822 | 44156.8784 | 0.9996 | 1.1962 | 1.1286 | 1.1896 | 1.0275 | 1.1542 | 1.1353 | 1.1393 | 1.1273 | 1.1584 | 0.9952 | 1.0285 | 1.018 | 1.0512 | 1.5189 | 1.2696 | 1.0262 | 1.0079 | 1.8842 | 1.0137 | 1.0073 | 0.9978 | 1.0173 | 1.0011 | 2.0542 | 1.0664 | 2.9621 | 1.1024 | 0.9994 | 0.9998 | 0.9665 | 1 | 0.9856 | 0.9474 | 0.9146 | 0.9999 | 0.9998 | 0.9999 | 0.9938 | 0.987 | 0.9933 | 0.9895 | 1.5174 | 1.5184 | 1.1194 | 1.199 | 1.9083 | 1.1084 | 1.046 | 1.1366 | 1.1466 | 1.1596 | 2.0318 | 1.0825 | 2.9952 | 1.1467 | 1370.533 | 1473.476 | 176.5786 | 71.9242 | 2065.12 | 134.8138 | 104.6906 | 65.2863 | 105.7151 | 79.9004 | 2426.602 | 296.3916 | 3899.256 | 399.0242 | 0.1585 | 1.6005e-05 | 0.00020181 | 0.00034645 | 0.000423 | 1e-10 | 0.00089648 | 0.16931 | 0.00010607 | 0.0086147 | 0.062522 | 0.009326 | 2.3326e-05 | 0.00021 | 50 | 117 | 5 | 26 | 4 | 14 | 2 | 3 | 1 | 92 | 50 | 6 | 114 | 10 | Fo90.5 | Zircon ZrSiO4 639A | TiO2 Rutile MTI | Willemite Zn2SiO4 | Plagioclase (labradorite) 115900 | V vanadium Alfa | Cr2O3 chromium oxide Alfa | Fe2SiO4 fayalite Rockport | Ni nickel Alfa | Spessartine Little 3 | Fo90.5 | CaMgSi2O6 diopside Wakefield | Albite 639 block | KAlSi3O8 sanidine Itrongay | 0 | 0 | 0 | 0 | 0 | 32.039 | 0 | 0 | 0 | -0.01131 | 0 | 0 | 0 | 0
NWA7635 areaC_042 | 43 | 40 | 20 | 30 | 0 | 132 | 1 | 52.4434 | 0 | 0.02935 | 0.032744 | 0.052816 | 0.005743 | 0.13266 | 23.8802 | 0 | 1.0781 | 20.244 | 0.40207 | 0 | 0 | 0 | 98.3011 | 3 |  | 1.5105 | 0 | 0.000636 | 0.000696 | 0.001793 | 0.000133 | 0.003021 | 0.57523 | 0 | 0.026301 | 0.86926 | 0.012408 | 0 | 0 | 4.5136 | 0.014706 | 0.050662 | 0.017828 | 0.021911 | 0.011002 | 0.019265 | 0.02501 | 0.014856 | 0.016011 | 0.021986 | 0.013437 | 0.006744 | 0.017918 | 0.006565 | 74.6777 | 51.4272 | 10.708 | 0 | 30.21 | 30.26 | 40 | 30 | 30 | 20 | 40 | 30 | 30 | 20 | 20 | 20 | 40 | 30 | 40 | 30 | 20 | 15 | 15 | 10 | 20 | 15 | 15 | 10 | 10 | 10 | 20 | 15 | 20 | 15 | 20 | 15 | 15 | 10 | 20 | 15 | 15 | 10 | 10 | 10 | 20 | 15 | 20 | 15 | 542.422 | 0.88421 | 1.9328 | 5.7279 | 1.6017 | 2.462 | 4.5484 | 302.247 | 3.4021 | 15.7831 | 116.022 | 15.3499 | 0.26294 | 3.4456 | 3.0713 | 1.0408 | 1.7178 | 5.3077 | 1.1562 | 2.4025 | 3.5501 | 2.3369 | 3.4815 | 3.9251 | 0.78553 | 3.7875 | 0.26515 | 3.4666 | 539.35 | -0.15656 | 0.21501 | 0.42019 | 0.4455 | 0.046043 | 0.99592 | 299.911 | -0.0794 | 11.8564 | 115.236 | 11.5624 | -0.00221 | -0.02095 | 1.4073 | -0.00095 | 0.00028 | 0.000449 | 0.001298 | 3.5e-05 | 0.001341 | 0.33759 | -4e-05 | 0.025934 | 0.34162 | 0.015884 | -6e-05 | -5e-05 | 44156.882 | 1.0006 | 1.1974 | 1.1298 | 1.1911 | 1.0286 | 1.1555 | 1.1366 | 1.1407 | 1.1287 | 1.1597 | 0.9963 | 1.0296 | 1.0191 | 1.0523 | 1.5084 | 1.2748 | 1.0245 | 1.0074 | 1.8687 | 1.0124 | 1.0063 | 0.9971 | 1.0164 | 1.0003 | 2.0389 | 1.0673 | 2.936 | 1.1039 | 0.9995 | 0.9999 | 0.9666 | 1 | 0.985 | 0.9475 | 0.9141 | 0.9999 | 0.9999 | 1 | 0.9936 | 0.9873 | 0.9932 | 0.9916 | 1.5086 | 1.5263 | 1.1189 | 1.1999 | 1.8932 | 1.1085 | 1.0455 | 1.1374 | 1.1471 | 1.1601 | 2.0183 | 1.0849 | 2.9718 | 1.1519 | 1323.339 | 1453.651 | 168.9869 | 68.7579 | 1996.778 | 128.9081 | 100.0125 | 62.3087 | 101.1317 | 76.2935 | 2351.874 | 292.3313 | 3781.384 | 393.8982 | 0.16249 | 1e-10 | 0.00015726 | 0.00021923 | 0.00014765 | 3.5217e-05 | 0.00086812 | 0.16321 | 1e-10 | 0.007197 | 0.060485 | 0.0026488 | 1e-10 | 1e-10 | 50 | 117 | 5 | 26 | 4 | 14 | 2 | 3 | 1 | 92 | 50 | 6 | 114 | 10 | Fo90.5 | Zircon ZrSiO4 639A | TiO2 Rutile MTI | Willemite Zn2SiO4 | Plagioclase (labradorite) 115900 | V vanadium Alfa | Cr2O3 chromium oxide Alfa | Fe2SiO4 fayalite Rockport | Ni nickel Alfa | Spessartine Little 3 | Fo90.5 | CaMgSi2O6 diopside Wakefield | Albite 639 block | KAlSi3O8 sanidine Itrongay | 0 | 0 | 0 | 0 | 0 | -22.67 | -0.24272 | 0 | 0 | -0.01309 | 0 | 0 | 0 | 0
NWA7635 areaC_043 | 44 | 40 | 20 | 30 | 0 | 133 | 1 | 51.425 | 0 | 0.008818 | 0.055264 | 0.080587 | 0.006712 | 0.069528 | 27.1439 | 0 | 1.2764 | 17.1716 | 1.1771 | 0.023502 | 0.002748 | 4e-06 | 98.4412 | 3 |  | 1.5078 | 0 | 0.000194 | 0.001197 | 0.002785 | 0.000158 | 0.001612 | 0.66558 | 0 | 0.031699 | 0.75057 | 0.03698 | 0.001336 | 0.000103 | 4.5095 | 0.014536 | 0.049017 | 0.01837 | 0.021742 | 0.010992 | 0.019605 | 0.025128 | 0.014886 | 0.016315 | 0.022529 | 0.013469 | 0.006732 | 0.018032 | 0.006711 | 74.6204 | 51.4386 | 10.708 | 0 | 30.24 | 30.27 | 40 | 30 | 30 | 20 | 40 | 30 | 30 | 20 | 20 | 20 | 40 | 30 | 40 | 30 | 20 | 15 | 15 | 10 | 20 | 15 | 15 | 10 | 10 | 10 | 20 | 15 | 20 | 15 | 20 | 15 | 15 | 10 | 20 | 15 | 15 | 10 | 10 | 10 | 20 | 15 | 20 | 15 | 533.151 | 0.8649 | 1.9139 | 5.9671 | 1.8403 | 2.5948 | 4.2148 | 344.578 | 3.5569 | 18.2428 | 95.2556 | 37.8817 | 0.30326 | 3.7574 | 3.018 | 0.9894 | 1.8488 | 5.2563 | 1.1594 | 2.5364 | 3.683 | 2.3667 | 3.6263 | 4.1546 | 0.73874 | 3.8236 | 0.24734 | 3.6792 | 530.133 | -0.12451 | 0.065011 | 0.71088 | 0.68091 | 0.054307 | 0.5289 | 342.211 | -0.06943 | 14.0874 | 94.5168 | 34.0581 | 0.055915 | 0.078241 | 1.3833 | -0.00076 | 8.5e-05 | 0.000759 | 0.001983 | 4.2e-05 | 0.000712 | 0.3852 | -3e-05 | 0.030815 | 0.28019 | 0.046788 | 0.00144 | 0.000173 | 44156.8856 | 0.997 | 1.1931 | 1.1254 | 1.1856 | 1.0248 | 1.1509 | 1.132 | 1.1358 | 1.1237 | 1.1549 | 0.9925 | 1.0257 | 1.0151 | 1.0484 | 1.5105 | 1.2703 | 1.0259 | 1.0096 | 1.872 | 1.0135 | 1.0071 | 0.9976 | 1.0199 | 1.001 | 2.1163 | 1.0666 | 3.0701 | 1.1028 | 0.9994 | 0.9998 | 0.9629 | 1 | 0.9852 | 0.9417 | 0.9051 | 0.9999 | 0.9998 | 0.9999 | 0.9937 | 0.9857 | 0.994 | 0.9891 | 1.505 | 1.5154 | 1.1118 | 1.197 | 1.89 | 1.0983 | 1.0318 | 1.133 | 1.1459 | 1.156 | 2.0873 | 1.0783 | 3.0978 | 1.1436 | 1328.411 | 1445.505 | 172.3421 | 75.2767 | 2004.144 | 131.6026 | 102.1351 | 63.5684 | 110.4961 | 77.9953 | 2474.42 | 290.9295 | 3969.5 | 391.8519 | 0.15971 | 1e-10 | 4.7549e-05 | 0.0003709 | 0.00022566 | 4.1538e-05 | 0.00046104 | 0.18622 | 1e-10 | 0.0085513 | 0.04961 | 0.0078022 | 5.6282e-05 | 1.9952e-05 | 50 | 117 | 5 | 26 | 4 | 14 | 2 | 3 | 1 | 92 | 50 | 6 | 114 | 10 | Fo90.5 | Zircon ZrSiO4 639A | TiO2 Rutile MTI | Willemite Zn2SiO4 | Plagioclase (labradorite) 115900 | V vanadium Alfa | Cr2O3 chromium oxide Alfa | Fe2SiO4 fayalite Rockport | Ni nickel Alfa | Spessartine Little 3 | Fo90.5 | CaMgSi2O6 diopside Wakefield | Albite 639 block | KAlSi3O8 sanidine Itrongay | 0 | 0 | 0 | 0 | 0 | -7.0081 | -0.53955 | 0 | 0 | -0.00579 | 0 | 0 | 0 | 0
NWA7635 areaC_044 | 45 | 40 | 20 | 30 | 0 | 134 | 1 | 50.9963 | 0 | 0.018089 | 0.037476 | 0.47146 | 0.003319 | 0.004962 | 27.9626 | 0 | 1.4538 | 16.8609 | 2.241 | 0.007113 | 0.009359 | -1e-05 | 100.066 | 3 |  | 1.4742 | 0 | 0.000393 | 0.0008 | 0.016063 | 7.7e-05 | 0.000113 | 0.67601 | 0 | 0.035596 | 0.72662 | 0.069408 | 0.000399 | 0.000345 | 4.4823 | 0.01455 | 0.045553 | 0.018451 | 0.021875 | 0.010695 | 0.019415 | 0.025012 | 0.015115 | 0.016494 | 0.021862 | 0.013676 | 0.006851 | 0.018322 | 0.006531 | 74.5995 | 51.4505 | 10.708 | 0 | 30.265 | 30.295 | 40 | 30 | 30 | 20 | 40 | 30 | 30 | 20 | 20 | 20 | 40 | 30 | 40 | 30 | 20 | 15 | 15 | 10 | 20 | 15 | 15 | 10 | 10 | 10 | 20 | 15 | 20 | 15 | 20 | 15 | 15 | 10 | 20 | 15 | 15 | 10 | 10 | 10 | 20 | 15 | 20 | 15 | 527.95 | 0.84877 | 1.9959 | 5.8135 | 5.0834 | 2.5222 | 3.6839 | 355.112 | 3.6448 | 19.9637 | 92.9952 | 68.9382 | 0.26833 | 3.7841 | 3.0172 | 0.86308 | 1.8627 | 5.3312 | 1.0989 | 2.487 | 3.6447 | 2.4441 | 3.7108 | 3.9166 | 0.75299 | 3.979 | 0.25154 | 3.5165 | 524.933 | -0.01431 | 0.13322 | 0.48234 | 3.9845 | 0.026838 | 0.03771 | 352.668 | -0.06607 | 16.047 | 92.2422 | 64.9592 | 0.016788 | 0.26757 | 1.3697 | -9e-05 | 0.000174 | 0.000515 | 0.011605 | 2.1e-05 | 5.1e-05 | 0.39697 | -3e-05 | 0.035102 | 0.27345 | 0.089239 | 0.000432 | 0.000592 | 44156.8893 | 0.9961 | 1.1921 | 1.1243 | 1.1842 | 1.0239 | 1.1498 | 1.1309 | 1.1346 | 1.1225 | 1.1537 | 0.9916 | 1.0247 | 1.0141 | 1.0475 | 1.5142 | 1.2658 | 1.0278 | 1.0102 | 1.8726 | 1.0149 | 1.0083 | 0.9982 | 1.0208 | 1.0018 | 2.1311 | 1.0657 | 3.0969 | 1.1015 | 0.9993 | 0.9996 | 0.9631 | 1 | 0.9856 | 0.9418 | 0.9058 | 0.9999 | 0.9999 | 1 | 0.9938 | 0.9855 | 0.9942 | 0.9869 | 1.5073 | 1.5084 | 1.113 | 1.1963 | 1.8896 | 1.0989 | 1.0328 | 1.1326 | 1.1456 | 1.1558 | 2.1001 | 1.0763 | 3.1224 | 1.1387 | 1357.068 | 1459.467 | 179.5057 | 78.117 | 2038.369 | 137.1889 | 106.5732 | 66.224 | 114.6475 | 81.4299 | 2538.504 | 293.743 | 4072.314 | 395.5377 | 0.15815 | 1e-10 | 9.7436e-05 | 0.00025166 | 0.0013205 | 2.0528e-05 | 3.2872e-05 | 0.19191 | 1e-10 | 0.009741 | 0.048415 | 0.014881 | 1.6899e-05 | 6.8231e-05 | 50 | 117 | 5 | 26 | 4 | 14 | 2 | 3 | 1 | 92 | 50 | 6 | 114 | 10 | Fo90.5 | Zircon ZrSiO4 639A | TiO2 Rutile MTI | Willemite Zn2SiO4 | Plagioclase (labradorite) 115900 | V vanadium Alfa | Cr2O3 chromium oxide Alfa | Fe2SiO4 fayalite Rockport | Ni nickel Alfa | Spessartine Little 3 | Fo90.5 | CaMgSi2O6 diopside Wakefield | Albite 639 block | KAlSi3O8 sanidine Itrongay | 0 | 0 | 0 | 0 | 0 | -23.819 | -3.6219 | 0 | 0 | -0.00036 | 0 | 0 | 0 | 0
NWA7635 areaC_045 | 46 | 40 | 20 | 30 | 0 | 135 | 1 | 54.4954 | 0 | 0.026428 | 0.047017 | 0.10934 | 0 | 0.088749 | 22.8306 | 0.002439 | 1.2058 | 20.5206 | 1.0277 | 0.025635 | 0.010015 | 0 | 100.39 | 3 |  | 1.5333 | 0 | 0.000559 | 0.000977 | 0.003626 | 0 | 0.001974 | 0.53723 | 5.5e-05 | 0.028738 | 0.86076 | 0.030984 | 0.001399 | 0.000359 | 4.5358 | 0.014633 | 0.047009 | 0.01777 | 0.021529 | 0.010637 | 0.019437 | 0.025345 | 0.014976 | 0.015685 | 0.021902 | 0.012719 | 0.006729 | 0.016967 | 0.006544 | 74.6354 | 51.3223 | 10.708 | 0 | 30.27 | 30.3 | 40 | 30 | 30 | 20 | 40 | 30 | 30 | 20 | 20 | 20 | 40 | 30 | 40 | 30 | 20 | 15 | 15 | 10 | 20 | 15 | 15 | 10 | 10 | 10 | 20 | 15 | 20 | 15 | 20 | 15 | 15 | 10 | 20 | 15 | 15 | 10 | 10 | 10 | 20 | 15 | 20 | 15 | 566.666 | 0.78479 | 1.8855 | 5.7283 | 2.0317 | 2.4293 | 4.2491 | 288.584 | 3.3799 | 17.1238 | 118.734 | 33.2601 | 0.30874 | 3.7317 | 3.0811 | 0.89706 | 1.6929 | 5.1255 | 1.1015 | 2.4216 | 3.5887 | 2.371 | 3.3453 | 3.8876 | 0.71985 | 3.7636 | 0.24435 | 3.4487 | 563.584 | -0.11227 | 0.19264 | 0.60282 | 0.93014 | -0.00438 | 0.66039 | 286.213 | 0.034678 | 13.2352 | 118.014 | 29.4965 | 0.064389 | 0.28293 | 1.4706 | -0.00068 | 0.000251 | 0.000644 | 0.002709 | 0 | 0.000889 | 0.32216 | 1.7e-05 | 0.028951 | 0.34985 | 0.040521 | 0.001658 | 0.000626 | 44156.8929 | 1.0019 | 1.1989 | 1.1313 | 1.193 | 1.0299 | 1.1571 | 1.1382 | 1.1423 | 1.1304 | 1.1614 | 0.9976 | 1.0309 | 1.0205 | 1.0536 | 1.4982 | 1.2739 | 1.0258 | 1.0066 | 1.8515 | 1.0134 | 1.007 | 0.9975 | 1.0153 | 1.0009 | 2.016 | 1.0672 | 2.8952 | 1.1037 | 0.9995 | 0.9998 | 0.9689 | 1 | 0.9845 | 0.9509 | 0.9202 | 0.9999 | 0.9998 | 0.9999 | 0.9933 | 0.9881 | 0.9931 | 0.9909 | 1.5002 | 1.527 | 1.1245 | 1.2009 | 1.8773 | 1.115 | 1.0548 | 1.1394 | 1.1475 | 1.1623 | 1.9977 | 1.087 | 2.9341 | 1.1523 | 1333.52 | 1483.132 | 175.6902 | 68.1586 | 2011.648 | 134.0738 | 104.0371 | 64.6967 | 100.3533 | 79.364 | 2366.074 | 298.4095 | 3805.508 | 401.9775 | 0.1698 | 1e-10 | 0.0001409 | 0.00031453 | 0.00030825 | 1e-10 | 0.00057566 | 0.15575 | 1.6703e-05 | 0.0080342 | 0.061942 | 0.0067571 | 6.4817e-05 | 7.2149e-05 | 50 | 117 | 5 | 26 | 4 | 14 | 2 | 3 | 1 | 92 | 50 | 6 | 114 | 10 | Fo90.5 | Zircon ZrSiO4 639A | TiO2 Rutile MTI | Willemite Zn2SiO4 | Plagioclase (labradorite) 115900 | V vanadium Alfa | Cr2O3 chromium oxide Alfa | Fe2SiO4 fayalite Rockport | Ni nickel Alfa | Spessartine Little 3 | Fo90.5 | CaMgSi2O6 diopside Wakefield | Albite 639 block | KAlSi3O8 sanidine Itrongay | 0 | 0 | 0 | 0 | 0 | -156.89 | 0 | 0 | 0 | -0.00782 | 0 | 0 | 0 | 0
NWA7635 areaC_046 | 47 | 40 | 20 | 30 | 0 | 136 | 1 | 50.4963 | 0 | 0.036693 | 0.054704 | 0.29973 | 0.003419 | 0.16745 | 21.7577 | 0.00058 | 1.1739 | 19.3465 | 1.443 | 0.14568 | 0.0853 | 0 | 95.0109 | 3 |  | 1.4996 | 0 | 0.000819 | 0.0012 | 0.01049 | 8.1e-05 | 0.003932 | 0.54036 | 1.4e-05 | 0.029526 | 0.85649 | 0.045914 | 0.008388 | 0.003231 | 4.5018 | 0.014467 | 0.046562 | 0.017324 | 0.021357 | 0.010728 | 0.018977 | 0.025287 | 0.014831 | 0.01597 | 0.021145 | 0.012802 | 0.006648 | 0.01752 | 0.006563 | 74.6377 | 51.3262 | 10.708 | 0 | 30.28 | 30.31 | 40 | 30 | 30 | 20 | 40 | 30 | 30 | 20 | 20 | 20 | 40 | 30 | 40 | 30 | 20 | 15 | 15 | 10 | 20 | 15 | 15 | 10 | 10 | 10 | 20 | 15 | 20 | 15 | 20 | 15 | 15 | 10 | 20 | 15 | 15 | 10 | 10 | 10 | 20 | 15 | 20 | 15 | 523.772 | 0.81424 | 1.8761 | 5.7512 | 3.6578 | 2.3515 | 4.8167 | 275.156 | 3.4795 | 16.5151 | 111.478 | 45.1401 | 0.62305 | 5.9031 | 2.9959 | 0.88576 | 1.6087 | 5.0495 | 1.1149 | 2.3075 | 3.5699 | 2.3273 | 3.4713 | 3.6261 | 0.72291 | 3.682 | 0.25857 | 3.4872 | 520.776 | -0.07152 | 0.2674 | 0.70168 | 2.5429 | 0.027243 | 1.2454 | 272.828 | 0.008254 | 12.887 | 110.755 | 41.4581 | 0.36448 | 2.4159 | 1.3589 | -0.00043 | 0.000348 | 0.000749 | 0.007406 | 2.1e-05 | 0.001676 | 0.3071 | 4e-06 | 0.02819 | 0.32833 | 0.056954 | 0.009388 | 0.005345 | 44156.8966 | 1.0013 | 1.1982 | 1.1306 | 1.1921 | 1.0293 | 1.1563 | 1.1375 | 1.1415 | 1.1296 | 1.1606 | 0.997 | 1.0303 | 1.0198 | 1.053 | 1.5033 | 1.2709 | 1.0268 | 1.0069 | 1.8569 | 1.0141 | 1.0076 | 0.998 | 1.0158 | 1.0013 | 2.0262 | 1.0669 | 2.908 | 1.1028 | 0.9994 | 0.9997 | 0.9689 | 1 | 0.9849 | 0.9512 | 0.9208 | 0.9999 | 0.9998 | 0.9999 | 0.9935 | 0.9879 | 0.9932 | 0.9898 | 1.5044 | 1.5224 | 1.1247 | 1.2004 | 1.8824 | 1.1154 | 1.0553 | 1.1391 | 1.1472 | 1.1621 | 2.0069 | 1.0859 | 2.9455 | 1.1495 | 1270.765 | 1397.292 | 168.3374 | 65.3126 | 1912.245 | 128.5214 | 99.802 | 62.334 | 96.1571 | 76.1741 | 2254.682 | 281.6974 | 3618.54 | 378.5761 | 0.1569 | 1e-10 | 0.00019558 | 0.00036612 | 0.00084272 | 2.0838e-05 | 0.0010856 | 0.14846 | 3.9756e-06 | 0.0078229 | 0.058132 | 0.0094973 | 0.00036691 | 0.00061606 | 50 | 117 | 5 | 26 | 4 | 14 | 2 | 3 | 1 | 92 | 50 | 6 | 114 | 10 | Fo90.5 | Zircon ZrSiO4 639A | TiO2 Rutile MTI | Willemite Zn2SiO4 | Plagioclase (labradorite) 115900 | V vanadium Alfa | Cr2O3 chromium oxide Alfa | Fe2SiO4 fayalite Rockport | Ni nickel Alfa | Spessartine Little 3 | Fo90.5 | CaMgSi2O6 diopside Wakefield | Albite 639 block | KAlSi3O8 sanidine Itrongay | 0 | 0 | 0 | 0 | 0 | -38.105 | -0.11458 | 0 | 0 | -0.01517 | 0 | 0 | 0 | 0
NWA7635 areaC_047 | 48 | 40 | 20 | 30 | 0 | 137 | 1 | 1.048 | 0 | 0.21721 | 0.038711 | 0.57125 | 0.032157 | 0 | 88.7301 | 0 | 0.022717 | 0.11636 | 0.66761 | 0.063697 | 0 | 0 | 91.5078 | 3 |  | 0.040737 | 0 | 0.00635 | 0.001111 | 0.026171 | 0.001002 | 0 | 2.8845 | 0 | 0.000748 | 0.006743 | 0.027805 | 0.004801 | 0 | 3.0583 | 0.017573 | 0.066376 | 0.018669 | 0.025231 | 0.0156 | 0.018871 | 0.023146 | 0.017696 | 0.018941 | 0.022278 | 0.019773 | 0.007589 | 0.035268 | 0.007769 | 74.6237 | 51.2916 | 10.708 | 0 | 30.29 | 30.29 | 40 | 30 | 30 | 20 | 40 | 30 | 30 | 20 | 20 | 20 | 40 | 30 | 40 | 30 | 20 | 15 | 15 | 10 | 20 | 15 | 15 | 10 | 10 | 10 | 20 | 15 | 20 | 15 | 20 | 15 | 15 | 10 | 20 | 15 | 15 | 10 | 10 | 10 | 20 | 15 | 20 | 15 | 12.359 | 1.5341 | 4.5963 | 8.3103 | 5.2692 | 4.0921 | 5.7489 | 1218.21 | 5.0933 | 5.0537 | 1.0301 | 27.9086 | 0.41021 | 6.0758 | 3.1854 | 2.2771 | 2.6953 | 7.7884 | 1.4581 | 3.643 | 5.8609 | 3.9474 | 5.1197 | 4.7819 | 0.62811 | 6.1672 | 0.32189 | 6.1045 | 9.1736 | -0.74293 | 1.901 | 0.52189 | 3.8111 | 0.32368 | -0.13085 | 1214.26 | -0.02642 | 0.27179 | 0.40197 | 21.7414 | 0.088315 | -0.02863 | 0.023937 | -0.00451 | 0.002476 | 0.000557 | 0.011099 | 0.000248 | -0.00018 | 1.3668 | -1e-05 | 0.000595 | 0.001192 | 0.029867 | 0.002275 | -6e-05 | 44156.9002 | 0.9303 | 1.1144 | 1.0452 | 1.0855 | 0.9549 | 1.0671 | 1.0478 | 1.0477 | 1.0327 | 1.0672 | 0.923 | 0.9553 | 0.9416 | 0.9776 | 1.9079 | 1.215 | 1.0195 | 1.0521 | 2.5092 | 1.009 | 1.0043 | 0.9963 | 1.0851 | 0.9992 | 3.604 | 1.0551 | 5.6454 | 1.0863 | 0.9986 | 0.9999 | 0.8789 | 1 | 0.999 | 0.82 | 0.7165 | 1 | 0.9999 | 1 | 0.9998 | 0.9504 | 0.9999 | 0.9686 | 1.7723 | 1.3537 | 0.9365 | 1.142 | 2.3939 | 0.8829 | 0.754 | 1.0438 | 1.1205 | 1.0663 | 3.3258 | 0.958 | 5.3149 | 1.0286 | 1830.103 | 1213.673 | 143.6706 | 176.3837 | 2728.997 | 110.4124 | 86.9607 | 54.9026 | 254.8483 | 67.1044 | 4174.047 | 242.7511 | 6568.681 | 325.8893 | 0.0027639 | 1e-10 | 0.0013904 | 0.00027232 | 0.001263 | 0.00024758 | 1e-10 | 0.66076 | 1e-10 | 0.00016499 | 0.00021098 | 0.0049806 | 8.8907e-05 | 1e-10 | 50 | 117 | 5 | 26 | 4 | 14 | 2 | 3 | 1 | 92 | 50 | 6 | 114 | 10 | Fo90.5 | Zircon ZrSiO4 639A | TiO2 Rutile MTI | Willemite Zn2SiO4 | Plagioclase (labradorite) 115900 | V vanadium Alfa | Cr2O3 chromium oxide Alfa | Fe2SiO4 fayalite Rockport | Ni nickel Alfa | Spessartine Little 3 | Fo90.5 | CaMgSi2O6 diopside Wakefield | Albite 639 block | KAlSi3O8 sanidine Itrongay | 0 | 0 | 0 | 0 | 0 | -27.928 | 16.7809 | 0 | 0 | 0 | 0 | 0 | 0 | 0
NWA7635 areaC_048 | 49 | 40 | 20 | 30 | 0 | 138 | 1 | 0.30714 | 0.015579 | 0.1818 | 0.073443 | 0.43313 | 0.089766 | 0.024872 | 89.6981 | 0.030872 | 0.055312 | 1.1332 | 0.55036 | 0.01667 | 0 | 2e-06 | 92.6102 | 3 |  | 0.011737 | 0.00029 | 0.005224 | 0.002072 | 0.019507 | 0.00275 | 0.000751 | 2.8666 | 0.000949 | 0.00179 | 0.064555 | 0.022534 | 0.001235 | 0 | 3.0281 | 0.017206 | 0.042456 | 0.018803 | 0.020988 | 0.013831 | 0.016991 | 0.022828 | 0.018066 | 0.017348 | 0.022519 | 0.018759 | 0.007112 | 0.034075 | 0.007706 | 74.6273 | 51.2989 | 10.708 | 0 | 30.26 | 30.255 | 40 | 30 | 30 | 20 | 40 | 30 | 30 | 20 | 20 | 20 | 40 | 30 | 40 | 30 | 20 | 15 | 15 | 10 | 20 | 15 | 15 | 10 | 10 | 10 | 20 | 15 | 20 | 15 | 20 | 15 | 15 | 10 | 20 | 15 | 15 | 10 | 10 | 10 | 20 | 15 | 20 | 15 | 5.7013 | 0.96618 | 4.3279 | 6.375 | 4.0012 | 3.9643 | 6.0195 | 1231.87 | 4.7417 | 5.5451 | 4.4847 | 23.338 | 0.32389 | 5.938 | 3.0244 | 0.93093 | 2.7357 | 5.3848 | 1.1303 | 2.9549 | 5.7078 | 4.112 | 4.2921 | 4.8829 | 0.56599 | 5.4123 | 0.30075 | 5.9975 | 2.677 | 0.035252 | 1.5923 | 0.99023 | 2.8709 | 0.90429 | 0.25917 | 1227.76 | 0.44961 | 0.66189 | 3.9187 | 17.9257 | 0.023135 | -0.05951 | 0.006985 | 0.000214 | 0.002074 | 0.001057 | 0.008361 | 0.000693 | 0.000349 | 1.382 | 0.000217 | 0.001448 | 0.011617 | 0.024625 | 0.000596 | -0.00013 | 44156.9038 | 0.9303 | 1.1143 | 1.0451 | 1.0854 | 0.9549 | 1.0671 | 1.0478 | 1.0476 | 1.0327 | 1.0671 | 0.9229 | 0.9553 | 0.9415 | 0.9776 | 1.9163 | 1.2149 | 1.0191 | 1.052 | 2.5253 | 1.0088 | 1.0041 | 0.9963 | 1.085 | 0.9991 | 3.6002 | 1.0551 | 5.6406 | 1.0863 | 0.9986 | 0.9999 | 0.8786 | 1 | 0.9992 | 0.8196 | 0.7159 | 0.9999 | 0.9999 | 0.9999 | 0.9999 | 0.9504 | 0.9998 | 0.9688 | 1.78 | 1.3536 | 0.9358 | 1.1419 | 2.4095 | 0.8822 | 0.7532 | 1.0436 | 1.1203 | 1.0661 | 3.3223 | 0.9579 | 5.3098 | 1.0288 | 1864.417 | 1227.971 | 144.6869 | 178.383 | 2783.109 | 111.1815 | 87.4463 | 55.4085 | 257.6414 | 67.6422 | 4219.343 | 245.5845 | 6642.115 | 329.7113 | 0.00080654 | 8.5205e-05 | 0.0011646 | 0.0005167 | 0.00095138 | 0.00069168 | 0.00022592 | 0.6681 | 0.00021656 | 0.0004018 | 0.0020568 | 0.0041064 | 2.3291e-05 | 1e-10 | 50 | 117 | 5 | 26 | 4 | 14 | 2 | 3 | 1 | 92 | 50 | 6 | 114 | 10 | Fo90.5 | Zircon ZrSiO4 639A | TiO2 Rutile MTI | Willemite Zn2SiO4 | Plagioclase (labradorite) 115900 | V vanadium Alfa | Cr2O3 chromium oxide Alfa | Fe2SiO4 fayalite Rockport | Ni nickel Alfa | Spessartine Little 3 | Fo90.5 | CaMgSi2O6 diopside Wakefield | Albite 639 block | KAlSi3O8 sanidine Itrongay | 0 | 0 | 0 | 0 | 0 | -10.409 | -16.855 | 0 | 0 | -0.0478 | 0 | 0 | 0 | 0
NWA7635 areaC_049 | 50 | 40 | 20 | 30 | 0 | 139 | 1 | 2.842 | 0 | 0.47346 | 0.045108 | 0.1279 | 0.074811 | 0.020118 | 86.0663 | 0.006141 | 0.084691 | 0.015942 | 0.20844 | 0.047406 | 0.02085 | 8e-06 | 90.0331 | 3 |  | 0.11236 | 0 | 0.014077 | 0.001317 | 0.00596 | 0.002371 | 0.000629 | 2.8458 | 0.000195 | 0.002836 | 0.00094 | 0.00883 | 0.003634 | 0.001052 | 3.1286 | 0.017161 | 0.051913 | 0.01911 | 0.025167 | 0.014778 | 0.020357 | 0.022792 | 0.0177 | 0.018638 | 0.02231 | 0.019209 | 0.007388 | 0.032492 | 0.007592 | 74.5512 | 51.3389 | 10.708 | 0 | 30.21 | 30.225 | 40 | 30 | 30 | 20 | 40 | 30 | 30 | 20 | 20 | 20 | 40 | 30 | 40 | 30 | 20 | 15 | 15 | 10 | 20 | 15 | 15 | 10 | 10 | 10 | 20 | 15 | 20 | 15 | 20 | 15 | 15 | 10 | 20 | 15 | 15 | 10 | 10 | 10 | 20 | 15 | 20 | 15 | 28.1275 | 1.3536 | 6.9446 | 8.322 | 2.181 | 5.2319 | 5.862 | 1179.97 | 5.0294 | 5.7809 | 0.65444 | 12.5752 | 0.34252 | 6.4336 | 3.073 | 1.3801 | 2.8077 | 7.7144 | 1.3221 | 4.2079 | 5.6101 | 3.927 | 4.94 | 4.7689 | 0.599 | 5.8024 | 0.27633 | 5.7759 | 25.0545 | -0.02648 | 4.1369 | 0.60758 | 0.85887 | 0.75124 | 0.20834 | 1176.04 | 0.089379 | 1.0118 | 0.055434 | 6.7728 | 0.066188 | 0.65772 | 0.065378 | -0.00016 | 0.005388 | 0.000649 | 0.002501 | 0.000576 | 0.00028 | 1.3237 | 4.3e-05 | 0.002213 | 0.000164 | 0.009304 | 0.001705 | 0.001455 | 44156.9074 | 0.9315 | 1.1158 | 1.0466 | 1.0873 | 0.9562 | 1.0686 | 1.0494 | 1.0493 | 1.0344 | 1.0688 | 0.9243 | 0.9566 | 0.9429 | 0.9789 | 1.8918 | 1.2174 | 1.0187 | 1.0512 | 2.4907 | 1.0084 | 1.0042 | 0.9963 | 1.0838 | 0.9992 | 3.576 | 1.0558 | 5.5979 | 1.0871 | 0.9986 | 0.9999 | 0.8798 | 1 | 0.9986 | 0.8212 | 0.7192 | 0.9999 | 0.9999 | 1 | 0.9997 | 0.9507 | 0.9999 | 0.9698 | 1.7598 | 1.3582 | 0.9381 | 1.143 | 2.3784 | 0.885 | 0.7579 | 1.0454 | 1.1209 | 1.0679 | 3.3042 | 0.9602 | 5.2776 | 1.032 | 1777.568 | 1199.112 | 139.7683 | 171.522 | 2661.109 | 107.3673 | 85.3371 | 54.0259 | 247.832 | 65.9756 | 4074.532 | 240.1633 | 6414.201 | 322.1869 | 0.0075488 | 1e-10 | 0.0030258 | 0.00031704 | 0.00028461 | 0.00057461 | 0.00018161 | 0.63996 | 4.3051e-05 | 0.00061419 | 2.9095e-05 | 0.0015515 | 6.6636e-05 | 0.00016771 | 50 | 117 | 5 | 26 | 4 | 14 | 2 | 3 | 1 | 92 | 50 | 6 | 114 | 10 | Fo90.5 | Zircon ZrSiO4 639A | TiO2 Rutile MTI | Willemite Zn2SiO4 | Plagioclase (labradorite) 115900 | V vanadium Alfa | Cr2O3 chromium oxide Alfa | Fe2SiO4 fayalite Rockport | Ni nickel Alfa | Spessartine Little 3 | Fo90.5 | CaMgSi2O6 diopside Wakefield | Albite 639 block | KAlSi3O8 sanidine Itrongay | 0 | 0 | 0 | 0 | 0 | -26.637 | -17.277 | 0 | 0 | -0.02526 | 0 | 0 | 0 | 0
NWA7635 areaC_050 | 51 | 40 | 20 | 30 | 0 | 140 | 1 | 2.2679 | 0 | 1.1724 | 0.09135 | 0.2462 | 0 | 0.022766 | 85.1284 | 0.011601 | 0.11383 | 0.2554 | 0.39731 | 0.026032 | 0.004474 | 0 | 89.7377 | 3 |  | 0.089894 | 0 | 0.034947 | 0.002674 | 0.011501 | 0 | 0.000713 | 2.8219 | 0.00037 | 0.003822 | 0.015092 | 0.016873 | 0.002001 | 0.000226 | 3.1298 | 0.016832 | 0.058528 | 0.01855 | 0.025185 | 0.015341 | 0.0196 | 0.023012 | 0.017372 | 0.018753 | 0.022517 | 0.019726 | 0.007412 | 0.034691 | 0.007521 | 74.5244 | 51.3232 | 10.708 | 0 | 30.205 | 30.21 | 40 | 30 | 30 | 20 | 40 | 30 | 30 | 20 | 20 | 20 | 40 | 30 | 40 | 30 | 20 | 15 | 15 | 10 | 20 | 15 | 15 | 10 | 10 | 10 | 20 | 15 | 20 | 15 | 20 | 15 | 15 | 10 | 20 | 15 | 15 | 10 | 10 | 10 | 20 | 15 | 20 | 15 | 22.9298 | 1.4942 | 12.8511 | 8.9557 | 3.0765 | 4.3428 | 5.843 | 1166.29 | 5.1718 | 6.2084 | 1.5237 | 18.7697 | 0.35257 | 5.822 | 2.9516 | 1.7613 | 2.632 | 7.7252 | 1.4238 | 3.8715 | 5.6094 | 3.7777 | 5.0029 | 4.8493 | 0.63396 | 5.8496 | 0.31615 | 5.6807 | 19.9783 | -0.26707 | 10.2191 | 1.2305 | 1.6528 | -0.20164 | 0.23351 | 1162.51 | 0.16889 | 1.3588 | 0.88974 | 12.9202 | 0.036416 | 0.1413 | 0.052133 | -0.00162 | 0.01331 | 0.001314 | 0.004813 | -0.00015 | 0.000314 | 1.3085 | 8.1e-05 | 0.002972 | 0.002638 | 0.017749 | 0.000938 | 0.000313 | 44156.9111 | 0.9316 | 1.1159 | 1.0467 | 1.0874 | 0.9563 | 1.0687 | 1.0494 | 1.0494 | 1.0345 | 1.0689 | 0.9243 | 0.9566 | 0.943 | 0.9789 | 1.8932 | 1.2149 | 1.0188 | 1.0511 | 2.491 | 1.0085 | 1.0053 | 0.9969 | 1.0835 | 0.9999 | 3.569 | 1.0551 | 5.5868 | 1.0863 | 0.9986 | 0.9998 | 0.8818 | 1 | 0.9988 | 0.8242 | 0.7253 | 0.9999 | 0.9999 | 0.9999 | 0.9997 | 0.9505 | 0.9998 | 0.9693 | 1.7611 | 1.3554 | 0.9404 | 1.1429 | 2.3791 | 0.8883 | 0.7652 | 1.046 | 1.1207 | 1.0687 | 3.298 | 0.9594 | 5.2674 | 1.0308 | 1773.617 | 1190.064 | 139.5661 | 170.4908 | 2652.471 | 107.2245 | 87.3766 | 55.1936 | 246.358 | 67.3718 | 4052.684 | 238.1265 | 6381.053 | 319.6495 | 0.0060194 | 1e-10 | 0.0074744 | 0.0006421 | 0.00054768 | 1e-10 | 0.00020355 | 0.63259 | 8.1347e-05 | 0.00082487 | 0.00046699 | 0.0029598 | 3.6663e-05 | 3.6029e-05 | 50 | 117 | 5 | 26 | 4 | 14 | 2 | 3 | 1 | 92 | 50 | 6 | 114 | 10 | Fo90.5 | Zircon ZrSiO4 639A | TiO2 Rutile MTI | Willemite Zn2SiO4 | Plagioclase (labradorite) 115900 | V vanadium Alfa | Cr2O3 chromium oxide Alfa | Fe2SiO4 fayalite Rockport | Ni nickel Alfa | Spessartine Little 3 | Fo90.5 | CaMgSi2O6 diopside Wakefield | Albite 639 block | KAlSi3O8 sanidine Itrongay | 0 | 0 | 0 | 0 | 0 | -142.78 | -1e-05 | 0 | 0 | -0.02126 | 0 | 0 | 0 | 0
NWA7635 areaC_051 | 52 | 40 | 20 | 30 | 0 | 141 | 1 | 0.89983 | 0 | 0.94067 | 0.052101 | 0.28077 | 0 | 0.007413 | 88.4976 | 0.005687 | 0.094009 | 0.32552 | 0.25447 | 0.025712 | 0 | 8e-06 | 91.3837 | 3 |  | 0.03511 | 0 | 0.027602 | 0.001501 | 0.012912 | 0 | 0.000229 | 2.8878 | 0.000178 | 0.003107 | 0.018935 | 0.010638 | 0.001945 | 0 | 3.0683 | 0.017387 | 0.053404 | 0.01919 | 0.025538 | 0.015336 | 0.019515 | 0.023205 | 0.01796 | 0.018824 | 0.022508 | 0.019401 | 0.007461 | 0.034221 | 0.007643 | 74.5173 | 51.3103 | 10.708 | 0 | 30.195 | 30.185 | 40 | 30 | 30 | 20 | 40 | 30 | 30 | 20 | 20 | 20 | 40 | 30 | 40 | 30 | 20 | 15 | 15 | 10 | 20 | 15 | 15 | 10 | 10 | 10 | 20 | 15 | 20 | 15 | 20 | 15 | 15 | 10 | 20 | 15 | 15 | 10 | 10 | 10 | 20 | 15 | 20 | 15 | 10.9861 | 1.3946 | 11.0961 | 8.661 | 3.2688 | 4.416 | 5.9192 | 1215.39 | 5.1267 | 5.9916 | 1.7258 | 14.2565 | 0.33704 | 5.8828 | 3.109 | 1.4719 | 2.8489 | 7.9584 | 1.3993 | 3.8958 | 5.8423 | 4.0549 | 5.0439 | 4.8666 | 0.60203 | 5.9579 | 0.30143 | 5.8905 | 7.8772 | -0.0773 | 8.2472 | 0.7026 | 1.8695 | -0.02392 | 0.076967 | 1211.33 | 0.082836 | 1.1248 | 1.1238 | 8.2986 | 0.035609 | -0.00773 | 0.020555 | -0.00047 | 0.010742 | 0.00075 | 0.005444 | -2e-05 | 0.000104 | 1.3634 | 4e-05 | 0.002461 | 0.003331 | 0.0114 | 0.000917 | -2e-05 | 44156.9147 | 0.93 | 1.114 | 1.0448 | 1.085 | 0.9546 | 1.0667 | 1.0475 | 1.0473 | 1.0323 | 1.0668 | 0.9227 | 0.955 | 0.9412 | 0.9773 | 1.9083 | 1.2144 | 1.0184 | 1.0522 | 2.515 | 1.0082 | 1.0047 | 0.9965 | 1.0852 | 0.9995 | 3.6074 | 1.055 | 5.6532 | 1.0861 | 0.9986 | 0.9999 | 0.8786 | 1 | 0.9991 | 0.8196 | 0.7183 | 0.9999 | 0.9999 | 1 | 0.9999 | 0.9496 | 0.9999 | 0.9691 | 1.7722 | 1.3526 | 0.9349 | 1.1416 | 2.3986 | 0.8815 | 0.756 | 1.0436 | 1.1202 | 1.0662 | 3.3279 | 0.9567 | 5.3204 | 1.0286 | 1827.779 | 1210.436 | 141.1301 | 176.2964 | 2732.196 | 108.4314 | 87.6176 | 55.302 | 254.709 | 67.5531 | 4171.246 | 242.0681 | 6566.231 | 324.9775 | 0.0023734 | 1e-10 | 0.0060321 | 0.00036663 | 0.00061949 | 1e-10 | 6.7094e-05 | 0.65915 | 3.9899e-05 | 0.00068286 | 0.00058984 | 0.001901 | 3.5852e-05 | 1e-10 | 50 | 117 | 5 | 26 | 4 | 14 | 2 | 3 | 1 | 92 | 50 | 6 | 114 | 10 | Fo90.5 | Zircon ZrSiO4 639A | TiO2 Rutile MTI | Willemite Zn2SiO4 | Plagioclase (labradorite) 115900 | V vanadium Alfa | Cr2O3 chromium oxide Alfa | Fe2SiO4 fayalite Rockport | Ni nickel Alfa | Spessartine Little 3 | Fo90.5 | CaMgSi2O6 diopside Wakefield | Albite 639 block | KAlSi3O8 sanidine Itrongay | 0 | 0 | 0 | 0 | 0 | -104.6 | -1e-05 | 0 | 0 | -0.00838 | 0 | 0 | 0 | 0
NWA7635 areaC_052 | 53 | 40 | 20 | 30 | 0 | 142 | 1 | 13.2059 | 0 | 0.72471 | 0.027513 | 2.4186 | 0 | 0.065264 | 66.9962 | 0 | 0.21644 | 1.0625 | 2.1679 | 0.09392 | 0.033648 | 4e-06 | 87.0125 | 3 |  | 0.5144 | 0 | 0.021229 | 0.000791 | 0.11103 | 0 | 0.00201 | 2.1825 | 0 | 0.007141 | 0.061696 | 0.090476 | 0.007093 | 0.001672 | 3.5878 | 0.016848 | 0.056595 | 0.018934 | 0.025554 | 0.014205 | 0.020616 | 0.024237 | 0.016434 | 0.018232 | 0.021868 | 0.017281 | 0.007257 | 0.029731 | 0.007349 | 74.4662 | 51.3013 | 10.708 | 0 | 30.185 | 30.21 | 40 | 30 | 30 | 20 | 40 | 30 | 30 | 20 | 20 | 20 | 40 | 30 | 40 | 30 | 20 | 15 | 15 | 10 | 20 | 15 | 15 | 10 | 10 | 10 | 20 | 15 | 20 | 15 | 20 | 15 | 15 | 10 | 20 | 15 | 15 | 10 | 10 | 10 | 20 | 15 | 20 | 15 | 124.723 | 1.4417 | 8.4611 | 8.1221 | 18.9754 | 3.9755 | 5.8217 | 898.137 | 4.6451 | 6.9028 | 4.6907 | 73.6183 | 0.43796 | 6.2214 | 3.2233 | 1.5675 | 2.4673 | 7.756 | 1.4255 | 3.7524 | 5.209 | 3.2324 | 4.6683 | 4.3745 | 0.59526 | 5.2674 | 0.29087 | 5.1823 | 121.499 | -0.12585 | 5.9938 | 0.36611 | 17.55 | -0.16647 | 0.61268 | 894.905 | -0.02319 | 2.5275 | 4.0954 | 68.351 | 0.14709 | 1.0391 | 0.31706 | -0.00076 | 0.007807 | 0.000391 | 0.051107 | -0.00013 | 0.000825 | 1.0073 | -1e-05 | 0.005529 | 0.01214 | 0.093897 | 0.003789 | 0.002299 | 44156.9183 | 0.9481 | 1.1354 | 1.0665 | 1.1123 | 0.9736 | 1.0894 | 1.0702 | 1.0712 | 1.057 | 1.0906 | 0.9416 | 0.974 | 0.9613 | 0.9964 | 1.781 | 1.2238 | 1.0244 | 1.0402 | 2.27 | 1.0126 | 1.0078 | 0.9984 | 1.0668 | 1.0017 | 3.1715 | 1.0572 | 4.8986 | 1.0891 | 0.9986 | 0.9995 | 0.9071 | 1 | 0.9959 | 0.86 | 0.7751 | 1 | 1 | 1 | 0.9981 | 0.9609 | 0.999 | 0.9714 | 1.6862 | 1.3888 | 0.991 | 1.1569 | 2.2011 | 0.9487 | 0.8361 | 1.0694 | 1.1275 | 1.0924 | 2.9806 | 0.9895 | 4.7046 | 1.0543 | 1566.082 | 1175.802 | 147.2455 | 140.0851 | 2295.751 | 113.0777 | 90.4888 | 57.0783 | 202.8986 | 69.6308 | 3485.554 | 236.0995 | 5502.568 | 316.8161 | 0.036608 | 1e-10 | 0.004384 | 0.00019105 | 0.0058154 | 1e-10 | 0.00053409 | 0.48697 | 1e-10 | 0.0015344 | 0.0021495 | 0.015658 | 0.0001481 | 0.00026496 | 50 | 117 | 5 | 26 | 4 | 14 | 2 | 3 | 1 | 92 | 50 | 6 | 114 | 10 | Fo90.5 | Zircon ZrSiO4 639A | TiO2 Rutile MTI | Willemite Zn2SiO4 | Plagioclase (labradorite) 115900 | V vanadium Alfa | Cr2O3 chromium oxide Alfa | Fe2SiO4 fayalite Rockport | Ni nickel Alfa | Spessartine Little 3 | Fo90.5 | CaMgSi2O6 diopside Wakefield | Albite 639 block | KAlSi3O8 sanidine Itrongay | 0 | 0 | 0 | 0 | 0 | -174.64 | 0 | 0 | 0 | -0.03203 | 0 | 0 | 0 | 0
NWA7635 areaC_053 | 54 | 40 | 20 | 30 | 0 | 143 | 1 | 1.4593 | 0.001463 | 0.4525 | 0 | 0.45348 | 0.011331 | 0.015071 | 87.5939 | 0 | 0.086817 | 0.31639 | 0.48531 | 0.018831 | 0.003245 | 0 | 90.8977 | 3 |  | 0.057066 | 2.8e-05 | 0.013307 | 0 | 0.0209 | 0.000355 | 0.000466 | 2.8646 | 0 | 0.002876 | 0.018445 | 0.020334 | 0.001428 | 0.000162 | 3.0805 | 0.017465 | 0.053256 | 0.018949 | 0.025855 | 0.015729 | 0.019259 | 0.023238 | 0.017776 | 0.019304 | 0.022248 | 0.019821 | 0.007491 | 0.03549 | 0.007634 | 74.4729 | 51.2485 | 10.708 | 0 | 30.195 | 30.26 | 40 | 30 | 30 | 20 | 40 | 30 | 30 | 20 | 20 | 20 | 40 | 30 | 40 | 30 | 20 | 15 | 15 | 10 | 20 | 15 | 15 | 10 | 10 | 10 | 20 | 15 | 20 | 15 | 20 | 15 | 15 | 10 | 20 | 15 | 15 | 10 | 10 | 10 | 20 | 15 | 20 | 15 | 15.941 | 1.4623 | 6.7227 | 8.1008 | 4.5123 | 4.1502 | 6.0167 | 1201.9 | 5.132 | 5.7856 | 1.7303 | 21.7796 | 0.35316 | 5.966 | 3.1465 | 1.459 | 2.7649 | 8.1455 | 1.4822 | 3.7752 | 5.8537 | 3.9655 | 5.2991 | 4.7474 | 0.63354 | 5.9836 | 0.32697 | 5.8634 | 12.7945 | 0.003308 | 3.9579 | -0.0447 | 3.0301 | 0.11395 | 0.1564 | 1197.94 | -0.16713 | 1.038 | 1.0968 | 15.796 | 0.026191 | 0.10259 | 0.033388 | 2e-05 | 0.005155 | -5e-05 | 0.008824 | 8.7e-05 | 0.000211 | 1.3484 | -8e-05 | 0.002271 | 0.003251 | 0.0217 | 0.000675 | 0.000227 | 44156.9219 | 0.9308 | 1.1149 | 1.0457 | 1.0862 | 0.9554 | 1.0677 | 1.0484 | 1.0483 | 1.0334 | 1.0678 | 0.9235 | 0.9558 | 0.9421 | 0.9781 | 1.9038 | 1.2153 | 1.0191 | 1.0518 | 2.5045 | 1.0087 | 1.0044 | 0.9964 | 1.0846 | 0.9993 | 3.5899 | 1.0552 | 5.6238 | 1.0864 | 0.9986 | 0.9999 | 0.8793 | 1 | 0.999 | 0.8205 | 0.7182 | 1 | 1 | 1 | 0.9998 | 0.9504 | 0.9999 | 0.969 | 1.7694 | 1.3548 | 0.9371 | 1.1424 | 2.3904 | 0.8837 | 0.7563 | 1.0445 | 1.1207 | 1.067 | 3.3144 | 0.9585 | 5.2974 | 1.0297 | 1811.893 | 1206.272 | 141.8792 | 174.4207 | 2704.574 | 109.0163 | 86.5791 | 54.6561 | 252.0249 | 66.7546 | 4129.628 | 241.3136 | 6502.28 | 323.9347 | 0.0038551 | 7.9946e-06 | 0.0028949 | 1e-10 | 0.001004 | 8.7157e-05 | 0.00013634 | 0.65186 | 1e-10 | 0.00063012 | 0.00057565 | 0.0036185 | 2.6371e-05 | 2.6159e-05 | 50 | 117 | 5 | 26 | 4 | 14 | 2 | 3 | 1 | 92 | 50 | 6 | 114 | 10 | Fo90.5 | Zircon ZrSiO4 639A | TiO2 Rutile MTI | Willemite Zn2SiO4 | Plagioclase (labradorite) 115900 | V vanadium Alfa | Cr2O3 chromium oxide Alfa | Fe2SiO4 fayalite Rockport | Ni nickel Alfa | Spessartine Little 3 | Fo90.5 | CaMgSi2O6 diopside Wakefield | Albite 639 block | KAlSi3O8 sanidine Itrongay | 0 | 0 | 0 | 0 | 0 | -69.617 | -4.0498 | 0 | 0 | -0.01844 | 0 | 0 | 0 | 0
NWA7635 areaC_054 | 55 | 40 | 20 | 30 | 0 | 144 | 1 | 1.9211 | 0 | 0.55707 | 0.023452 | 5.7582 | 0.00514 | 0.16622 | 88.1046 | 0.00535 | 0.18348 | 3.2553 | 3.4929 | 0.1208 | 0.010624 | -1e-05 | 103.604 | 3 |  | 0.062669 | 0 | 0.013666 | 0.000565 | 0.22138 | 0.000134 | 0.004287 | 2.4036 | 0.00014 | 0.00507 | 0.15831 | 0.12208 | 0.007641 | 0.000442 | 3.1852 | 0.017203 | 0.05286 | 0.019316 | 0.021164 | 0.014058 | 0.016745 | 0.021206 | 0.017438 | 0.016477 | 0.020956 | 0.018436 | 0.006686 | 0.032247 | 0.007367 | 74.4856 | 51.2523 | 10.708 | 0 | 30.235 | 30.28 | 40 | 30 | 30 | 20 | 40 | 30 | 30 | 20 | 20 | 20 | 40 | 30 | 40 | 30 | 20 | 15 | 15 | 10 | 20 | 15 | 15 | 10 | 10 | 10 | 20 | 15 | 20 | 15 | 20 | 15 | 15 | 10 | 20 | 15 | 15 | 10 | 10 | 10 | 20 | 15 | 20 | 15 | 19.8429 | 1.029 | 7.3675 | 5.7121 | 40.9671 | 2.956 | 5.8906 | 1192.89 | 3.9235 | 6.2741 | 12.6278 | 116.586 | 0.49079 | 5.7374 | 3.0417 | 1.4256 | 2.6717 | 5.398 | 1.2627 | 2.6001 | 4.2737 | 3.7219 | 3.8458 | 4.1073 | 0.62135 | 4.6288 | 0.31067 | 5.4035 | 16.8012 | -0.39664 | 4.6957 | 0.31409 | 39.7044 | 0.049303 | 1.6141 | 1189.17 | 0.077685 | 2.1647 | 12.0065 | 111.957 | 0.18013 | 0.33392 | 0.043844 | -0.00241 | 0.006116 | 0.000335 | 0.11562 | 3.8e-05 | 0.002173 | 1.3385 | 3.7e-05 | 0.004736 | 0.035592 | 0.1538 | 0.004641 | 0.000739 | 44156.9255 | 0.9395 | 1.1253 | 1.0563 | 1.0996 | 0.9647 | 1.0788 | 1.0596 | 1.06 | 1.0455 | 1.0794 | 0.9327 | 0.965 | 0.9519 | 0.9874 | 1.8908 | 1.2105 | 1.0246 | 1.0454 | 2.4041 | 1.0129 | 1.0077 | 0.9985 | 1.0748 | 1.0017 | 3.3437 | 1.054 | 5.1949 | 1.0848 | 0.9985 | 0.9994 | 0.8984 | 1 | 0.9988 | 0.8479 | 0.757 | 1 | 1 | 1 | 0.9988 | 0.957 | 0.9992 | 0.9671 | 1.7738 | 1.3613 | 0.9724 | 1.1495 | 2.3164 | 0.9265 | 0.8082 | 1.0584 | 1.1236 | 1.0812 | 3.1151 | 0.9733 | 4.9411 | 1.0358 | 2046.738 | 1366.186 | 175.4591 | 181.1481 | 2934.795 | 134.9075 | 107.1395 | 67.9625 | 262.0991 | 82.5382 | 4379.851 | 272.8842 | 6902.924 | 366.4651 | 0.0050624 | 1e-10 | 0.0034346 | 0.00016391 | 0.013156 | 3.7712e-05 | 0.0014071 | 0.64708 | 3.7418e-05 | 0.0013142 | 0.0063017 | 0.025647 | 0.00018137 | 8.5143e-05 | 50 | 117 | 5 | 26 | 4 | 14 | 2 | 3 | 1 | 92 | 50 | 6 | 114 | 10 | Fo90.5 | Zircon ZrSiO4 639A | TiO2 Rutile MTI | Willemite Zn2SiO4 | Plagioclase (labradorite) 115900 | V vanadium Alfa | Cr2O3 chromium oxide Alfa | Fe2SiO4 fayalite Rockport | Ni nickel Alfa | Spessartine Little 3 | Fo90.5 | CaMgSi2O6 diopside Wakefield | Albite 639 block | KAlSi3O8 sanidine Itrongay | 0 | 0 | 0 | 0 | 0 | -86.147 | -0.17327 | 0 | 0 | -0.09615 | 0 | 0 | 0 | 0
NWA7635 areaD_055 | 56 | 40 | 20 | 30 | 0 | 145 | 1 | 33.3832 | 0.000527 | 0.017466 | 0.045505 | 0.019082 | 0.006144 | 0.068134 | 46.2129 | 0.002996 | 1.0529 | 17.6529 | 0.44712 | 0.005608 | 0 | -1e-05 | 98.9144 | 3 |  | 1.0029 | 8e-06 | 0.000395 | 0.001009 | 0.000676 | 0.000148 | 0.001618 | 1.1611 | 7.2e-05 | 0.026792 | 0.7906 | 0.014392 | 0.000327 | 0 | 4.0044 | 0.015409 | 0.048116 | 0.018622 | 0.023002 | 0.012035 | 0.019302 | 0.024792 | 0.016315 | 0.017128 | 0.021057 | 0.01457 | 0.007123 | 0.021798 | 0.007047 | 74.7417 | 50.4631 | 10.7215 | 0 | 30.275 | 30.315 | 40 | 30 | 30 | 20 | 40 | 30 | 30 | 20 | 20 | 20 | 40 | 30 | 40 | 30 | 20 | 15 | 15 | 10 | 20 | 15 | 15 | 10 | 10 | 10 | 20 | 15 | 20 | 15 | 20 | 15 | 15 | 10 | 20 | 15 | 15 | 10 | 10 | 10 | 20 | 15 | 20 | 15 | 322.795 | 1.0178 | 2.2371 | 6.6329 | 1.2709 | 2.8577 | 4.8982 | 599.207 | 4.0936 | 15.6923 | 85.0431 | 17.9499 | 0.26985 | 4.0529 | 2.9331 | 1.0167 | 2.1017 | 6.0402 | 1.1259 | 2.7961 | 4.3263 | 2.981 | 4.0507 | 3.8031 | 0.65276 | 4.579 | 0.25857 | 4.3006 | 319.862 | 0.0011 | 0.13536 | 0.59276 | 0.14503 | 0.052982 | 0.56902 | 596.226 | 0.042919 | 11.8884 | 84.3904 | 13.3709 | 0.011278 | -0.24764 | 0.83472 | 7e-06 | 0.000176 | 0.000633 | 0.000422 | 4.1e-05 | 0.000766 | 0.67109 | 2.1e-05 | 0.026007 | 0.25016 | 0.018368 | 0.000291 | -0.00055 | 44156.9292 | 0.9782 | 1.1709 | 1.1028 | 1.1576 | 1.0052 | 1.1273 | 1.1083 | 1.1111 | 1.0982 | 1.1302 | 0.9731 | 1.0058 | 0.9946 | 1.0284 | 1.6564 | 1.2541 | 1.0224 | 1.0209 | 2.1088 | 1.0109 | 1.0053 | 0.9966 | 1.0371 | 0.9997 | 2.4786 | 1.0629 | 3.6993 | 1.0975 | 0.9992 | 0.9999 | 0.938 | 1 | 0.9914 | 0.9043 | 0.8435 | 0.9999 | 0.9999 | 1 | 0.9965 | 0.9759 | 0.9957 | 0.9847 | 1.6191 | 1.4682 | 1.0576 | 1.1818 | 2.1015 | 1.0305 | 0.9398 | 1.1072 | 1.1388 | 1.1298 | 2.4034 | 1.0433 | 3.6634 | 1.1115 | 1581.515 | 1410.806 | 164.2122 | 106.8105 | 2377.979 | 125.5176 | 97.5705 | 60.9265 | 155.5455 | 74.6401 | 3018.364 | 282.7135 | 4805.684 | 380.6257 | 0.096379 | 2.6592e-06 | 9.9002e-05 | 0.00030934 | 4.8056e-05 | 4.0526e-05 | 0.00049603 | 0.32443 | 2.0672e-05 | 0.0072173 | 0.044293 | 0.003063 | 1.1357e-05 | 1e-10 | 50 | 117 | 5 | 26 | 4 | 14 | 2 | 3 | 1 | 92 | 50 | 6 | 114 | 10 | Fo90.5 | Zircon ZrSiO4 639A | TiO2 Rutile MTI | Willemite Zn2SiO4 | Plagioclase (labradorite) 115900 | V vanadium Alfa | Cr2O3 chromium oxide Alfa | Fe2SiO4 fayalite Rockport | Ni nickel Alfa | Spessartine Little 3 | Fo90.5 | CaMgSi2O6 diopside Wakefield | Albite 639 block | KAlSi3O8 sanidine Itrongay | 0 | 0 | 0 | 0 | 0 | -14.024 | -0.50355 | 0 | 0 | -0.00687 | 0 | 0 | 0 | 0
NWA7635 areaD_056 | 57 | 40 | 20 | 30 | 0 | 146 | 1 | 34.1637 | 0 | 0.011804 | 0.027257 | 0.009609 | 0 | 0.075674 | 45.7425 | 0.001152 | 0.99417 | 17.8292 | 0.46191 | 0 | 0.005226 | -1e-05 | 99.3222 | 3 |  | 1.0204 | 0 | 0.000265 | 0.000601 | 0.000338 | 0 | 0.001787 | 1.1426 | 2.8e-05 | 0.025151 | 0.79387 | 0.014782 | 0 | 0.000199 | 4.0216 | 0.015292 | 0.048255 | 0.018496 | 0.023467 | 0.012664 | 0.019781 | 0.024431 | 0.016062 | 0.016938 | 0.021832 | 0.014968 | 0.007025 | 0.021945 | 0.006948 | 74.7197 | 50.457 | 10.7215 | 0 | 30.295 | 30.32 | 40 | 30 | 30 | 20 | 40 | 30 | 30 | 20 | 20 | 20 | 40 | 30 | 40 | 30 | 20 | 15 | 15 | 10 | 20 | 15 | 15 | 10 | 10 | 10 | 20 | 15 | 20 | 15 | 20 | 15 | 15 | 10 | 20 | 15 | 15 | 10 | 10 | 10 | 20 | 15 | 20 | 15 | 330.995 | 0.99759 | 2.158 | 6.6384 | 1.3289 | 2.7279 | 4.806 | 592.486 | 3.9781 | 15.2994 | 86.4018 | 18.2398 | 0.24252 | 4.3263 | 2.9039 | 1.0207 | 2.0667 | 6.2836 | 1.2557 | 2.9237 | 4.1761 | 2.8857 | 3.9616 | 4.0834 | 0.69704 | 4.4451 | 0.26561 | 4.1734 | 328.091 | -0.0231 | 0.091299 | 0.35485 | 0.073276 | -0.20164 | 0.62988 | 589.6 | 0.016499 | 11.2151 | 85.7047 | 13.7947 | -0.0231 | 0.15292 | 0.85621 | -0.00014 | 0.000119 | 0.000379 | 0.000213 | -0.00015 | 0.000848 | 0.66362 | 8e-06 | 0.024535 | 0.25406 | 0.01895 | -0.0006 | 0.000338 | 44156.9328 | 0.9789 | 1.1718 | 1.1037 | 1.1588 | 1.006 | 1.1282 | 1.1092 | 1.112 | 1.0992 | 1.1312 | 0.9738 | 1.0066 | 0.9954 | 1.0292 | 1.6513 | 1.2547 | 1.0225 | 1.0204 | 2.1007 | 1.011 | 1.0053 | 0.9966 | 1.0364 | 0.9997 | 2.4632 | 1.063 | 3.673 | 1.0977 | 0.9992 | 0.9999 | 0.939 | 1 | 0.9912 | 0.9057 | 0.8456 | 1 | 0.9999 | 1 | 0.9964 | 0.9763 | 0.9956 | 0.9849 | 1.6153 | 1.4701 | 1.0597 | 1.1824 | 2.0946 | 1.0331 | 0.9429 | 1.1083 | 1.1392 | 1.1308 | 2.3901 | 1.0447 | 3.64 | 1.1128 | 1579.605 | 1418.244 | 165.17 | 106.0385 | 2375.596 | 126.2426 | 98.1096 | 61.2568 | 154.4585 | 75.0272 | 3008.779 | 284.2791 | 4792.16 | 382.6836 | 0.09886 | 1e-10 | 6.6779e-05 | 0.00018518 | 2.4279e-05 | 1e-10 | 0.0005491 | 0.32083 | 7.9468e-06 | 0.0068086 | 0.044983 | 0.0031601 | 1e-10 | 3.899e-05 | 50 | 117 | 5 | 26 | 4 | 14 | 2 | 3 | 1 | 92 | 50 | 6 | 114 | 10 | Fo90.5 | Zircon ZrSiO4 639A | TiO2 Rutile MTI | Willemite Zn2SiO4 | Plagioclase (labradorite) 115900 | V vanadium Alfa | Cr2O3 chromium oxide Alfa | Fe2SiO4 fayalite Rockport | Ni nickel Alfa | Spessartine Little 3 | Fo90.5 | CaMgSi2O6 diopside Wakefield | Albite 639 block | KAlSi3O8 sanidine Itrongay | 0 | 0 | 0 | 0 | 0 | 2.9754 | 0 | 0 | 0 | -0.00809 | 0 | 0 | 0 | 0
NWA7635 areaD_057 | 58 | 40 | 20 | 30 | 0 | 147 | 1 | 33.6634 | 0 | 0.024858 | 0.044728 | 0.000174 | 0 | 0.16944 | 46.1042 | 0.007371 | 0.99238 | 17.7215 | 0.52915 | 0 | 0 | 0 | 99.2572 | 3 |  | 1.0075 | 0 | 0.000559 | 0.000988 | 6e-06 | 0 | 0.004009 | 1.154 | 0.000177 | 0.025157 | 0.79068 | 0.016968 | 0 | 0 | 4.0101 | 0.015471 | 0.048856 | 0.018462 | 0.023049 | 0.012406 | 0.019666 | 0.024314 | 0.016041 | 0.017077 | 0.021361 | 0.014959 | 0.006968 | 0.021438 | 0.006951 | 74.7259 | 50.4812 | 10.7215 | 0 | 30.305 | 30.32 | 40 | 30 | 30 | 20 | 40 | 30 | 30 | 20 | 20 | 20 | 40 | 30 | 40 | 30 | 20 | 15 | 15 | 10 | 20 | 15 | 15 | 10 | 10 | 10 | 20 | 15 | 20 | 15 | 20 | 15 | 15 | 10 | 20 | 15 | 15 | 10 | 10 | 10 | 20 | 15 | 20 | 15 | 325.81 | 0.98972 | 2.2567 | 6.6505 | 1.2017 | 2.8594 | 5.5609 | 597.46 | 4.1358 | 15.1186 | 85.5514 | 20.2011 | 0.25072 | 4.1232 | 2.9653 | 1.0491 | 2.0642 | 6.068 | 1.2004 | 2.8968 | 4.1486 | 2.8819 | 4.0302 | 3.9151 | 0.69115 | 4.3828 | 0.25127 | 4.187 | 322.845 | -0.05939 | 0.19247 | 0.58251 | 0.001326 | -0.04968 | 1.4122 | 594.578 | 0.10559 | 11.2014 | 84.8603 | 15.8183 | -0.00055 | -0.0638 | 0.84253 | -0.00036 | 0.000251 | 0.000622 | 4e-06 | -4e-05 | 0.001901 | 0.66922 | 5.1e-05 | 0.024505 | 0.25156 | 0.02173 | -1e-05 | -0.00014 | 44156.9363 | 0.9784 | 1.1712 | 1.103 | 1.158 | 1.0054 | 1.1276 | 1.1086 | 1.1114 | 1.0985 | 1.1305 | 0.9733 | 1.006 | 0.9949 | 1.0286 | 1.6545 | 1.2539 | 1.0226 | 1.0207 | 2.106 | 1.0111 | 1.0054 | 0.9968 | 1.0369 | 0.9997 | 2.474 | 1.0628 | 3.6915 | 1.0975 | 0.9992 | 0.9999 | 0.9385 | 1 | 0.9913 | 0.9053 | 0.8449 | 0.9999 | 0.9999 | 1 | 0.9965 | 0.9761 | 0.9956 | 0.9847 | 1.6175 | 1.4683 | 1.0586 | 1.182 | 2.099 | 1.032 | 0.9416 | 1.1077 | 1.1389 | 1.1302 | 2.3994 | 1.0437 | 3.6565 | 1.1116 | 1583.789 | 1415.397 | 165.1624 | 106.8156 | 2381.973 | 126.2493 | 98.1642 | 61.5534 | 155.5544 | 75.079 | 3022.205 | 283.636 | 4812.578 | 381.8701 | 0.097281 | 1e-10 | 0.00014078 | 0.000304 | 4.3942e-07 | 1e-10 | 0.0012311 | 0.32353 | 5.0861e-05 | 0.0068003 | 0.044539 | 0.0036236 | 1e-10 | 1e-10 | 50 | 117 | 5 | 26 | 4 | 14 | 2 | 3 | 1 | 92 | 50 | 6 | 114 | 10 | Fo90.5 | Zircon ZrSiO4 639A | TiO2 Rutile MTI | Willemite Zn2SiO4 | Plagioclase (labradorite) 115900 | V vanadium Alfa | Cr2O3 chromium oxide Alfa | Fe2SiO4 fayalite Rockport | Ni nickel Alfa | Spessartine Little 3 | Fo90.5 | CaMgSi2O6 diopside Wakefield | Albite 639 block | KAlSi3O8 sanidine Itrongay | 0 | 0 | 0 | 0 | 0 | 32.8401 | 0 | 0 | 0 | -0.01812 | 0 | 0 | 0 | 0
NWA7635 areaD_058 | 59 | 40 | 20 | 30 | 0 | 148 | 1 | 33.6018 | 0 | 0.034883 | 0.040266 | 0.032179 | 0.013796 | 0.08083 | 46.5618 | 0.000921 | 1.1 | 16.9812 | 0.52989 | 0.011943 | 0 | 4e-06 | 98.9895 | 3 |  | 1.0126 | 0 | 0.000791 | 0.000896 | 0.001143 | 0.000333 | 0.001926 | 1.1735 | 2.2e-05 | 0.028078 | 0.7629 | 0.017109 | 0.000698 | 0 | 4.0148 | 0.015582 | 0.048578 | 0.018169 | 0.023106 | 0.011966 | 0.019039 | 0.024783 | 0.016153 | 0.017116 | 0.020893 | 0.015222 | 0.007025 | 0.021686 | 0.006974 | 74.7572 | 50.4737 | 10.7215 | 0 | 30.31 | 30.33 | 40 | 30 | 30 | 20 | 40 | 30 | 30 | 20 | 20 | 20 | 40 | 30 | 40 | 30 | 20 | 15 | 15 | 10 | 20 | 15 | 15 | 10 | 10 | 10 | 20 | 15 | 20 | 15 | 20 | 15 | 15 | 10 | 20 | 15 | 15 | 10 | 10 | 10 | 20 | 15 | 20 | 15 | 325.616 | 0.92241 | 2.2759 | 6.6291 | 1.3655 | 2.8642 | 5.0173 | 603.878 | 4.0639 | 16.1763 | 81.5993 | 20.3216 | 0.27787 | 4.1123 | 3.0148 | 1.039 | 2.0054 | 6.1045 | 1.1203 | 2.7278 | 4.3353 | 2.9274 | 4.0507 | 3.7511 | 0.7083 | 4.4653 | 0.25396 | 4.2233 | 322.601 | -0.11654 | 0.27048 | 0.52462 | 0.24523 | 0.11907 | 0.67561 | 600.951 | 0.013195 | 12.4242 | 80.891 | 15.8563 | 0.023912 | -0.11107 | 0.8419 | -0.00071 | 0.000352 | 0.00056 | 0.000714 | 9.1e-05 | 0.000909 | 0.67639 | 6e-06 | 0.02718 | 0.23979 | 0.021782 | 0.000616 | -0.00025 | 44156.94 | 0.9778 | 1.1704 | 1.1023 | 1.157 | 1.0048 | 1.1268 | 1.1078 | 1.1105 | 1.0977 | 1.1297 | 0.9726 | 1.0054 | 0.9942 | 1.028 | 1.6538 | 1.2537 | 1.0226 | 1.0211 | 2.1043 | 1.0111 | 1.0054 | 0.9967 | 1.0375 | 0.9998 | 2.4886 | 1.0628 | 3.7166 | 1.0975 | 0.9992 | 0.9999 | 0.9377 | 1 | 0.9913 | 0.9038 | 0.8431 | 0.9999 | 0.9999 | 1 | 0.9965 | 0.9757 | 0.9958 | 0.9845 | 1.6158 | 1.4672 | 1.057 | 1.1815 | 2.096 | 1.0297 | 0.939 | 1.1068 | 1.1387 | 1.1294 | 2.412 | 1.0426 | 3.6793 | 1.1106 | 1578.119 | 1410.987 | 164.7216 | 107.6186 | 2372.822 | 125.9224 | 97.9495 | 61.2297 | 156.7162 | 74.9641 | 3035.051 | 282.8184 | 4831.414 | 380.7453 | 0.097208 | 1e-10 | 0.00019784 | 0.0002738 | 8.1253e-05 | 9.1077e-05 | 0.00058896 | 0.327 | 6.3554e-06 | 0.0075427 | 0.042456 | 0.0036323 | 2.4081e-05 | 1e-10 | 50 | 117 | 5 | 26 | 4 | 14 | 2 | 3 | 1 | 92 | 50 | 6 | 114 | 10 | Fo90.5 | Zircon ZrSiO4 639A | TiO2 Rutile MTI | Willemite Zn2SiO4 | Plagioclase (labradorite) 115900 | V vanadium Alfa | Cr2O3 chromium oxide Alfa | Fe2SiO4 fayalite Rockport | Ni nickel Alfa | Spessartine Little 3 | Fo90.5 | CaMgSi2O6 diopside Wakefield | Albite 639 block | KAlSi3O8 sanidine Itrongay | 0 | 0 | 0 | 0 | 0 | -12.67 | -0.94859 | 0 | 0 | -0.00779 | 0 | 0 | 0 | 0
NWA7635 areaD_059 | 60 | 40 | 20 | 30 | 0 | 149 | 1 | 33.5992 | 0.006853 | 0.014913 | 0.038139 | 0.016971 | 0 | 0.15009 | 46.2108 | 0.000115 | 1.0288 | 17.8403 | 0.54094 | 0.003684 | 0 | 0 | 99.4508 | 3 |  | 1.0031 | 0.0001 | 0.000335 | 0.000841 | 0.000597 | 0 | 0.003543 | 1.1538 | 3e-06 | 0.026018 | 0.79406 | 0.017304 | 0.000213 | 0 | 4.0056 | 0.01536 | 0.048563 | 0.018385 | 0.023025 | 0.012098 | 0.019586 | 0.024332 | 0.015886 | 0.017222 | 0.021743 | 0.014869 | 0.007063 | 0.021343 | 0.00698 | 74.7025 | 50.4871 | 10.7215 | 0 | 30.31 | 30.315 | 40 | 30 | 30 | 20 | 40 | 30 | 30 | 20 | 20 | 20 | 40 | 30 | 40 | 30 | 20 | 15 | 15 | 10 | 20 | 15 | 15 | 10 | 10 | 10 | 20 | 15 | 20 | 15 | 20 | 15 | 15 | 10 | 20 | 15 | 15 | 10 | 10 | 10 | 20 | 15 | 20 | 15 | 324.96 | 1.0513 | 2.1632 | 6.5532 | 1.2693 | 2.8033 | 5.408 | 598.81 | 4.1012 | 15.6717 | 86.113 | 20.6768 | 0.2565 | 4.1661 | 2.9199 | 1.037 | 2.0477 | 6.0565 | 1.1403 | 2.8748 | 4.1568 | 2.8275 | 4.0995 | 4.057 | 0.6829 | 4.5049 | 0.24907 | 4.2244 | 322.04 | 0.014297 | 0.11548 | 0.4967 | 0.12906 | -0.07886 | 1.2512 | 595.983 | 0.001647 | 11.6129 | 85.4301 | 16.1719 | 0.007423 | -0.0583 | 0.84045 | 8.7e-05 | 0.00015 | 0.00053 | 0.000376 | -6e-05 | 0.001684 | 0.6708 | 1e-06 | 0.025406 | 0.25324 | 0.022216 | 0.000191 | -0.00013 | 44156.9436 | 0.9784 | 1.1711 | 1.103 | 1.1579 | 1.0054 | 1.1275 | 1.1085 | 1.1113 | 1.0985 | 1.1305 | 0.9733 | 1.006 | 0.9948 | 1.0286 | 1.6555 | 1.2537 | 1.0226 | 1.0208 | 2.1073 | 1.0111 | 1.0054 | 0.9967 | 1.0369 | 0.9997 | 2.474 | 1.0628 | 3.6915 | 1.0975 | 0.9992 | 0.9999 | 0.9384 | 1 | 0.9914 | 0.9051 | 0.8448 | 1 | 0.9999 | 1 | 0.9965 | 0.9761 | 0.9956 | 0.9846 | 1.6184 | 1.4681 | 1.0585 | 1.182 | 2.1004 | 1.0318 | 0.9415 | 1.1076 | 1.1389 | 1.1301 | 2.3993 | 1.0436 | 3.6563 | 1.1115 | 1588.55 | 1417.812 | 165.5153 | 107.0636 | 2388.677 | 126.5202 | 98.3449 | 61.6143 | 155.936 | 75.2166 | 3028.129 | 284.146 | 4821.821 | 382.5578 | 0.09704 | 3.4556e-05 | 8.4465e-05 | 0.00025923 | 4.2762e-05 | 1e-10 | 0.0010908 | 0.32429 | 7.9307e-07 | 0.0070503 | 0.044838 | 0.0037046 | 7.4754e-06 | 1e-10 | 50 | 117 | 5 | 26 | 4 | 14 | 2 | 3 | 1 | 92 | 50 | 6 | 114 | 10 | Fo90.5 | Zircon ZrSiO4 639A | TiO2 Rutile MTI | Willemite Zn2SiO4 | Plagioclase (labradorite) 115900 | V vanadium Alfa | Cr2O3 chromium oxide Alfa | Fe2SiO4 fayalite Rockport | Ni nickel Alfa | Spessartine Little 3 | Fo90.5 | CaMgSi2O6 diopside Wakefield | Albite 639 block | KAlSi3O8 sanidine Itrongay | 0 | 0 | 0 | 0 | 0 | 10.3091 | 0 | 0 | 0 | -0.01548 | 0 | 0 | 0 | 0
NWA7635 areaD_060 | 61 | 40 | 20 | 30 | 0 | 150 | 1 | 33.1583 | 0 | 0.018302 | 0.045645 | 0.019351 | 0.004939 | 0.073027 | 46.575 | 0 | 1.0399 | 16.429 | 0.54354 | 0.000276 | 0.003416 | 8e-06 | 97.9107 | 3 |  | 1.013 | 0 | 0.00042 | 0.00103 | 0.000697 | 0.000121 | 0.001764 | 1.1899 | 0 | 0.026908 | 0.74822 | 0.017791 | 1.6e-05 | 0.000133 | 4.0146 | 0.01555 | 0.047964 | 0.018471 | 0.023149 | 0.012319 | 0.019259 | 0.024224 | 0.016151 | 0.017426 | 0.021977 | 0.014391 | 0.007084 | 0.022354 | 0.006984 | 74.7104 | 50.4294 | 10.7215 | 0 | 30.28 | 30.265 | 40 | 30 | 30 | 20 | 40 | 30 | 30 | 20 | 20 | 20 | 40 | 30 | 40 | 30 | 20 | 15 | 15 | 10 | 20 | 15 | 15 | 10 | 10 | 10 | 20 | 15 | 20 | 15 | 20 | 15 | 15 | 10 | 20 | 15 | 15 | 10 | 10 | 10 | 20 | 15 | 20 | 15 | 321.401 | 1.0009 | 2.2167 | 6.7188 | 1.3338 | 2.8477 | 4.7708 | 604.381 | 4.1165 | 15.9024 | 78.5898 | 20.8177 | 0.26757 | 4.3368 | 3.0006 | 1.0131 | 2.0746 | 6.124 | 1.1863 | 2.796 | 4.1567 | 2.927 | 4.1958 | 4.1502 | 0.62765 | 4.5417 | 0.26702 | 4.2366 | 318.4 | -0.01211 | 0.14206 | 0.59485 | 0.14748 | 0.042682 | 0.61177 | 601.453 | -0.0793 | 11.7513 | 77.9622 | 16.276 | 0.00055 | 0.10023 | 0.83096 | -7e-05 | 0.000185 | 0.000635 | 0.000429 | 3.3e-05 | 0.000824 | 0.67695 | -4e-05 | 0.025708 | 0.23111 | 0.022359 | 1.4e-05 | 0.000222 | 44156.9472 | 0.9774 | 1.1699 | 1.1018 | 1.1564 | 1.0043 | 1.1262 | 1.1072 | 1.1099 | 1.097 | 1.1291 | 0.9722 | 1.0049 | 0.9937 | 1.0275 | 1.6542 | 1.2535 | 1.0227 | 1.0214 | 2.1052 | 1.0111 | 1.0054 | 0.9967 | 1.038 | 0.9998 | 2.4993 | 1.0628 | 3.7357 | 1.0974 | 0.9992 | 0.9999 | 0.9372 | 1 | 0.9913 | 0.903 | 0.8416 | 0.9999 | 0.9999 | 1 | 0.9965 | 0.9755 | 0.9958 | 0.9843 | 1.6154 | 1.4663 | 1.0559 | 1.1811 | 2.096 | 1.0283 | 0.9369 | 1.1062 | 1.1386 | 1.1288 | 2.4212 | 1.0419 | 3.6966 | 1.1099 | 1561.567 | 1395.172 | 163.0317 | 107.2633 | 2348.239 | 124.6398 | 96.9092 | 60.5465 | 156.1803 | 74.1473 | 3017.186 | 279.713 | 4802.823 | 376.5086 | 0.095945 | 1e-10 | 0.00010391 | 0.00031046 | 4.8862e-05 | 3.2648e-05 | 0.00053332 | 0.32727 | 1e-10 | 0.0071343 | 0.040918 | 0.0037284 | 5.544e-07 | 2.5554e-05 | 50 | 117 | 5 | 26 | 4 | 14 | 2 | 3 | 1 | 92 | 50 | 6 | 114 | 10 | Fo90.5 | Zircon ZrSiO4 639A | TiO2 Rutile MTI | Willemite Zn2SiO4 | Plagioclase (labradorite) 115900 | V vanadium Alfa | Cr2O3 chromium oxide Alfa | Fe2SiO4 fayalite Rockport | Ni nickel Alfa | Spessartine Little 3 | Fo90.5 | CaMgSi2O6 diopside Wakefield | Albite 639 block | KAlSi3O8 sanidine Itrongay | 0 | 0 | 0 | 0 | 0 | -17.536 | -0.37796 | 0 | 0 | -0.00744 | 0 | 0 | 0 | 0
NWA7635 areaD_061 | 62 | 40 | 20 | 30 | 0 | 151 | 1 | 33.3997 | 0 | 0.018636 | 0.038351 | 0.01879 | 0.00251 | 0.1139 | 46.2909 | 0 | 0.98265 | 17.3487 | 0.52649 | 0 | 0 | 0 | 98.7407 | 3 |  | 1.0067 | 0 | 0.000422 | 0.000854 | 0.000668 | 6.1e-05 | 0.002714 | 1.1669 | 0 | 0.025088 | 0.77956 | 0.017003 | 0 | 0 | 4.0089 | 0.015467 | 0.048092 | 0.018075 | 0.023273 | 0.012483 | 0.019353 | 0.024916 | 0.016202 | 0.017348 | 0.021616 | 0.014839 | 0.006926 | 0.022916 | 0.00697 | 74.6914 | 50.4228 | 10.7215 | 0 | 30.24 | 30.24 | 40 | 30 | 30 | 20 | 40 | 30 | 30 | 20 | 20 | 20 | 40 | 30 | 40 | 30 | 20 | 15 | 15 | 10 | 20 | 15 | 15 | 10 | 10 | 10 | 20 | 15 | 20 | 15 | 20 | 15 | 15 | 10 | 20 | 15 | 15 | 10 | 10 | 10 | 20 | 15 | 20 | 15 | 323.251 | 0.98659 | 2.1221 | 6.6748 | 1.3559 | 2.8376 | 5.3173 | 600.204 | 4.0118 | 15.1002 | 83.5068 | 20.074 | 0.26621 | 4.0471 | 2.9567 | 1.0152 | 1.9776 | 6.1752 | 1.2129 | 2.8067 | 4.3649 | 2.9368 | 4.1507 | 4.0032 | 0.67462 | 4.326 | 0.28439 | 4.2058 | 320.295 | -0.02866 | 0.14442 | 0.49955 | 0.143 | 0.021643 | 0.95125 | 597.268 | -0.13893 | 11.0956 | 82.8322 | 15.748 | -0.01819 | -0.15878 | 0.83591 | -0.00017 | 0.000188 | 0.000533 | 0.000416 | 1.7e-05 | 0.001281 | 0.67224 | -7e-05 | 0.024274 | 0.24554 | 0.021633 | -0.00047 | -0.00035 | 44156.9509 | 0.9781 | 1.1707 | 1.1026 | 1.1574 | 1.005 | 1.1271 | 1.1081 | 1.1109 | 1.098 | 1.1301 | 0.9729 | 1.0057 | 0.9945 | 1.0282 | 1.6551 | 1.2538 | 1.0226 | 1.021 | 2.1067 | 1.0111 | 1.0054 | 0.9967 | 1.0373 | 0.9997 | 2.4822 | 1.0628 | 3.7058 | 1.0975 | 0.9992 | 0.9999 | 0.938 | 1 | 0.9914 | 0.9044 | 0.8435 | 1 | 0.9999 | 1 | 0.9965 | 0.9759 | 0.9957 | 0.9845 | 1.6175 | 1.4677 | 1.0576 | 1.1817 | 2.0991 | 1.0307 | 0.9397 | 1.1072 | 1.1388 | 1.1297 | 2.4064 | 1.0431 | 3.6694 | 1.111 | 1576.541 | 1407.704 | 164.2908 | 106.9086 | 2370.632 | 125.5882 | 97.6359 | 61.0878 | 155.6936 | 74.6855 | 3018.221 | 282.117 | 4805.687 | 379.8136 | 0.096517 | 1e-10 | 0.00010563 | 0.00026072 | 4.7377e-05 | 1.6555e-05 | 0.00082927 | 0.32499 | 1e-10 | 0.0067363 | 0.043474 | 0.0036075 | 1e-10 | 1e-10 | 50 | 117 | 5 | 26 | 4 | 14 | 2 | 3 | 1 | 92 | 50 | 6 | 114 | 10 | Fo90.5 | Zircon ZrSiO4 639A | TiO2 Rutile MTI | Willemite Zn2SiO4 | Plagioclase (labradorite) 115900 | V vanadium Alfa | Cr2O3 chromium oxide Alfa | Fe2SiO4 fayalite Rockport | Ni nickel Alfa | Spessartine Little 3 | Fo90.5 | CaMgSi2O6 diopside Wakefield | Albite 639 block | KAlSi3O8 sanidine Itrongay | 0 | 0 | 0 | 0 | 0 | -29.876 | -0.12346 | 0 | 0 | -0.01229 | 0 | 0 | 0 | 0
NWA7635 areaD_062 | 63 | 40 | 20 | 30 | 0 | 152 | 1 | 35.046 | 0.001058 | 0.016671 | 0.044613 | 0.005847 | 0 | 0.13497 | 46.7835 | 0.006123 | 0.99372 | 16.9716 | 0.53347 | 0 | 0 | -1e-05 | 100.538 | 3 |  | 1.0405 | 1.5e-05 | 0.000372 | 0.000978 | 0.000205 | 0 | 0.003168 | 1.1616 | 0.000146 | 0.024989 | 0.75114 | 0.016969 | 0 | 0 | 4.0425 | 0.015684 | 0.04791 | 0.018291 | 0.023387 | 0.012325 | 0.019717 | 0.024579 | 0.016275 | 0.017075 | 0.021828 | 0.015005 | 0.006978 | 0.022377 | 0.007018 | 74.6786 | 50.4098 | 10.7215 | 0 | 30.22 | 30.225 | 40 | 30 | 30 | 20 | 40 | 30 | 30 | 20 | 20 | 20 | 40 | 30 | 40 | 30 | 20 | 15 | 15 | 10 | 20 | 15 | 15 | 10 | 10 | 10 | 20 | 15 | 20 | 15 | 20 | 15 | 15 | 10 | 20 | 15 | 15 | 10 | 10 | 10 | 20 | 15 | 20 | 15 | 340.758 | 1.007 | 2.1487 | 6.8094 | 1.2417 | 2.8613 | 5.3535 | 606.308 | 4.1051 | 15.2927 | 81.85 | 20.3253 | 0.26719 | 4.1465 | 3.0676 | 1.0048 | 2.0196 | 6.2284 | 1.1969 | 2.9032 | 4.2284 | 2.9584 | 4.0174 | 4.0757 | 0.69155 | 4.3815 | 0.27187 | 4.2546 | 337.69 | 0.002206 | 0.12906 | 0.58094 | 0.044779 | -0.05016 | 1.1251 | 603.35 | 0.087705 | 11.2155 | 81.1585 | 15.9438 | -0.00469 | -0.10812 | 0.88132 | 1.3e-05 | 0.000168 | 0.00062 | 0.00013 | -4e-05 | 0.001515 | 0.67908 | 4.2e-05 | 0.024537 | 0.24058 | 0.021902 | -0.00012 | -0.00024 | 44156.9545 | 0.9784 | 1.1712 | 1.1031 | 1.158 | 1.0054 | 1.1276 | 1.1086 | 1.1114 | 1.0985 | 1.1305 | 0.9733 | 1.006 | 0.9949 | 1.0286 | 1.6466 | 1.2546 | 1.0227 | 1.0208 | 2.0931 | 1.0111 | 1.0054 | 0.9968 | 1.0369 | 0.9998 | 2.4776 | 1.063 | 3.6981 | 1.0978 | 0.9992 | 0.9999 | 0.9385 | 1 | 0.9911 | 0.9052 | 0.8447 | 0.9999 | 0.9999 | 1 | 0.9963 | 0.9761 | 0.9957 | 0.9847 | 1.6098 | 1.4692 | 1.0587 | 1.182 | 2.0857 | 1.0321 | 0.9415 | 1.1077 | 1.139 | 1.1302 | 2.4027 | 1.0439 | 3.6635 | 1.1119 | 1590.731 | 1435.362 | 167.5891 | 108.3174 | 2392.832 | 128.109 | 99.5875 | 62.3499 | 157.7439 | 76.1704 | 3066.833 | 287.8045 | 4883.662 | 387.4561 | 0.10176 | 5.3317e-06 | 9.4399e-05 | 0.00030321 | 1.4836e-05 | 1e-10 | 0.00098082 | 0.3283 | 4.2245e-05 | 0.0068091 | 0.042596 | 0.0036523 | 1e-10 | 1e-10 | 50 | 117 | 5 | 26 | 4 | 14 | 2 | 3 | 1 | 92 | 50 | 6 | 114 | 10 | Fo90.5 | Zircon ZrSiO4 639A | TiO2 Rutile MTI | Willemite Zn2SiO4 | Plagioclase (labradorite) 115900 | V vanadium Alfa | Cr2O3 chromium oxide Alfa | Fe2SiO4 fayalite Rockport | Ni nickel Alfa | Spessartine Little 3 | Fo90.5 | CaMgSi2O6 diopside Wakefield | Albite 639 block | KAlSi3O8 sanidine Itrongay | 0 | 0 | 0 | 0 | 0 | 19.6497 | 0 | 0 | 0 | -0.0144 | 0 | 0 | 0 | 0
NWA7635 areaD_063 | 64 | 40 | 20 | 30 | 0 | 153 | 1 | 33.7354 | 0 | 0.017671 | 0.041446 | 0.008147 | 0 | 0.10633 | 45.9279 | 0.012248 | 1.0454 | 17.5752 | 0.50102 | 0.000958 | 0 | 4e-06 | 98.9716 | 3 |  | 1.0129 | 0 | 0.000399 | 0.000919 | 0.000288 | 0 | 0.002524 | 1.1532 | 0.000296 | 0.026585 | 0.78667 | 0.016118 | 5.6e-05 | 0 | 4.0147 | 0.015418 | 0.048488 | 0.018365 | 0.02324 | 0.012256 | 0.019685 | 0.024423 | 0.01593 | 0.017084 | 0.022021 | 0.015174 | 0.006934 | 0.021926 | 0.007024 | 74.6836 | 50.4322 | 10.7215 | 0 | 30.205 | 30.225 | 40 | 30 | 30 | 20 | 40 | 30 | 30 | 20 | 20 | 20 | 40 | 30 | 40 | 30 | 20 | 15 | 15 | 10 | 20 | 15 | 15 | 10 | 10 | 10 | 20 | 15 | 20 | 15 | 20 | 15 | 15 | 10 | 20 | 15 | 15 | 10 | 10 | 10 | 20 | 15 | 20 | 15 | 326.65 | 1.0205 | 2.1724 | 6.6869 | 1.2321 | 2.7947 | 5.059 | 595.171 | 4.1955 | 15.9459 | 84.8913 | 19.3008 | 0.26394 | 4.0868 | 2.9384 | 1.0293 | 2.0356 | 6.1472 | 1.17 | 2.894 | 4.1727 | 2.8333 | 4.0201 | 4.1462 | 0.7091 | 4.3252 | 0.26201 | 4.2601 | 323.712 | -0.00883 | 0.13682 | 0.5397 | 0.06206 | -0.10805 | 0.88631 | 592.337 | 0.17545 | 11.7984 | 84.1822 | 14.9756 | 0.001931 | -0.17325 | 0.84485 | -5e-05 | 0.000178 | 0.000576 | 0.000181 | -8e-05 | 0.001193 | 0.66668 | 8.5e-05 | 0.025812 | 0.24954 | 0.020572 | 5e-05 | -0.00038 | 44156.9581 | 0.9785 | 1.1712 | 1.1031 | 1.1581 | 1.0055 | 1.1276 | 1.1086 | 1.1114 | 1.0986 | 1.1306 | 0.9733 | 1.0061 | 0.9949 | 1.0287 | 1.6534 | 1.2542 | 1.0226 | 1.0207 | 2.104 | 1.011 | 1.0054 | 0.9967 | 1.0368 | 0.9997 | 2.4732 | 1.0629 | 3.6903 | 1.0976 | 0.9992 | 0.9999 | 0.9385 | 1 | 0.9913 | 0.9051 | 0.8447 | 0.9999 | 0.9999 | 0.9999 | 0.9964 | 0.9761 | 0.9956 | 0.9847 | 1.6165 | 1.4688 | 1.0586 | 1.182 | 2.0971 | 1.0318 | 0.9415 | 1.1076 | 1.1389 | 1.1302 | 2.3988 | 1.0438 | 3.6555 | 1.1118 | 1577.349 | 1411.979 | 164.6378 | 106.4344 | 2372.161 | 125.8456 | 97.8268 | 61.1726 | 154.9851 | 74.8185 | 3012.51 | 282.9742 | 4797.174 | 380.9771 | 0.097549 | 1e-10 | 0.00010007 | 0.00028169 | 2.0561e-05 | 1e-10 | 0.00077266 | 0.32231 | 8.4511e-05 | 0.0071631 | 0.044183 | 0.0034305 | 1.9445e-06 | 1e-10 | 50 | 117 | 5 | 26 | 4 | 14 | 2 | 3 | 1 | 92 | 50 | 6 | 114 | 10 | Fo90.5 | Zircon ZrSiO4 639A | TiO2 Rutile MTI | Willemite Zn2SiO4 | Plagioclase (labradorite) 115900 | V vanadium Alfa | Cr2O3 chromium oxide Alfa | Fe2SiO4 fayalite Rockport | Ni nickel Alfa | Spessartine Little 3 | Fo90.5 | CaMgSi2O6 diopside Wakefield | Albite 639 block | KAlSi3O8 sanidine Itrongay | 0 | 0 | 0 | 0 | 0 | 8.7948 | 0 | 0 | 0 | -0.01078 | 0 | 0 | 0 | 0
NWA7635 areaD_064 | 65 | 40 | 20 | 30 | 0 | 154 | 1 | 52.3429 | 0 | 0.010561 | 0.033672 | 0.029034 | 0 | 0.14836 | 24.143 | 0.000233 | 1.324 | 19.4698 | 1.502 | 0.005834 | 0 | 0 | 99.0094 | 3 |  | 1.5029 | 0 | 0.000228 | 0.000714 | 0.000983 | 0 | 0.003368 | 0.57972 | 5e-06 | 0.032199 | 0.83337 | 0.046205 | 0.000325 | 0 | 4.5051 | 0.014682 | 0.046991 | 0.017809 | 0.021627 | 0.010727 | 0.018952 | 0.024761 | 0.014489 | 0.015926 | 0.02218 | 0.013277 | 0.006822 | 0.017276 | 0.006562 | 74.6625 | 50.4496 | 10.7215 | 0 | 30.2 | 30.22 | 40 | 30 | 30 | 20 | 40 | 30 | 30 | 20 | 20 | 20 | 40 | 30 | 40 | 30 | 20 | 15 | 15 | 10 | 20 | 15 | 15 | 10 | 10 | 10 | 20 | 15 | 20 | 15 | 20 | 15 | 15 | 10 | 20 | 15 | 15 | 10 | 10 | 10 | 20 | 15 | 20 | 15 | 542.82 | 0.84963 | 1.7854 | 5.6018 | 1.3523 | 2.3228 | 4.5731 | 305.495 | 3.4479 | 18.55 | 110.905 | 47.1487 | 0.25654 | 3.4132 | 3.0763 | 0.9026 | 1.7081 | 5.1697 | 1.1065 | 2.3184 | 3.462 | 2.2229 | 3.4446 | 3.9913 | 0.75722 | 3.8866 | 0.2422 | 3.4915 | 539.744 | -0.05297 | 0.077245 | 0.43213 | 0.24576 | -0.00044 | 1.1112 | 303.272 | 0.003309 | 14.557 | 110.147 | 43.262 | 0.014344 | -0.07836 | 1.4087 | -0.00032 | 0.000101 | 0.000461 | 0.000716 | 0 | 0.001496 | 0.34133 | 2e-06 | 0.031848 | 0.32651 | 0.059429 | 0.00037 | -0.00017 | 44156.9617 | 0.9999 | 1.1966 | 1.129 | 1.19 | 1.0279 | 1.1546 | 1.1357 | 1.1397 | 1.1277 | 1.1588 | 0.9956 | 1.0288 | 1.0183 | 1.0515 | 1.5052 | 1.2705 | 1.0266 | 1.0078 | 1.8641 | 1.0139 | 1.0075 | 0.9979 | 1.0172 | 1.0012 | 2.0531 | 1.0665 | 2.9609 | 1.1028 | 0.9994 | 0.9998 | 0.9669 | 1 | 0.985 | 0.948 | 0.9158 | 0.9999 | 0.9999 | 1 | 0.9936 | 0.9872 | 0.9934 | 0.9894 | 1.5042 | 1.5199 | 1.1205 | 1.1993 | 1.8873 | 1.1098 | 1.0479 | 1.1372 | 1.1469 | 1.1602 | 2.0309 | 1.0832 | 2.9954 | 1.1473 | 1327.453 | 1455.06 | 174.9136 | 70.6329 | 2004.037 | 133.555 | 103.6386 | 64.6686 | 103.8814 | 79.1029 | 2391.51 | 292.6455 | 3843.83 | 394.2841 | 0.16265 | 1e-10 | 5.65e-05 | 0.00022555 | 8.1421e-05 | 1e-10 | 0.00096868 | 0.16502 | 1.5937e-06 | 0.008838 | 0.05781 | 0.0099102 | 1.4448e-05 | 1e-10 | 50 | 117 | 5 | 26 | 4 | 14 | 2 | 3 | 1 | 92 | 50 | 6 | 114 | 10 | Fo90.5 | Zircon ZrSiO4 639A | TiO2 Rutile MTI | Willemite Zn2SiO4 | Plagioclase (labradorite) 115900 | V vanadium Alfa | Cr2O3 chromium oxide Alfa | Fe2SiO4 fayalite Rockport | Ni nickel Alfa | Spessartine Little 3 | Fo90.5 | CaMgSi2O6 diopside Wakefield | Albite 639 block | KAlSi3O8 sanidine Itrongay | 0 | 0 | 0 | 0 | 0 | -109.99 | 0 | 0 | 0 | -0.01188 | 0 | 0 | 0 | 0
NWA7635 areaD_065 | 66 | 40 | 20 | 30 | 0 | 155 | 1 | 55.0484 | 0.03631 | 0.017587 | 0.040818 | 0.035994 | 0.015221 | 0.089385 | 22.3757 | 0.002678 | 1.1115 | 20.2222 | 1.2075 | 0.010944 | 0.008983 | 0 | 100.223 | 3 |  | 1.5526 | 0.000499 | 0.000373 | 0.00085 | 0.001196 | 0.000344 | 0.001993 | 0.5278 | 6.1e-05 | 0.026555 | 0.85029 | 0.036491 | 0.000598 | 0.000323 | 4.5548 | 0.014784 | 0.044422 | 0.017784 | 0.021463 | 0.010859 | 0.01898 | 0.024835 | 0.014754 | 0.015908 | 0.022467 | 0.012999 | 0.00665 | 0.016624 | 0.006556 | 74.684 | 50.4473 | 10.7215 | 0 | 30.2 | 30.24 | 40 | 30 | 30 | 20 | 40 | 30 | 30 | 20 | 20 | 20 | 40 | 30 | 40 | 30 | 20 | 15 | 15 | 10 | 20 | 15 | 15 | 10 | 10 | 10 | 20 | 15 | 20 | 15 | 20 | 15 | 15 | 10 | 20 | 15 | 15 | 10 | 10 | 10 | 20 | 15 | 20 | 15 | 574.402 | 0.87141 | 1.8135 | 5.5983 | 1.4643 | 2.4224 | 4.0884 | 282.642 | 3.47 | 16.2646 | 117.452 | 38.2894 | 0.26307 | 3.7055 | 3.1589 | 0.79861 | 1.6855 | 5.0753 | 1.1566 | 2.2934 | 3.4187 | 2.2934 | 3.4319 | 4.074 | 0.75531 | 3.6614 | 0.2355 | 3.4518 | 571.243 | 0.072803 | 0.12796 | 0.52301 | 0.3077 | 0.12104 | 0.66328 | 280.349 | 0.038062 | 12.1895 | 116.697 | 34.628 | 0.027576 | 0.25375 | 1.4909 | 0.000442 | 0.000167 | 0.000559 | 0.000896 | 9.3e-05 | 0.000893 | 0.31553 | 1.8e-05 | 0.026668 | 0.34592 | 0.047569 | 0.000711 | 0.000561 | 44156.9653 | 1.0023 | 1.1994 | 1.1319 | 1.1936 | 1.0304 | 1.1576 | 1.1388 | 1.1429 | 1.131 | 1.1619 | 0.998 | 1.0314 | 1.0209 | 1.0541 | 1.4921 | 1.2738 | 1.0263 | 1.0064 | 1.8427 | 1.0137 | 1.0073 | 0.9977 | 1.0149 | 1.0011 | 2.0085 | 1.0673 | 2.883 | 1.1039 | 0.9995 | 0.9998 | 0.9697 | 1 | 0.9842 | 0.9523 | 0.922 | 0.9999 | 0.9999 | 0.9999 | 0.9932 | 0.9883 | 0.9931 | 0.9907 | 1.4947 | 1.5275 | 1.1265 | 1.2012 | 1.8687 | 1.1175 | 1.0576 | 1.1402 | 1.1477 | 1.1632 | 1.991 | 1.088 | 2.923 | 1.1528 | 1320.576 | 1480.76 | 176.5286 | 67.3855 | 1994.255 | 134.7312 | 104.5296 | 65.0494 | 99.2503 | 79.7912 | 2350.628 | 298.2355 | 3782.521 | 401.7416 | 0.17215 | 0.00017597 | 9.3599e-05 | 0.00027299 | 0.00010194 | 9.2588e-05 | 0.00057824 | 0.15254 | 1.8333e-05 | 0.0074007 | 0.061247 | 0.0079323 | 2.7777e-05 | 6.4693e-05 | 50 | 117 | 5 | 26 | 4 | 14 | 2 | 3 | 1 | 92 | 50 | 6 | 114 | 10 | Fo90.5 | Zircon ZrSiO4 639A | TiO2 Rutile MTI | Willemite Zn2SiO4 | Plagioclase (labradorite) 115900 | V vanadium Alfa | Cr2O3 chromium oxide Alfa | Fe2SiO4 fayalite Rockport | Ni nickel Alfa | Spessartine Little 3 | Fo90.5 | CaMgSi2O6 diopside Wakefield | Albite 639 block | KAlSi3O8 sanidine Itrongay | 0 | 0 | 0 | 0 | 0 | -6.219 | -0.94571 | 0 | 0 | -0.00852 | 0 | 0 | 0 | 0
NWA7635 areaD_066 | 67 | 40 | 20 | 30 | 0 | 156 | 1 | 51.3546 | 0 | 0.016913 | 0.02459 | 0.051607 | 0 | 0.14445 | 25.2168 | 0 | 1.3271 | 18.7117 | 0.25451 | 0.015319 | 0 | 4e-06 | 97.1175 | 3 |  | 1.5109 | 0 | 0.000374 | 0.000534 | 0.001789 | 0 | 0.00336 | 0.62044 | 0 | 0.033071 | 0.82068 | 0.008022 | 0.000874 | 0 | 4.5134 | 0.014441 | 0.046773 | 0.017525 | 0.021751 | 0.010962 | 0.019234 | 0.024428 | 0.01494 | 0.015927 | 0.021815 | 0.013114 | 0.006725 | 0.01746 | 0.00662 | 74.7014 | 50.4444 | 10.7215 | 0 | 30.22 | 30.28 | 40 | 30 | 30 | 20 | 40 | 30 | 30 | 20 | 20 | 20 | 40 | 30 | 40 | 30 | 20 | 15 | 15 | 10 | 20 | 15 | 15 | 10 | 10 | 10 | 20 | 15 | 20 | 15 | 20 | 15 | 15 | 10 | 20 | 15 | 15 | 10 | 10 | 10 | 20 | 15 | 20 | 15 | 530.871 | 0.83859 | 1.8018 | 5.5564 | 1.5819 | 2.3605 | 4.5395 | 319.829 | 3.3838 | 18.5089 | 105.482 | 11.1325 | 0.27852 | 3.4737 | 2.9598 | 0.89149 | 1.6772 | 5.2406 | 1.1469 | 2.4278 | 3.4459 | 2.3754 | 3.45 | 3.8815 | 0.72398 | 3.7911 | 0.24132 | 3.5442 | 527.911 | -0.0529 | 0.12453 | 0.31581 | 0.43504 | -0.07507 | 1.0937 | 317.454 | -0.06613 | 14.6257 | 104.758 | 7.3414 | 0.037191 | -0.07054 | 1.3778 | -0.00032 | 0.000162 | 0.000337 | 0.001267 | -6e-05 | 0.001472 | 0.35729 | -3e-05 | 0.031999 | 0.31053 | 0.010085 | 0.000959 | -0.00016 | 44156.9689 | 0.9987 | 1.1952 | 1.1276 | 1.1883 | 1.0266 | 1.1531 | 1.1342 | 1.1382 | 1.1261 | 1.1573 | 0.9944 | 1.0276 | 1.0171 | 1.0503 | 1.5115 | 1.2742 | 1.0242 | 1.0085 | 1.8738 | 1.0121 | 1.0061 | 0.997 | 1.0181 | 1.0002 | 2.0771 | 1.0673 | 3.002 | 1.1038 | 0.9995 | 1 | 0.9639 | 1 | 0.9851 | 0.9434 | 0.9083 | 1 | 0.9999 | 1 | 0.9937 | 0.9863 | 0.9936 | 0.9913 | 1.5089 | 1.5228 | 1.1132 | 1.1984 | 1.8951 | 1.101 | 1.0366 | 1.1348 | 1.1465 | 1.1574 | 2.0523 | 1.0816 | 3.0336 | 1.1492 | 1312.307 | 1434.263 | 166.0989 | 71.0259 | 1980.095 | 126.7158 | 98.2881 | 61.2762 | 104.342 | 74.9757 | 2381.303 | 288.5175 | 3824.129 | 388.7099 | 0.15909 | 1e-10 | 9.1089e-05 | 0.00016484 | 0.00014412 | 1e-10 | 0.00095344 | 0.17273 | 1e-10 | 0.0088799 | 0.054981 | 0.0016817 | 3.7462e-05 | 1e-10 | 50 | 117 | 5 | 26 | 4 | 14 | 2 | 3 | 1 | 92 | 50 | 6 | 114 | 10 | Fo90.5 | Zircon ZrSiO4 639A | TiO2 Rutile MTI | Willemite Zn2SiO4 | Plagioclase (labradorite) 115900 | V vanadium Alfa | Cr2O3 chromium oxide Alfa | Fe2SiO4 fayalite Rockport | Ni nickel Alfa | Spessartine Little 3 | Fo90.5 | CaMgSi2O6 diopside Wakefield | Albite 639 block | KAlSi3O8 sanidine Itrongay | 0 | 0 | 0 | 0 | 0 | 11.6532 | 0 | 0 | 0 | -0.01153 | 0 | 0 | 0 | 0
NWA7635 areaD_067 | 68 | 40 | 20 | 30 | 0 | 157 | 1 | 51.5219 | 0.009814 | 0.038841 | 0.035405 | 0.044326 | 0.002329 | 0.097123 | 23.139 | 0 | 1.215 | 20.0985 | 2.3502 | 0.021518 | 0.000775 | 0 | 98.5746 | 3 |  | 1.4774 | 0.000137 | 0.000838 | 0.00075 | 0.001498 | 5.4e-05 | 0.002202 | 0.55492 | 0 | 0.029512 | 0.85921 | 0.072208 | 0.001196 | 2.8e-05 | 4.4797 | 0.014249 | 0.045899 | 0.017416 | 0.021419 | 0.010767 | 0.019118 | 0.024803 | 0.014734 | 0.016202 | 0.021777 | 0.013196 | 0.006706 | 0.017334 | 0.006545 | 74.6972 | 50.497 | 10.7215 | 0 | 30.27 | 30.305 | 40 | 30 | 30 | 20 | 40 | 30 | 30 | 20 | 20 | 20 | 40 | 30 | 40 | 30 | 20 | 15 | 15 | 10 | 20 | 15 | 15 | 10 | 10 | 10 | 20 | 15 | 20 | 15 | 20 | 15 | 15 | 10 | 20 | 15 | 15 | 10 | 10 | 10 | 20 | 15 | 20 | 15 | 533.686 | 0.88598 | 1.9063 | 5.5313 | 1.49 | 2.3774 | 4.1607 | 292.573 | 3.558 | 17.1836 | 115.256 | 71.4024 | 0.30211 | 3.5145 | 2.8992 | 0.86617 | 1.6234 | 5.0772 | 1.1152 | 2.3411 | 3.437 | 2.2982 | 3.5712 | 3.8443 | 0.76023 | 3.7589 | 0.24873 | 3.4925 | 530.787 | 0.019811 | 0.28288 | 0.45414 | 0.37481 | 0.01856 | 0.7227 | 290.274 | -0.01321 | 13.3381 | 114.496 | 67.6435 | 0.053378 | 0.022015 | 1.3854 | 0.00012 | 0.000368 | 0.000485 | 0.001091 | 1.4e-05 | 0.000973 | 0.3267 | -1e-05 | 0.029182 | 0.3394 | 0.092922 | 0.001376 | 4.9e-05 | 44156.9725 | 1.0006 | 1.1975 | 1.1298 | 1.191 | 1.0286 | 1.1555 | 1.1366 | 1.1406 | 1.1286 | 1.1597 | 0.9963 | 1.0296 | 1.0191 | 1.0523 | 1.5056 | 1.2676 | 1.0281 | 1.0074 | 1.8645 | 1.0152 | 1.0085 | 0.9984 | 1.0166 | 1.002 | 2.0374 | 1.0659 | 2.9329 | 1.1019 | 0.9994 | 0.9996 | 0.9688 | 1 | 0.9851 | 0.9509 | 0.9201 | 0.9999 | 0.9999 | 1 | 0.9936 | 0.9878 | 0.9933 | 0.988 | 1.5056 | 1.5173 | 1.1254 | 1.1999 | 1.8893 | 1.1153 | 1.0547 | 1.1388 | 1.1472 | 1.1619 | 2.0169 | 1.084 | 2.9688 | 1.1456 | 1322.734 | 1442.711 | 177.8536 | 69.2275 | 1996.56 | 135.875 | 105.5696 | 65.7829 | 101.8895 | 80.6149 | 2357.142 | 290.1144 | 3789.412 | 390.8827 | 0.15996 | 4.7886e-05 | 0.00020691 | 0.00023705 | 0.00012417 | 1.4197e-05 | 0.00063005 | 0.15794 | 1e-10 | 0.0080982 | 0.060092 | 0.015495 | 5.377e-05 | 5.6125e-06 | 50 | 117 | 5 | 26 | 4 | 14 | 2 | 3 | 1 | 92 | 50 | 6 | 114 | 10 | Fo90.5 | Zircon ZrSiO4 639A | TiO2 Rutile MTI | Willemite Zn2SiO4 | Plagioclase (labradorite) 115900 | V vanadium Alfa | Cr2O3 chromium oxide Alfa | Fe2SiO4 fayalite Rockport | Ni nickel Alfa | Spessartine Little 3 | Fo90.5 | CaMgSi2O6 diopside Wakefield | Albite 639 block | KAlSi3O8 sanidine Itrongay | 0 | 0 | 0 | 0 | 0 | -48.901 | -0.13426 | 0 | 0 | -0.00846 | 0 | 0 | 0 | 0
NWA7635 areaD_068 | 69 | 40 | 20 | 30 | 0 | 158 | 1 | 52.0623 | 0 | 0.17562 | 0 | 1.187 | 0.026657 | 0.62367 | 17.384 | 0 | 0.52442 | 12.5974 | 15.0971 | 0.17276 | 0.023612 | 0 | 99.8746 | 3 |  | 1.4959 | 0 | 0.003795 | 0 | 0.040195 | 0.000614 | 0.014168 | 0.41773 | 0 | 0.012763 | 0.5396 | 0.46476 | 0.009624 | 0.000865 | 4.5219 | 0.01412 | 0.045689 | 0.018569 | 0.021897 | 0.010263 | 0.020247 | 0.026992 | 0.014927 | 0.016121 | 0.022249 | 0.012254 | 0.007271 | 0.017945 | 0.006343 | 74.6675 | 50.5113 | 10.7215 | 0 | 30.28 | 30.315 | 40 | 30 | 30 | 20 | 40 | 30 | 30 | 20 | 20 | 20 | 40 | 30 | 40 | 30 | 20 | 15 | 15 | 10 | 20 | 15 | 15 | 10 | 10 | 10 | 20 | 15 | 20 | 15 | 20 | 15 | 15 | 10 | 20 | 15 | 15 | 10 | 10 | 10 | 20 | 15 | 20 | 15 | 565.742 | 0.78116 | 2.9422 | 5.2291 | 11.9488 | 2.6946 | 8.092 | 217.884 | 3.4776 | 9.5996 | 73.209 | 439.632 | 0.70635 | 4.1945 | 3.1335 | 0.91649 | 1.7109 | 5.2901 | 1.169 | 2.414 | 3.6734 | 2.3056 | 3.5238 | 3.9104 | 0.67004 | 4.4345 | 0.27285 | 3.5013 | 562.609 | -0.13533 | 1.2313 | -0.06108 | 10.7798 | 0.20361 | 4.408 | 215.578 | -0.04622 | 5.682 | 72.5389 | 435.197 | 0.43349 | 0.6933 | 1.4684 | -0.00082 | 0.001604 | -7e-05 | 0.031384 | 0.000156 | 0.005934 | 0.24263 | -2e-05 | 0.012431 | 0.21502 | 0.59783 | 0.011173 | 0.001534 | 44156.9761 | 1.0028 | 1.2001 | 1.1323 | 1.1935 | 1.0308 | 1.158 | 1.139 | 1.143 | 1.131 | 1.1622 | 0.9984 | 1.0318 | 1.0212 | 1.0546 | 1.4339 | 1.2268 | 1.0521 | 1.0071 | 1.7353 | 1.0335 | 1.0229 | 1.0078 | 1.0163 | 1.013 | 2.0133 | 1.058 | 2.8903 | 1.0907 | 0.9982 | 0.9974 | 0.9813 | 1 | 0.9834 | 0.9721 | 0.953 | 1 | 1 | 1 | 0.9926 | 0.9915 | 0.9943 | 0.9641 | 1.4353 | 1.4685 | 1.169 | 1.202 | 1.7591 | 1.1635 | 1.1104 | 1.152 | 1.1494 | 1.1773 | 1.9954 | 1.0823 | 2.9349 | 1.109 | 1215.15 | 1376.365 | 236.9317 | 69.5159 | 1815.768 | 182.2784 | 142.7954 | 91.1893 | 102.8689 | 109.7084 | 2359.556 | 277.3636 | 3794.43 | 373.1898 | 0.16955 | 1e-10 | 0.00090065 | 1e-10 | 0.0035711 | 0.00015574 | 0.0038429 | 0.1173 | 1e-10 | 0.0034498 | 0.038071 | 0.099691 | 0.00043669 | 0.00017675 | 50 | 117 | 5 | 26 | 4 | 14 | 2 | 3 | 1 | 92 | 50 | 6 | 114 | 10 | Fo90.5 | Zircon ZrSiO4 639A | TiO2 Rutile MTI | Willemite Zn2SiO4 | Plagioclase (labradorite) 115900 | V vanadium Alfa | Cr2O3 chromium oxide Alfa | Fe2SiO4 fayalite Rockport | Ni nickel Alfa | Spessartine Little 3 | Fo90.5 | CaMgSi2O6 diopside Wakefield | Albite 639 block | KAlSi3O8 sanidine Itrongay | 0 | 0 | 0 | 0 | 0 | -27.438 | -0.23898 | 0 | 0 | -0.12572 | 0 | 0 | 0 | 0
NWA7635 areaD_069 | 70 | 40 | 20 | 30 | 0 | 159 | 1 | 53.8164 | 0 | 0.012984 | 0.030449 | 0.011462 | 0.00783 | 0.15363 | 26.652 | 0 | 1.355 | 19.2414 | 0.10474 | 0.022721 | 0.008658 | 0 | 101.417 | 3 |  | 1.5191 | 0 | 0.000276 | 0.000635 | 0.000381 | 0.000177 | 0.003429 | 0.62917 | 0 | 0.032397 | 0.8097 | 0.003168 | 0.001244 | 0.000312 | 4.5206 | 0.014367 | 0.047221 | 0.017943 | 0.021777 | 0.010687 | 0.018988 | 0.024564 | 0.014785 | 0.016351 | 0.021892 | 0.012859 | 0.006764 | 0.017213 | 0.006613 | 74.7307 | 50.5257 | 10.7215 | 0 | 30.3 | 30.32 | 40 | 30 | 30 | 20 | 40 | 30 | 30 | 20 | 20 | 20 | 40 | 30 | 40 | 30 | 20 | 15 | 15 | 10 | 20 | 15 | 15 | 10 | 10 | 10 | 20 | 15 | 20 | 15 | 20 | 15 | 15 | 10 | 20 | 15 | 15 | 10 | 10 | 10 | 20 | 15 | 20 | 15 | 556.545 | 0.81054 | 1.862 | 5.6593 | 1.1911 | 2.4471 | 4.6746 | 337.981 | 3.5306 | 18.8621 | 108.149 | 6.8684 | 0.28869 | 3.7902 | 2.9416 | 0.91062 | 1.7663 | 5.2682 | 1.0944 | 2.3778 | 3.5061 | 2.3344 | 3.6461 | 3.922 | 0.69451 | 3.8463 | 0.2337 | 3.5449 | 553.603 | -0.10008 | 0.095689 | 0.3911 | 0.096688 | 0.063271 | 1.1653 | 335.647 | -0.1155 | 14.9383 | 107.455 | 3.0221 | 0.054988 | 0.2453 | 1.4449 | -0.00061 | 0.000125 | 0.000418 | 0.000281 | 4.8e-05 | 0.001569 | 0.37776 | -6e-05 | 0.032683 | 0.31852 | 0.004151 | 0.001417 | 0.000543 | 44156.9797 | 0.9985 | 1.1949 | 1.1273 | 1.188 | 1.0264 | 1.1528 | 1.134 | 1.1379 | 1.1258 | 1.157 | 0.9941 | 1.0273 | 1.0168 | 1.05 | 1.5108 | 1.2747 | 1.0239 | 1.0086 | 1.8732 | 1.0119 | 1.0059 | 0.997 | 1.0183 | 1.0001 | 2.0828 | 1.0674 | 3.0117 | 1.104 | 0.9995 | 1 | 0.9634 | 1 | 0.9851 | 0.9427 | 0.9071 | 1 | 0.9999 | 1 | 0.9937 | 0.9861 | 0.9936 | 0.9915 | 1.5078 | 1.5231 | 1.1121 | 1.1982 | 1.8939 | 1.0997 | 1.0347 | 1.1344 | 1.1464 | 1.157 | 2.0574 | 1.0813 | 3.0428 | 1.1494 | 1368.918 | 1498.895 | 172.8273 | 74.5738 | 2066.556 | 131.8373 | 102.2401 | 63.7617 | 109.533 | 78.0096 | 2495.752 | 301.6395 | 4006.921 | 406.2772 | 0.16684 | 1e-10 | 6.9992e-05 | 0.00020415 | 3.203e-05 | 4.8397e-05 | 0.0010159 | 0.18263 | 1e-10 | 0.0090699 | 0.056396 | 0.00069227 | 5.5395e-05 | 6.2536e-05 | 50 | 117 | 5 | 26 | 4 | 14 | 2 | 3 | 1 | 92 | 50 | 6 | 114 | 10 | Fo90.5 | Zircon ZrSiO4 639A | TiO2 Rutile MTI | Willemite Zn2SiO4 | Plagioclase (labradorite) 115900 | V vanadium Alfa | Cr2O3 chromium oxide Alfa | Fe2SiO4 fayalite Rockport | Ni nickel Alfa | Spessartine Little 3 | Fo90.5 | CaMgSi2O6 diopside Wakefield | Albite 639 block | KAlSi3O8 sanidine Itrongay | 0 | 0 | 0 | 0 | 0 | -8.6905 | -0.28483 | 0 | 0 | -0.01201 | 0 | 0 | 0 | 0
NWA7635 areaD_070 | 71 | 40 | 20 | 30 | 0 | 160 | 1 | 52.5298 | 0 | 0.031501 | 0.035018 | 0.14863 | 0 | 0.12514 | 21.7638 | 0 | 1.1181 | 20.3451 | 2.1841 | 0.038523 | 0.026223 | 0 | 98.3459 | 3 |  | 1.504 | 0 | 0.000678 | 0.00074 | 0.005015 | 0 | 0.002833 | 0.52112 | 0 | 0.027116 | 0.86839 | 0.067 | 0.002139 | 0.000958 | 4.5071 | 0.014171 | 0.048896 | 0.018068 | 0.021431 | 0.010698 | 0.02144 | 0.026517 | 0.014774 | 0.016055 | 0.021976 | 0.013883 | 0.006767 | 0.016711 | 0.006405 | 74.7268 | 50.5019 | 10.7215 | 0 | 30.305 | 30.335 | 40 | 30 | 30 | 20 | 40 | 30 | 30 | 20 | 20 | 20 | 40 | 30 | 40 | 30 | 20 | 15 | 15 | 10 | 20 | 15 | 15 | 10 | 10 | 10 | 20 | 15 | 20 | 15 | 20 | 15 | 15 | 10 | 20 | 15 | 15 | 10 | 10 | 10 | 20 | 15 | 20 | 15 | 545.896 | 0.80147 | 1.9669 | 5.5271 | 2.3806 | 2.7377 | 4.8117 | 274.878 | 3.4635 | 16.1631 | 118.193 | 66.5093 | 0.33559 | 4.0738 | 2.8903 | 0.97848 | 1.7382 | 5.0784 | 1.116 | 2.9224 | 3.8861 | 2.3056 | 3.508 | 3.9068 | 0.86332 | 3.8121 | 0.23857 | 3.3304 | 543.006 | -0.17701 | 0.2287 | 0.4487 | 1.2646 | -0.19908 | 0.92561 | 272.573 | -0.04454 | 12.2548 | 117.33 | 62.6973 | 0.097022 | 0.74336 | 1.4173 | -0.00107 | 0.000298 | 0.000479 | 0.003682 | -0.00015 | 0.001246 | 0.30677 | -2e-05 | 0.026812 | 0.34779 | 0.086127 | 0.002501 | 0.001644 | 44156.9833 | 1.0021 | 1.1992 | 1.1316 | 1.1933 | 1.0301 | 1.1573 | 1.1385 | 1.1426 | 1.1307 | 1.1617 | 0.9978 | 1.0311 | 1.0207 | 1.0539 | 1.4982 | 1.2693 | 1.028 | 1.0066 | 1.851 | 1.015 | 1.0084 | 0.9984 | 1.0152 | 1.0019 | 2.0099 | 1.0663 | 2.8845 | 1.1024 | 0.9994 | 0.9996 | 0.9705 | 1 | 0.9847 | 0.9535 | 0.9243 | 0.9999 | 0.9999 | 1 | 0.9934 | 0.9885 | 0.9931 | 0.9887 | 1.5004 | 1.5216 | 1.1289 | 1.2011 | 1.8777 | 1.1202 | 1.061 | 1.1407 | 1.1477 | 1.1638 | 1.9924 | 1.0868 | 2.9238 | 1.1487 | 1306.913 | 1443.593 | 177.1774 | 66.5854 | 1970.71 | 135.3266 | 105.0973 | 65.5277 | 98.0981 | 80.2259 | 2309.218 | 290.4925 | 3714.376 | 391.1225 | 0.16365 | 1e-10 | 0.00016728 | 0.00023422 | 0.00041892 | 1e-10 | 0.00080695 | 0.14831 | 1e-10 | 0.0074406 | 0.061579 | 0.014362 | 9.7744e-05 | 0.00018951 | 50 | 117 | 5 | 26 | 4 | 14 | 2 | 3 | 1 | 92 | 50 | 6 | 114 | 10 | Fo90.5 | Zircon ZrSiO4 639A | TiO2 Rutile MTI | Willemite Zn2SiO4 | Plagioclase (labradorite) 115900 | V vanadium Alfa | Cr2O3 chromium oxide Alfa | Fe2SiO4 fayalite Rockport | Ni nickel Alfa | Spessartine Little 3 | Fo90.5 | CaMgSi2O6 diopside Wakefield | Albite 639 block | KAlSi3O8 sanidine Itrongay | 0 | 0 | 0 | 0 | 0 | 7.7648 | 0 | 0 | 0 | -0.01185 | 0 | 0 | 0 | 0
NWA7635 areaD_071 | 72 | 40 | 20 | 30 | 0 | 161 | 1 | 51.1075 | 0 | 0.049732 | 0.040043 | 0.25698 | 0 | 0.11356 | 24.8132 | 0 | 1.07 | 13.6575 | 0.87023 | 0 | 0 | 0 | 91.9787 | 3 |  | 1.6222 | 0 | 0.001187 | 0.000939 | 0.009613 | 0 | 0.00285 | 0.65865 | 0 | 0.028767 | 0.64624 | 0.029594 | 0 | 0 | 4.6296 | 0.014359 | 0.047027 | 0.018289 | 0.021529 | 0.009238 | 0.019104 | 0.024331 | 0.015235 | 0.016112 | 0.02182 | 0.011617 | 0.006637 | 0.018812 | 0.00675 | 74.7522 | 50.5033 | 10.7215 | 0 | 30.32 | 30.345 | 40 | 30 | 30 | 20 | 40 | 30 | 30 | 20 | 20 | 20 | 40 | 30 | 40 | 30 | 20 | 15 | 15 | 10 | 20 | 15 | 15 | 10 | 10 | 10 | 20 | 15 | 20 | 15 | 20 | 15 | 15 | 10 | 20 | 15 | 15 | 10 | 10 | 10 | 20 | 15 | 20 | 15 | 538.139 | 0.88137 | 2.1969 | 5.6699 | 3.0861 | 2.2167 | 4.3007 | 315.018 | 3.4423 | 15.6944 | 75.9821 | 28.8395 | 0.25303 | 3.6786 | 3.0457 | 0.90665 | 1.8309 | 5.1554 | 0.86171 | 2.4025 | 3.4397 | 2.4811 | 3.5428 | 3.898 | 0.5547 | 3.7115 | 0.27089 | 3.7138 | 535.093 | -0.02528 | 0.36599 | 0.51448 | 2.2244 | -0.20879 | 0.86102 | 312.537 | -0.10058 | 11.7951 | 75.4274 | 25.128 | -0.01786 | -0.03518 | 1.3967 | -0.00015 | 0.000477 | 0.000549 | 0.006476 | -0.00016 | 0.001159 | 0.35175 | -5e-05 | 0.025807 | 0.22358 | 0.034518 | -0.00046 | -8e-05 | 44156.9869 | 0.9978 | 1.1942 | 1.1265 | 1.1869 | 1.0257 | 1.152 | 1.1331 | 1.1369 | 1.1248 | 1.156 | 0.9934 | 1.0266 | 1.0161 | 1.0493 | 1.4854 | 1.2736 | 1.0259 | 1.0092 | 1.8289 | 1.0134 | 1.0071 | 0.9977 | 1.0193 | 1.001 | 2.1086 | 1.0674 | 3.0585 | 1.104 | 0.9994 | 0.9998 | 0.9637 | 1 | 0.9839 | 0.9432 | 0.907 | 0.9999 | 0.9999 | 1 | 0.9932 | 0.986 | 0.9942 | 0.9898 | 1.4814 | 1.5207 | 1.1137 | 1.1978 | 1.8457 | 1.1011 | 1.0351 | 1.1342 | 1.1464 | 1.1571 | 2.0805 | 1.0805 | 3.0896 | 1.1466 | 1200.017 | 1357.674 | 160.9051 | 69.2469 | 1808.051 | 122.8494 | 95.4562 | 59.5131 | 101.6859 | 72.8727 | 2301.65 | 273.6619 | 3695.221 | 368.574 | 0.16126 | 1e-10 | 0.00026771 | 0.00026857 | 0.00073686 | 1e-10 | 0.00075065 | 0.17005 | 1e-10 | 0.0071616 | 0.039587 | 0.0057561 | 1e-10 | 1e-10 | 50 | 117 | 5 | 26 | 4 | 14 | 2 | 3 | 1 | 92 | 50 | 6 | 114 | 10 | Fo90.5 | Zircon ZrSiO4 639A | TiO2 Rutile MTI | Willemite Zn2SiO4 | Plagioclase (labradorite) 115900 | V vanadium Alfa | Cr2O3 chromium oxide Alfa | Fe2SiO4 fayalite Rockport | Ni nickel Alfa | Spessartine Little 3 | Fo90.5 | CaMgSi2O6 diopside Wakefield | Albite 639 block | KAlSi3O8 sanidine Itrongay | 0 | 0 | 0 | 0 | 0 | 12.4031 | 0 | 0 | 0 | -0.01124 | 0 | 0 | 0 | 0
NWA7635 areaD_072 | 73 | 40 | 20 | 30 | 0 | 162 | 1 | 51.8206 | 0 | 0.056749 | 0.045598 | 0.088332 | 0.065708 | 0.024527 | 25.3853 | 0.00823 | 1.2839 | 16.9994 | 1.27 | 0.026936 | 0.002592 | 4e-06 | 97.0777 | 3 |  | 1.5369 | 0 | 0.001266 | 0.000999 | 0.003087 | 0.001562 | 0.000575 | 0.62962 | 0.000196 | 0.032251 | 0.75159 | 0.040355 | 0.001549 | 9.8e-05 | 4.5399 | 0.014325 | 0.10491 | 0.017569 | 0.021411 | 0.01046 | 0.018901 | 0.025815 | 0.015102 | 0.016088 | 0.021713 | 0.013667 | 0.006806 | 0.017106 | 0.006578 | 74.7676 | 50.4802 | 10.7215 | 0 | 30.315 | 30.315 | 40 | 30 | 30 | 20 | 40 | 30 | 30 | 20 | 20 | 20 | 40 | 30 | 40 | 30 | 20 | 15 | 15 | 10 | 20 | 15 | 15 | 10 | 10 | 10 | 20 | 15 | 20 | 15 | 20 | 15 | 15 | 10 | 20 | 15 | 15 | 10 | 10 | 10 | 20 | 15 | 20 | 15 | 539.619 | 0.77521 | 2.0992 | 5.6814 | 1.821 | 2.8965 | 4.0536 | 321.986 | 3.6488 | 17.9953 | 95.3816 | 40.5694 | 0.29359 | 3.607 | 2.965 | 4.527 | 1.6824 | 5.0957 | 1.0688 | 2.3412 | 3.8405 | 2.4346 | 3.5317 | 3.8534 | 0.77934 | 3.9018 | 0.22871 | 3.5333 | 536.654 | -3.7518 | 0.41679 | 0.58573 | 0.75218 | 0.52914 | 0.18522 | 319.551 | 0.11713 | 14.1416 | 94.6022 | 36.6676 | 0.064875 | 0.073687 | 1.4008 | -0.02278 | 0.000543 | 0.000626 | 0.00219 | 0.000406 | 0.000249 | 0.35964 | 5.6e-05 | 0.030941 | 0.28042 | 0.05037 | 0.001672 | 0.000163 | 44156.9906 | 0.9983 | 1.1947 | 1.127 | 1.1876 | 1.0262 | 1.1525 | 1.1336 | 1.1375 | 1.1255 | 1.1566 | 0.9939 | 1.0271 | 1.0165 | 1.0498 | 1.5011 | 1.271 | 1.0263 | 1.0089 | 1.8567 | 1.0137 | 1.0074 | 0.9978 | 1.0187 | 1.0012 | 2.0909 | 1.0667 | 3.026 | 1.103 | 0.9994 | 0.9998 | 0.9649 | 1 | 0.9848 | 0.9445 | 0.91 | 0.9999 | 0.9999 | 0.9999 | 0.9935 | 0.9863 | 0.9939 | 0.9893 | 1.4977 | 1.5181 | 1.1159 | 1.1981 | 1.8762 | 1.1035 | 1.0392 | 1.1349 | 1.1463 | 1.158 | 2.0647 | 1.0806 | 3.0572 | 1.1455 | 1294.002 | 1427.295 | 170.739 | 72.0708 | 1952.644 | 130.3749 | 101.3236 | 63.0855 | 105.8555 | 77.5473 | 2402.158 | 287.3265 | 3856.132 | 387.0163 | 0.16174 | 1e-10 | 0.00030486 | 0.00030576 | 0.00024916 | 0.00040476 | 0.00016148 | 0.17387 | 5.6418e-05 | 0.0085864 | 0.04965 | 0.0083994 | 6.5362e-05 | 1.8785e-05 | 50 | 117 | 5 | 26 | 4 | 14 | 2 | 3 | 1 | 92 | 50 | 6 | 114 | 10 | Fo90.5 | Zircon ZrSiO4 639A | TiO2 Rutile MTI | Willemite Zn2SiO4 | Plagioclase (labradorite) 115900 | V vanadium Alfa | Cr2O3 chromium oxide Alfa | Fe2SiO4 fayalite Rockport | Ni nickel Alfa | Spessartine Little 3 | Fo90.5 | CaMgSi2O6 diopside Wakefield | Albite 639 block | KAlSi3O8 sanidine Itrongay | 0 | 0 | 0 | 0 | 0 | -4.7233 | -13.051 | 0 | 0 | -0.00202 | 0 | 0 | 0 | 0
NWA7635 areaD_073 | 74 | 40 | 20 | 30 | 0 | 163 | 1 | 52.2489 | 0 | 0.033475 | 0.031175 | 0.033358 | 0.017925 | 0.10862 | 23.3351 | 0.003601 | 1.1518 | 20.1474 | 1.2907 | 0.008866 | 0 | 1.1e-05 | 98.4109 | 3 |  | 1.5019 | 0 | 0.000724 | 0.000662 | 0.00113 | 0.000413 | 0.002469 | 0.56097 | 8.3e-05 | 0.028043 | 0.86337 | 0.03975 | 0.000494 | 0 | 4.5044 | 0.014463 | 0.044969 | 0.017859 | 0.021573 | 0.01058 | 0.018837 | 0.024826 | 0.014711 | 0.015823 | 0.022034 | 0.013029 | 0.006659 | 0.016907 | 0.006542 | 74.6936 | 50.3977 | 10.7215 | 0 | 30.28 | 30.275 | 40 | 30 | 30 | 20 | 40 | 30 | 30 | 20 | 20 | 20 | 40 | 30 | 40 | 30 | 20 | 15 | 15 | 10 | 20 | 15 | 15 | 10 | 10 | 10 | 20 | 15 | 20 | 15 | 20 | 15 | 15 | 10 | 20 | 15 | 15 | 10 | 10 | 10 | 20 | 15 | 20 | 15 | 541.172 | 0.76737 | 1.9609 | 5.5497 | 1.36 | 2.4443 | 4.2887 | 295.166 | 3.4584 | 16.5941 | 115.656 | 40.8217 | 0.25927 | 3.4485 | 2.9869 | 0.82572 | 1.7165 | 5.1499 | 1.0778 | 2.2857 | 3.47 | 2.294 | 3.4072 | 3.9414 | 0.74315 | 3.7018 | 0.23725 | 3.4672 | 538.186 | -0.05835 | 0.24443 | 0.39978 | 0.28216 | 0.1432 | 0.8112 | 292.872 | 0.051204 | 12.6514 | 114.913 | 37.1199 | 0.022019 | -0.01872 | 1.4048 | -0.00035 | 0.000318 | 0.000427 | 0.000821 | 0.00011 | 0.001092 | 0.32961 | 2.5e-05 | 0.027681 | 0.34063 | 0.050991 | 0.000568 | -4e-05 | 44156.9941 | 1.0008 | 1.1977 | 1.1301 | 1.1914 | 1.0288 | 1.1557 | 1.1369 | 1.1409 | 1.1289 | 1.16 | 0.9965 | 1.0298 | 1.0193 | 1.0525 | 1.5053 | 1.2717 | 1.0262 | 1.0073 | 1.8641 | 1.0137 | 1.0073 | 0.9977 | 1.0163 | 1.0011 | 2.0347 | 1.0667 | 2.9285 | 1.1031 | 0.9995 | 0.9998 | 0.9679 | 1 | 0.9849 | 0.9495 | 0.9176 | 0.9999 | 0.9999 | 1 | 0.9936 | 0.9876 | 0.9932 | 0.99 | 1.5057 | 1.5227 | 1.1224 | 1.2001 | 1.8889 | 1.1123 | 1.0508 | 1.1383 | 1.1472 | 1.1612 | 2.0145 | 1.0848 | 2.9649 | 1.1494 | 1319.702 | 1448.966 | 173.0542 | 68.6456 | 1992.091 | 132.1013 | 102.5566 | 63.9097 | 100.9999 | 78.3107 | 2348.479 | 291.3672 | 3776.222 | 392.5924 | 0.1622 | 1e-10 | 0.00017879 | 0.0002087 | 9.3466e-05 | 0.00010954 | 0.00070723 | 0.15935 | 2.4663e-05 | 0.0076817 | 0.06031 | 0.008503 | 2.2185e-05 | 1e-10 | 50 | 117 | 5 | 26 | 4 | 14 | 2 | 3 | 1 | 92 | 50 | 6 | 114 | 10 | Fo90.5 | Zircon ZrSiO4 639A | TiO2 Rutile MTI | Willemite Zn2SiO4 | Plagioclase (labradorite) 115900 | V vanadium Alfa | Cr2O3 chromium oxide Alfa | Fe2SiO4 fayalite Rockport | Ni nickel Alfa | Spessartine Little 3 | Fo90.5 | CaMgSi2O6 diopside Wakefield | Albite 639 block | KAlSi3O8 sanidine Itrongay | 0 | 0 | 0 | 0 | 0 | -9.6821 | -0.91602 | 0 | 0 | -0.00997 | 0 | 0 | 0 | 0
NWA7635 areaD_074 | 75 | 40 | 20 | 30 | 0 | 164 | 1 | 52.278 | 0 | 0.010593 | 0.029667 | 0.021721 | 0 | 0.13913 | 22.2469 | 0.007325 | 1.2135 | 20.4552 | 1.5963 | 0.008901 | 0 | 0 | 98.0071 | 3 |  | 1.5036 | 0 | 0.000229 | 0.00063 | 0.000736 | 0 | 0.003164 | 0.53512 | 0.000169 | 0.029563 | 0.87708 | 0.049192 | 0.000496 | 0 | 4.5056 | 0.014274 | 0.046262 | 0.01782 | 0.021246 | 0.010558 | 0.019346 | 0.024743 | 0.014483 | 0.016 | 0.021089 | 0.012919 | 0.006691 | 0.017746 | 0.006523 | 74.6988 | 50.4017 | 10.7215 | 0 | 30.255 | 30.255 | 40 | 30 | 30 | 20 | 40 | 30 | 30 | 20 | 20 | 20 | 40 | 30 | 40 | 30 | 20 | 15 | 15 | 10 | 20 | 15 | 15 | 10 | 10 | 10 | 20 | 15 | 20 | 15 | 20 | 15 | 15 | 10 | 20 | 15 | 15 | 10 | 10 | 10 | 20 | 15 | 20 | 15 | 542.132 | 0.82193 | 1.775 | 5.3654 | 1.261 | 2.2995 | 4.4407 | 281.108 | 3.5833 | 16.9142 | 118.292 | 49.5787 | 0.28839 | 3.2736 | 2.9147 | 0.87261 | 1.6979 | 4.9851 | 1.0769 | 2.3921 | 3.4072 | 2.2163 | 3.4792 | 3.5992 | 0.74122 | 3.7255 | 0.26607 | 3.4423 | 539.217 | -0.05068 | 0.07713 | 0.38023 | 0.1841 | -0.09741 | 1.0335 | 278.892 | 0.10414 | 13.3134 | 117.551 | 45.8533 | 0.022311 | -0.16861 | 1.4075 | -0.00031 | 0.0001 | 0.000406 | 0.000536 | -7e-05 | 0.001391 | 0.31388 | 5e-05 | 0.029129 | 0.34845 | 0.062988 | 0.000575 | -0.00037 | 44156.9978 | 1.0016 | 1.1987 | 1.1311 | 1.1926 | 1.0297 | 1.1568 | 1.1379 | 1.142 | 1.1301 | 1.1611 | 0.9974 | 1.0307 | 1.0202 | 1.0534 | 1.502 | 1.2711 | 1.0268 | 1.0068 | 1.8589 | 1.0141 | 1.0076 | 0.998 | 1.0155 | 1.0013 | 2.0178 | 1.0666 | 2.8992 | 1.1029 | 0.9994 | 0.9997 | 0.9692 | 1 | 0.9848 | 0.9515 | 0.9214 | 0.9999 | 0.9999 | 1 | 0.9935 | 0.9881 | 0.9931 | 0.9897 | 1.5037 | 1.5232 | 1.1256 | 1.2007 | 1.8851 | 1.1163 | 1.0564 | 1.1396 | 1.1475 | 1.1626 | 1.9994 | 1.0862 | 2.9374 | 1.1498 | 1308.804 | 1442.088 | 173.8136 | 67.0039 | 1976.126 | 132.7019 | 102.963 | 64.2051 | 98.6418 | 78.5717 | 2313.011 | 289.9542 | 3721.067 | 390.706 | 0.16251 | 1e-10 | 5.6418e-05 | 0.0001985 | 6.0983e-05 | 1e-10 | 0.00090106 | 0.15174 | 5.016e-05 | 0.0080837 | 0.061694 | 0.010504 | 2.2479e-05 | 1e-10 | 50 | 117 | 5 | 26 | 4 | 14 | 2 | 3 | 1 | 92 | 50 | 6 | 114 | 10 | Fo90.5 | Zircon ZrSiO4 639A | TiO2 Rutile MTI | Willemite Zn2SiO4 | Plagioclase (labradorite) 115900 | V vanadium Alfa | Cr2O3 chromium oxide Alfa | Fe2SiO4 fayalite Rockport | Ni nickel Alfa | Spessartine Little 3 | Fo90.5 | CaMgSi2O6 diopside Wakefield | Albite 639 block | KAlSi3O8 sanidine Itrongay | 0 | 0 | 0 | 0 | 0 | 5.2296 | 0 | 0 | 0 | -0.01213 | 0 | 0 | 0 | 0
NWA7635 areaD_075 | 76 | 40 | 20 | 30 | 0 | 165 | 1 | 52.3337 | 0 | 0.027371 | 0.027352 | 0.055342 | 0 | 0.03197 | 22.9736 | 0 | 1.1615 | 20.9909 | 1.4412 | 0 | 0.014441 | -1e-05 | 99.0573 | 3 |  | 1.4879 | 0 | 0.000585 | 0.000574 | 0.001854 | 0 | 0.000719 | 0.54625 | 0 | 0.027971 | 0.8897 | 0.043902 | 0 | 0.000524 | 4.4895 | 0.01421 | 0.049035 | 0.017873 | 0.021827 | 0.01061 | 0.020011 | 0.02525 | 0.014472 | 0.016064 | 0.021429 | 0.013046 | 0.006758 | 0.018559 | 0.006562 | 74.6553 | 50.4266 | 10.7215 | 0 | 30.235 | 30.25 | 40 | 30 | 30 | 20 | 40 | 30 | 30 | 20 | 20 | 20 | 40 | 30 | 40 | 30 | 20 | 15 | 15 | 10 | 20 | 15 | 15 | 10 | 10 | 10 | 20 | 15 | 20 | 15 | 20 | 15 | 15 | 10 | 20 | 15 | 15 | 10 | 10 | 10 | 20 | 15 | 20 | 15 | 540.976 | 0.83659 | 1.9102 | 5.6107 | 1.5451 | 2.5033 | 3.8031 | 290.372 | 3.4459 | 16.466 | 121.136 | 45.2163 | 0.24882 | 3.8902 | 2.8688 | 0.97989 | 1.7107 | 5.2601 | 1.0779 | 2.5661 | 3.565 | 2.2139 | 3.5054 | 3.7171 | 0.75227 | 3.8009 | 0.28933 | 3.4812 | 538.107 | -0.1433 | 0.19952 | 0.35063 | 0.46717 | -0.07537 | 0.23813 | 288.158 | -0.05954 | 12.7485 | 120.384 | 41.4154 | -0.04051 | 0.40902 | 1.4046 | -0.00087 | 0.00026 | 0.000375 | 0.00136 | -6e-05 | 0.000321 | 0.32431 | -3e-05 | 0.027894 | 0.35684 | 0.056891 | -0.00104 | 0.000905 | 44157.0014 | 1.0013 | 1.1983 | 1.1307 | 1.1922 | 1.0294 | 1.1564 | 1.1375 | 1.1416 | 1.1297 | 1.1607 | 0.9971 | 1.0303 | 1.0199 | 1.0531 | 1.5071 | 1.2713 | 1.0265 | 1.007 | 1.8667 | 1.0139 | 1.0074 | 0.9977 | 1.0158 | 1.0012 | 2.0224 | 1.0667 | 2.9074 | 1.1029 | 0.9995 | 0.9998 | 0.9687 | 1 | 0.985 | 0.9505 | 0.9193 | 1 | 0.9999 | 1 | 0.9936 | 0.9879 | 0.9931 | 0.9899 | 1.5083 | 1.5231 | 1.1244 | 1.2005 | 1.8927 | 1.1144 | 1.0536 | 1.139 | 1.1474 | 1.162 | 2.0035 | 1.0857 | 2.9447 | 1.1498 | 1331.783 | 1457.847 | 174.8619 | 68.1892 | 2009.615 | 133.4875 | 103.6151 | 64.3172 | 100.3784 | 79.0631 | 2344.775 | 293.1945 | 3771.96 | 394.9083 | 0.16218 | 1e-10 | 0.00014594 | 0.00018304 | 0.00015475 | 1e-10 | 0.00020761 | 0.15678 | 1e-10 | 0.0077408 | 0.06318 | 0.0094869 | 1e-10 | 0.00010427 | 50 | 117 | 5 | 26 | 4 | 14 | 2 | 3 | 1 | 92 | 50 | 6 | 114 | 10 | Fo90.5 | Zircon ZrSiO4 639A | TiO2 Rutile MTI | Willemite Zn2SiO4 | Plagioclase (labradorite) 115900 | V vanadium Alfa | Cr2O3 chromium oxide Alfa | Fe2SiO4 fayalite Rockport | Ni nickel Alfa | Spessartine Little 3 | Fo90.5 | CaMgSi2O6 diopside Wakefield | Albite 639 block | KAlSi3O8 sanidine Itrongay | 0 | 0 | 0 | 0 | 0 | 19.9383 | 0 | 0 | 0 | -0.00291 | 0 | 0 | 0 | 0
NWA7635 areaE_076 | 77 | 40 | 20 | 30 | 0 | 166 | 1 | 33.5893 | 0 | 0.002425 | 0.026954 | 0.016078 | 0 | 0.1196 | 45.3418 | 0 | 0.98797 | 18.5408 | 0.524 | 0.005567 | 0 | 4e-06 | 99.1545 | 3 |  | 1.0007 | 0 | 5.4e-05 | 0.000593 | 0.000565 | 0 | 0.002817 | 1.1298 | 0 | 0.024932 | 0.8235 | 0.016727 | 0.000322 | 0 | 4.0023 | 0.015382 | 0.048202 | 0.018822 | 0.023221 | 0.012313 | 0.019426 | 0.024422 | 0.016085 | 0.017188 | 0.022026 | 0.014753 | 0.006989 | 0.021701 | 0.006913 | 70.77 | 54.942 | 10.656 | 0 | 30.23 | 30.24 | 40 | 30 | 30 | 20 | 40 | 30 | 30 | 20 | 20 | 20 | 40 | 30 | 40 | 30 | 20 | 15 | 15 | 10 | 20 | 15 | 15 | 10 | 10 | 10 | 20 | 15 | 20 | 15 | 20 | 15 | 15 | 10 | 20 | 15 | 15 | 10 | 10 | 10 | 20 | 15 | 20 | 15 | 324.514 | 1.0165 | 2.1511 | 6.484 | 1.2991 | 2.8016 | 5.1439 | 587.172 | 4.0555 | 15.2848 | 90.0664 | 20.0343 | 0.27204 | 4.1238 | 2.9141 | 1.0165 | 2.1323 | 6.1332 | 1.1768 | 2.8072 | 4.1501 | 2.886 | 4.0703 | 4.1435 | 0.67969 | 4.3885 | 0.26074 | 4.1238 | 321.599 | 0 | 0.018743 | 0.35073 | 0.1222 | -0.00671 | 0.9938 | 584.286 | -0.01489 | 11.1399 | 89.3867 | 15.6458 | 0.0113 | 0 | 0.83947 | 0 | 2.4e-05 | 0.000375 | 0.000356 | -1e-05 | 0.001338 | 0.65758 | -1e-05 | 0.024374 | 0.26496 | 0.021492 | 0.000291 | 0 | 44157.005 | 0.9792 | 1.1721 | 1.104 | 1.1592 | 1.0062 | 1.1285 | 1.1096 | 1.1124 | 1.0996 | 1.1316 | 0.9741 | 1.0068 | 0.9957 | 1.0294 | 1.6555 | 1.2542 | 1.0226 | 1.0202 | 2.1074 | 1.011 | 1.0053 | 0.9967 | 1.0361 | 0.9997 | 2.4554 | 1.0628 | 3.6589 | 1.0975 | 0.9992 | 0.9999 | 0.9394 | 1 | 0.9914 | 0.9065 | 0.8466 | 1 | 0.9999 | 1 | 0.9965 | 0.9765 | 0.9955 | 0.9849 | 1.6198 | 1.4699 | 1.0605 | 1.1826 | 2.1022 | 1.0343 | 0.9444 | 1.1086 | 1.1392 | 1.1312 | 2.3833 | 1.0449 | 3.6268 | 1.1128 | 1584.084 | 1414.781 | 164.9863 | 105.3503 | 2381.88 | 126.1012 | 97.9692 | 61.2829 | 153.4735 | 74.9165 | 2992.277 | 283.4289 | 4765.991 | 381.6223 | 0.096928 | 1e-10 | 1.371e-05 | 0.0001831 | 4.0479e-05 | 1e-10 | 0.00086643 | 0.3179 | 1e-10 | 0.0067641 | 0.046912 | 0.0035839 | 1.1387e-05 | 1e-10 | 50 | 117 | 5 | 26 | 4 | 14 | 2 | 3 | 1 | 92 | 50 | 6 | 114 | 10 | Fo90.5 | Zircon ZrSiO4 639A | TiO2 Rutile MTI | Willemite Zn2SiO4 | Plagioclase (labradorite) 115900 | V vanadium Alfa | Cr2O3 chromium oxide Alfa | Fe2SiO4 fayalite Rockport | Ni nickel Alfa | Spessartine Little 3 | Fo90.5 | CaMgSi2O6 diopside Wakefield | Albite 639 block | KAlSi3O8 sanidine Itrongay | 0 | 0 | 0 | 0 | 0 | 21.6824 | 0 | 0 | 0 | -0.01281 | 0 | 0 | 0 | 0
NWA7635 areaE_077 | 78 | 40 | 20 | 30 | 0 | 167 | 1 | 33.7365 | 0 | 0.007864 | 0.035888 | 0.019381 | 0.003023 | 0.13876 | 44.3321 | 0.009824 | 0.94187 | 18.8603 | 0.49578 | 0.010924 | 0 | 0 | 98.5922 | 3 |  | 1.0075 | 0 | 0.000177 | 0.000791 | 0.000682 | 7.2e-05 | 0.003276 | 1.1072 | 0.000236 | 0.023826 | 0.83969 | 0.015864 | 0.000633 | 0 | 4.0094 | 0.015336 | 0.049238 | 0.018384 | 0.023317 | 0.01235 | 0.0195 | 0.024449 | 0.016546 | 0.016955 | 0.02215 | 0.014707 | 0.006949 | 0.021849 | 0.006912 | 70.7403 | 54.9375 | 10.656 | 0 | 30.22 | 30.225 | 40 | 30 | 30 | 20 | 40 | 30 | 30 | 20 | 20 | 20 | 40 | 30 | 40 | 30 | 20 | 15 | 15 | 10 | 20 | 15 | 15 | 10 | 10 | 10 | 20 | 15 | 20 | 15 | 20 | 15 | 15 | 10 | 20 | 15 | 15 | 10 | 10 | 10 | 20 | 15 | 20 | 15 | 326.08 | 0.94745 | 2.0869 | 6.6422 | 1.3335 | 2.8436 | 5.2796 | 573.826 | 4.0985 | 14.7943 | 92.1492 | 19.1094 | 0.29035 | 4.1035 | 2.8988 | 1.0577 | 2.0262 | 6.1755 | 1.186 | 2.8138 | 4.1291 | 3.0477 | 3.9578 | 4.1816 | 0.68328 | 4.3252 | 0.26802 | 4.1123 | 323.182 | -0.1103 | 0.060669 | 0.46674 | 0.14747 | 0.025913 | 1.149 | 570.778 | 0.14066 | 10.611 | 91.466 | 14.7842 | 0.022335 | -0.00883 | 0.84361 | -0.00067 | 7.9e-05 | 0.000499 | 0.000429 | 2e-05 | 0.001547 | 0.64237 | 6.8e-05 | 0.023217 | 0.27112 | 0.020309 | 0.000576 | -2e-05 | 44157.0086 | 0.9799 | 1.173 | 1.1049 | 1.1603 | 1.007 | 1.1295 | 1.1105 | 1.1134 | 1.1006 | 1.1326 | 0.9749 | 1.0076 | 0.9965 | 1.0302 | 1.6533 | 1.2548 | 1.0226 | 1.0198 | 2.1037 | 1.011 | 1.0053 | 0.9967 | 1.0354 | 0.9997 | 2.4391 | 1.0629 | 3.6302 | 1.0977 | 0.9992 | 0.9999 | 0.9403 | 1 | 0.9913 | 0.908 | 0.8489 | 0.9999 | 0.9999 | 1 | 0.9964 | 0.9769 | 0.9954 | 0.9852 | 1.6189 | 1.4717 | 1.0624 | 1.1832 | 2.1 | 1.0368 | 0.9477 | 1.1096 | 1.1395 | 1.1321 | 2.3693 | 1.0463 | 3.6009 | 1.1141 | 1571.569 | 1408.209 | 164.0543 | 103.4283 | 2363.049 | 125.3762 | 97.4123 | 60.9822 | 150.6782 | 74.4905 | 2951.93 | 282.0963 | 4702.544 | 379.8475 | 0.097406 | 1e-10 | 4.4377e-05 | 0.00024367 | 4.8846e-05 | 1.9822e-05 | 0.0010018 | 0.31055 | 6.7751e-05 | 0.006443 | 0.048003 | 0.0033866 | 2.2506e-05 | 1e-10 | 50 | 117 | 5 | 26 | 4 | 14 | 2 | 3 | 1 | 92 | 50 | 6 | 114 | 10 | Fo90.5 | Zircon ZrSiO4 639A | TiO2 Rutile MTI | Willemite Zn2SiO4 | Plagioclase (labradorite) 115900 | V vanadium Alfa | Cr2O3 chromium oxide Alfa | Fe2SiO4 fayalite Rockport | Ni nickel Alfa | Spessartine Little 3 | Fo90.5 | CaMgSi2O6 diopside Wakefield | Albite 639 block | KAlSi3O8 sanidine Itrongay | 0 | 0 | 0 | 0 | 0 | -12.993 | -0.12186 | 0 | 0 | -0.01557 | 0 | 0 | 0 | 0
NWA7635 areaE_078 | 79 | 40 | 20 | 30 | 0 | 168 | 1 | 33.9006 | 0 | 0.007144 | 0.058892 | 0.026181 | 0 | 0.11566 | 44.4892 | 0 | 1.0875 | 19.0823 | 0.43331 | 0.004986 | 0 | 0 | 99.2057 | 3 |  | 1.0057 | 0 | 0.000159 | 0.00129 | 0.000915 | 0 | 0.002713 | 1.1038 | 0 | 0.027328 | 0.84397 | 0.013774 | 0.000287 | 0 | 4.0076 | 0.015349 | 0.0508 | 0.018499 | 0.022888 | 0.011896 | 0.019555 | 0.024676 | 0.015754 | 0.017157 | 0.022353 | 0.015181 | 0.007028 | 0.021245 | 0.007019 | 70.7136 | 54.9728 | 10.656 | 0 | 30.22 | 30.255 | 40 | 30 | 30 | 20 | 40 | 30 | 30 | 20 | 20 | 20 | 40 | 30 | 40 | 30 | 20 | 15 | 15 | 10 | 20 | 15 | 15 | 10 | 10 | 10 | 20 | 15 | 20 | 15 | 20 | 15 | 15 | 10 | 20 | 15 | 15 | 10 | 10 | 10 | 20 | 15 | 20 | 15 | 327.489 | 1.0175 | 2.1079 | 6.7167 | 1.2981 | 2.8246 | 5.1645 | 575.619 | 3.9608 | 16.5134 | 93.2981 | 17.3461 | 0.26375 | 3.9305 | 2.9007 | 1.1256 | 2.0528 | 5.9508 | 1.099 | 2.8323 | 4.2066 | 2.7634 | 4.0535 | 4.2596 | 0.72842 | 4.4245 | 0.25355 | 4.2393 | 324.588 | -0.10804 | 0.055125 | 0.76592 | 0.19909 | -0.01124 | 0.95784 | 572.856 | -0.09263 | 12.2525 | 92.5697 | 12.9216 | 0.010197 | -0.30875 | 0.8473 | -0.00066 | 7.2e-05 | 0.000818 | 0.00058 | -1e-05 | 0.001289 | 0.64471 | -4e-05 | 0.026809 | 0.27439 | 0.01775 | 0.000263 | -0.00068 | 44157.0123 | 0.9799 | 1.1729 | 1.1049 | 1.1603 | 1.007 | 1.1295 | 1.1105 | 1.1134 | 1.1006 | 1.1325 | 0.9749 | 1.0076 | 0.9965 | 1.0302 | 1.6542 | 1.255 | 1.0224 | 1.0197 | 2.1049 | 1.0109 | 1.0052 | 0.9966 | 1.0354 | 0.9996 | 2.4384 | 1.063 | 3.6291 | 1.0977 | 0.9993 | 0.9999 | 0.9402 | 1 | 0.9913 | 0.9076 | 0.8489 | 0.9999 | 0.9999 | 0.9999 | 0.9964 | 0.9768 | 0.9954 | 0.9853 | 1.6197 | 1.4719 | 1.0621 | 1.1832 | 2.1012 | 1.0363 | 0.9476 | 1.1095 | 1.1393 | 1.132 | 2.3686 | 1.0463 | 3.5997 | 1.1143 | 1582.692 | 1417.358 | 164.7698 | 103.9738 | 2379.54 | 125.9162 | 97.8254 | 61.1662 | 151.5036 | 74.7941 | 2969.156 | 283.9171 | 4730.099 | 382.3027 | 0.097831 | 1e-10 | 4.0322e-05 | 0.00039987 | 6.5944e-05 | 1e-10 | 0.00083509 | 0.31168 | 1e-10 | 0.0074398 | 0.048582 | 0.0029599 | 1.0276e-05 | 1e-10 | 50 | 117 | 5 | 26 | 4 | 14 | 2 | 3 | 1 | 92 | 50 | 6 | 114 | 10 | Fo90.5 | Zircon ZrSiO4 639A | TiO2 Rutile MTI | Willemite Zn2SiO4 | Plagioclase (labradorite) 115900 | V vanadium Alfa | Cr2O3 chromium oxide Alfa | Fe2SiO4 fayalite Rockport | Ni nickel Alfa | Spessartine Little 3 | Fo90.5 | CaMgSi2O6 diopside Wakefield | Albite 639 block | KAlSi3O8 sanidine Itrongay | 0 | 0 | 0 | 0 | 0 | 45.5335 | 0 | 0 | 0 | -0.01125 | 0 | 0 | 0 | 0
NWA7635 areaE_079 | 80 | 40 | 20 | 30 | 0 | 169 | 1 | 33.651 | 0 | 0.027095 | 0.038367 | 0.006313 | 0 | 0.15163 | 44.8298 | 0.002192 | 1.0434 | 18.6107 | 0.48856 | 0.000406 | 0 | 0 | 98.8495 | 3 |  | 1.0048 | 0 | 0.000608 | 0.000846 | 0.000222 | 0 | 0.00358 | 1.1195 | 5.3e-05 | 0.026389 | 0.82842 | 0.01563 | 2.3e-05 | 0 | 4.0073 | 0.015685 | 0.048139 | 0.018347 | 0.023173 | 0.012295 | 0.019513 | 0.024678 | 0.015823 | 0.017107 | 0.022265 | 0.014494 | 0.006933 | 0.021449 | 0.006971 | 70.6674 | 55.0241 | 10.656 | 0 | 30.24 | 30.29 | 40 | 30 | 30 | 20 | 40 | 30 | 30 | 20 | 20 | 20 | 40 | 30 | 40 | 30 | 20 | 15 | 15 | 10 | 20 | 15 | 15 | 10 | 10 | 10 | 20 | 15 | 20 | 15 | 20 | 15 | 15 | 10 | 20 | 15 | 15 | 10 | 10 | 10 | 20 | 15 | 20 | 15 | 325.362 | 0.95493 | 2.2338 | 6.6064 | 1.2234 | 2.7416 | 5.4826 | 580.305 | 4.0647 | 15.9956 | 90.5829 | 18.8973 | 0.2569 | 4.0195 | 3.0335 | 1.0133 | 2.0245 | 6.1073 | 1.1754 | 2.8286 | 4.2246 | 2.7923 | 4.0332 | 4.2325 | 0.65919 | 4.3158 | 0.25607 | 4.1913 | 322.329 | -0.05838 | 0.20929 | 0.49913 | 0.04802 | -0.10038 | 1.2579 | 577.513 | 0.031396 | 11.7613 | 89.9237 | 14.5814 | 0.000826 | -0.17187 | 0.84141 | -0.00035 | 0.000273 | 0.000533 | 0.00014 | -8e-05 | 0.001693 | 0.64994 | 1.5e-05 | 0.025734 | 0.26655 | 0.02003 | 2.1e-05 | -0.00038 | 44157.0158 | 0.9794 | 1.1724 | 1.1043 | 1.1595 | 1.0065 | 1.1289 | 1.1099 | 1.1127 | 1.0999 | 1.1319 | 0.9744 | 1.0071 | 0.996 | 1.0297 | 1.6543 | 1.2544 | 1.0225 | 1.0201 | 2.1055 | 1.011 | 1.0053 | 0.9967 | 1.0359 | 0.9997 | 2.4493 | 1.0629 | 3.6485 | 1.0976 | 0.9992 | 0.9999 | 0.9397 | 1 | 0.9913 | 0.907 | 0.8478 | 0.9999 | 0.9999 | 1 | 0.9964 | 0.9766 | 0.9955 | 0.985 | 1.6191 | 1.4705 | 1.061 | 1.1828 | 2.1008 | 1.0351 | 0.946 | 1.109 | 1.1393 | 1.1315 | 2.378 | 1.0454 | 3.6174 | 1.1133 | 1577.179 | 1410.932 | 164.3515 | 104.5125 | 2371.774 | 125.6093 | 97.6578 | 61.1712 | 152.2613 | 74.6765 | 2974.297 | 282.6555 | 4738.011 | 380.5878 | 0.097151 | 1e-10 | 0.00015309 | 0.00026059 | 1.5905e-05 | 1e-10 | 0.0010967 | 0.31421 | 1.5123e-05 | 0.0071416 | 0.047194 | 0.0033401 | 8.3238e-07 | 1e-10 | 50 | 117 | 5 | 26 | 4 | 14 | 2 | 3 | 1 | 92 | 50 | 6 | 114 | 10 | Fo90.5 | Zircon ZrSiO4 639A | TiO2 Rutile MTI | Willemite Zn2SiO4 | Plagioclase (labradorite) 115900 | V vanadium Alfa | Cr2O3 chromium oxide Alfa | Fe2SiO4 fayalite Rockport | Ni nickel Alfa | Spessartine Little 3 | Fo90.5 | CaMgSi2O6 diopside Wakefield | Albite 639 block | KAlSi3O8 sanidine Itrongay | 0 | 0 | 0 | 0 | 0 | 15.3447 | 0 | 0 | 0 | -0.01536 | 0 | 0 | 0 | 0
NWA7635 areaE_080 | 81 | 40 | 20 | 30 | 0 | 170 | 1 | 33.4231 | 0.013193 | 0.026857 | 0.060372 | 0.006797 | 0 | 0.085161 | 45.8938 | 0.010717 | 1.0705 | 17.9352 | 0.42214 | 0.01747 | 0 | 0 | 98.9653 | 3 |  | 1.0018 | 0.000193 | 0.000605 | 0.001336 | 0.00024 | 0 | 0.002018 | 1.1504 | 0.000258 | 0.027178 | 0.8014 | 0.013557 | 0.001015 | 0 | 4.0032 | 0.015561 | 0.046714 | 0.018607 | 0.022955 | 0.012318 | 0.019609 | 0.02481 | 0.016197 | 0.016992 | 0.022787 | 0.014926 | 0.007065 | 0.021543 | 0.007026 | 70.7365 | 55.0513 | 10.656 | 0 | 30.27 | 30.32 | 40 | 30 | 30 | 20 | 40 | 30 | 30 | 20 | 20 | 20 | 40 | 30 | 40 | 30 | 20 | 15 | 15 | 10 | 20 | 15 | 15 | 10 | 10 | 10 | 20 | 15 | 20 | 15 | 20 | 15 | 15 | 10 | 20 | 15 | 15 | 10 | 10 | 10 | 20 | 15 | 20 | 15 | 323.065 | 0.98479 | 2.3031 | 6.7931 | 1.2313 | 2.8368 | 5.0281 | 594.946 | 4.1399 | 16.5316 | 86.6316 | 17.1182 | 0.28883 | 4.0353 | 2.9876 | 0.95728 | 2.0951 | 6.0072 | 1.1796 | 2.8797 | 4.318 | 2.9364 | 3.9863 | 4.4489 | 0.68825 | 4.4998 | 0.25362 | 4.2719 | 320.077 | 0.027509 | 0.20799 | 0.78593 | 0.051669 | -0.05621 | 0.71007 | 592.01 | 0.15353 | 12.0817 | 85.9434 | 12.6184 | 0.03521 | -0.23663 | 0.83554 | 0.000167 | 0.000271 | 0.00084 | 0.00015 | -4e-05 | 0.000956 | 0.66626 | 7.4e-05 | 0.026436 | 0.25475 | 0.017333 | 0.000908 | -0.00052 | 44157.0194 | 0.9785 | 1.1712 | 1.1031 | 1.158 | 1.0054 | 1.1276 | 1.1086 | 1.1114 | 1.0986 | 1.1306 | 0.9733 | 1.0061 | 0.9949 | 1.0287 | 1.6563 | 1.2542 | 1.0224 | 1.0207 | 2.1088 | 1.0109 | 1.0053 | 0.9966 | 1.0368 | 0.9996 | 2.4723 | 1.0629 | 3.6875 | 1.0976 | 0.9992 | 0.9999 | 0.9384 | 1 | 0.9914 | 0.9048 | 0.8445 | 0.9999 | 0.9999 | 0.9999 | 0.9965 | 0.9761 | 0.9956 | 0.9849 | 1.6194 | 1.4688 | 1.0583 | 1.182 | 2.1021 | 1.0314 | 0.9412 | 1.1075 | 1.1388 | 1.1301 | 2.3978 | 1.0438 | 3.6526 | 1.112 | 1582.516 | 1411.912 | 164.235 | 106.3216 | 2379.722 | 125.529 | 97.6034 | 60.9725 | 154.8242 | 74.6437 | 3010.787 | 282.9947 | 4793.226 | 381.0119 | 0.096474 | 6.6493e-05 | 0.00015214 | 0.00041033 | 1.7114e-05 | 1e-10 | 0.00061908 | 0.3221 | 7.395e-05 | 0.0073362 | 0.045105 | 0.0028904 | 3.5483e-05 | 1e-10 | 50 | 117 | 5 | 26 | 4 | 14 | 2 | 3 | 1 | 92 | 50 | 6 | 114 | 10 | Fo90.5 | Zircon ZrSiO4 639A | TiO2 Rutile MTI | Willemite Zn2SiO4 | Plagioclase (labradorite) 115900 | V vanadium Alfa | Cr2O3 chromium oxide Alfa | Fe2SiO4 fayalite Rockport | Ni nickel Alfa | Spessartine Little 3 | Fo90.5 | CaMgSi2O6 diopside Wakefield | Albite 639 block | KAlSi3O8 sanidine Itrongay | 0 | 0 | 0 | 0 | 0 | 30.9494 | 0 | 0 | 0 | -0.00841 | 0 | 0 | 0 | 0
NWA7635 areaE_081 | 82 | 40 | 20 | 30 | 0 | 171 | 1 | 52.4221 | 0 | 0.025009 | 0.019945 | 0.082833 | 0.006549 | 0.11589 | 23.3912 | 0.025176 | 1.3086 | 19.5197 | 1.5962 | 0.035676 | 0.002365 | 0 | 98.5513 | 3 |  | 1.5089 | 0 | 0.000541 | 0.000424 | 0.00281 | 0.000151 | 0.002637 | 0.56309 | 0.000583 | 0.031906 | 0.83762 | 0.049228 | 0.001991 | 8.7e-05 | 4.5112 | 0.014436 | 0.046555 | 0.017894 | 0.021483 | 0.010746 | 0.019176 | 0.024847 | 0.014969 | 0.01594 | 0.021873 | 0.012978 | 0.006715 | 0.015945 | 0.006638 | 70.7348 | 55.0391 | 10.656 | 0 | 30.295 | 30.325 | 40 | 30 | 30 | 20 | 40 | 30 | 30 | 20 | 20 | 20 | 40 | 30 | 40 | 30 | 20 | 15 | 15 | 10 | 20 | 15 | 15 | 10 | 10 | 10 | 20 | 15 | 20 | 15 | 20 | 15 | 15 | 10 | 20 | 15 | 15 | 10 | 10 | 10 | 20 | 15 | 20 | 15 | 544.138 | 0.81163 | 1.906 | 5.3655 | 1.8229 | 2.4339 | 4.3413 | 296.021 | 3.8177 | 18.2625 | 111.73 | 49.7028 | 0.29776 | 3.6483 | 2.9903 | 0.88752 | 1.7234 | 5.1098 | 1.1199 | 2.3702 | 3.4736 | 2.3773 | 3.4597 | 3.8864 | 0.73328 | 3.7704 | 0.2095 | 3.5812 | 541.148 | -0.07589 | 0.18258 | 0.25578 | 0.70302 | 0.052321 | 0.86502 | 293.644 | 0.35805 | 14.3748 | 110.997 | 45.9324 | 0.088256 | 0.067097 | 1.4126 | -0.00046 | 0.000238 | 0.000273 | 0.002046 | 4e-05 | 0.001165 | 0.33047 | 0.000172 | 0.031454 | 0.32901 | 0.063095 | 0.002276 | 0.000148 | 44157.0231 | 1.0005 | 1.1973 | 1.1297 | 1.1909 | 1.0285 | 1.1554 | 1.1365 | 1.1405 | 1.1285 | 1.1596 | 0.9962 | 1.0295 | 1.019 | 1.0522 | 1.5024 | 1.2706 | 1.0268 | 1.0075 | 1.8587 | 1.0141 | 1.0076 | 0.998 | 1.0166 | 1.0013 | 2.0416 | 1.0665 | 2.9398 | 1.1028 | 0.9994 | 0.9997 | 0.9678 | 1 | 0.9849 | 0.9493 | 0.9181 | 0.9999 | 0.9999 | 0.9999 | 0.9935 | 0.9875 | 0.9933 | 0.9894 | 1.5023 | 1.5209 | 1.1226 | 1.1998 | 1.8827 | 1.1123 | 1.0513 | 1.1381 | 1.1472 | 1.1611 | 2.0207 | 1.0842 | 2.9757 | 1.148 | 1316.42 | 1448.691 | 174.6706 | 69.3075 | 1986.333 | 133.3723 | 103.541 | 64.5371 | 101.9021 | 79.047 | 2362.739 | 291.3876 | 3797.308 | 392.5725 | 0.16311 | 1e-10 | 0.00013355 | 0.00013354 | 0.00023285 | 4.0023e-05 | 0.00075417 | 0.15976 | 0.00017246 | 0.0087287 | 0.058253 | 0.010521 | 8.8943e-05 | 1.7103e-05 | 50 | 117 | 5 | 26 | 4 | 14 | 2 | 3 | 1 | 92 | 50 | 6 | 114 | 10 | Fo90.5 | Zircon ZrSiO4 639A | TiO2 Rutile MTI | Willemite Zn2SiO4 | Plagioclase (labradorite) 115900 | V vanadium Alfa | Cr2O3 chromium oxide Alfa | Fe2SiO4 fayalite Rockport | Ni nickel Alfa | Spessartine Little 3 | Fo90.5 | CaMgSi2O6 diopside Wakefield | Albite 639 block | KAlSi3O8 sanidine Itrongay | 0 | 0 | 0 | 0 | 0 | -17.982 | -0.31531 | 0 | 0 | -0.00935 | 0 | 0 | 0 | 0
NWA7635 areaE_082 | 83 | 40 | 20 | 30 | 0 | 172 | 1 | 51.3309 | 0 | 0.03141 | 0.028741 | 0.019013 | 0.015416 | 0.041051 | 27.8662 | 0 | 1.2204 | 17.6842 | 0.82929 | 0.014613 | 0.002665 | 0 | 99.084 | 3 |  | 1.4941 | 0 | 0.000688 | 0.000618 | 0.000652 | 0.00036 | 0.000945 | 0.67835 | 0 | 0.03009 | 0.76738 | 0.025863 | 0.000825 | 9.9e-05 | 4.4953 | 0.014614 | 0.046839 | 0.017961 | 0.021961 | 0.011144 | 0.019112 | 0.024722 | 0.015073 | 0.016306 | 0.022187 | 0.013476 | 0.006845 | 0.017533 | 0.00662 | 70.7162 | 55.0297 | 10.656 | 0 | 30.305 | 30.335 | 40 | 30 | 30 | 20 | 40 | 30 | 30 | 20 | 20 | 20 | 40 | 30 | 40 | 30 | 20 | 15 | 15 | 10 | 20 | 15 | 15 | 10 | 10 | 10 | 20 | 15 | 20 | 15 | 20 | 15 | 15 | 10 | 20 | 15 | 15 | 10 | 10 | 10 | 20 | 15 | 20 | 15 | 530.269 | 0.83446 | 2.0098 | 5.7382 | 1.3441 | 2.5662 | 3.9165 | 354.033 | 3.5212 | 17.5152 | 97.8737 | 27.9757 | 0.26715 | 3.6636 | 3.0346 | 0.90482 | 1.7778 | 5.3687 | 1.1841 | 2.4265 | 3.5966 | 2.4359 | 3.6301 | 4.0408 | 0.73798 | 3.9671 | 0.23252 | 3.5877 | 527.234 | -0.07036 | 0.232 | 0.36953 | 0.15997 | 0.12502 | 0.31333 | 351.597 | -0.10887 | 13.4739 | 97.1357 | 24.0086 | 0.034631 | 0.075874 | 1.3763 | -0.00043 | 0.000302 | 0.000395 | 0.000466 | 9.6e-05 | 0.000422 | 0.39569 | -5e-05 | 0.029483 | 0.28792 | 0.032979 | 0.000893 | 0.000168 | 44157.0267 | 0.9966 | 1.1927 | 1.125 | 1.1851 | 1.0244 | 1.1505 | 1.1316 | 1.1354 | 1.1232 | 1.1545 | 0.9922 | 1.0253 | 1.0148 | 1.048 | 1.5158 | 1.271 | 1.0252 | 1.0098 | 1.8813 | 1.0129 | 1.0067 | 0.9974 | 1.0202 | 1.0007 | 2.1215 | 1.0667 | 3.0795 | 1.103 | 0.9994 | 0.9999 | 0.9621 | 1 | 0.9854 | 0.9403 | 0.9025 | 1 | 0.9999 | 1 | 0.9938 | 0.9854 | 0.994 | 0.9897 | 1.5098 | 1.5157 | 1.1096 | 1.1968 | 1.8992 | 1.0958 | 1.0282 | 1.1323 | 1.1458 | 1.1552 | 2.0919 | 1.0777 | 3.1061 | 1.144 | 1346.193 | 1456.176 | 171.7258 | 76.2999 | 2031.959 | 131.0977 | 101.7921 | 63.2828 | 111.9619 | 77.7459 | 2498.167 | 293.017 | 4007.577 | 394.6736 | 0.15892 | 1e-10 | 0.0001697 | 0.00019294 | 5.2984e-05 | 9.5631e-05 | 0.00027318 | 0.19129 | 1e-10 | 0.0081817 | 0.050978 | 0.0054995 | 3.4902e-05 | 1.934e-05 | 50 | 117 | 5 | 26 | 4 | 14 | 2 | 3 | 1 | 92 | 50 | 6 | 114 | 10 | Fo90.5 | Zircon ZrSiO4 639A | TiO2 Rutile MTI | Willemite Zn2SiO4 | Plagioclase (labradorite) 115900 | V vanadium Alfa | Cr2O3 chromium oxide Alfa | Fe2SiO4 fayalite Rockport | Ni nickel Alfa | Spessartine Little 3 | Fo90.5 | CaMgSi2O6 diopside Wakefield | Albite 639 block | KAlSi3O8 sanidine Itrongay | 0 | 0 | 0 | 0 | 0 | -10.473 | -2.0584 | 0 | 0 | -0.00355 | 0 | 0 | 0 | 0
NWA7635 areaE_083 | 84 | 40 | 20 | 30 | 0 | 173 | 1 | 52.8346 | 0 | 0.033503 | 0.054119 | 0.034055 | 0 | 0.14143 | 24.4597 | 0.009159 | 1.6805 | 17.6341 | 0.3215 | 0.010063 | 0.006486 | 4e-06 | 97.2192 | 3 |  | 1.5601 | 0 | 0.000744 | 0.00118 | 0.001185 | 0 | 0.003302 | 0.60401 | 0.000218 | 0.042031 | 0.77624 | 0.010171 | 0.000576 | 0.000244 | 4.5627 | 0.014553 | 0.04663 | 0.017377 | 0.0218 | 0.011188 | 0.019062 | 0.024516 | 0.014529 | 0.016032 | 0.021858 | 0.012908 | 0.006717 | 0.017375 | 0.006462 | 70.6858 | 55.0342 | 10.656 | 0 | 30.29 | 30.335 | 40 | 30 | 30 | 20 | 40 | 30 | 30 | 20 | 20 | 20 | 40 | 30 | 40 | 30 | 20 | 15 | 15 | 10 | 20 | 15 | 15 | 10 | 10 | 10 | 20 | 15 | 20 | 15 | 20 | 15 | 15 | 10 | 20 | 15 | 15 | 10 | 10 | 10 | 20 | 15 | 20 | 15 | 550.35 | 0.85776 | 1.8948 | 5.9657 | 1.5143 | 2.3479 | 4.5181 | 310.053 | 3.6343 | 22.4101 | 99.6405 | 13.0509 | 0.26475 | 3.5655 | 3.0593 | 0.88635 | 1.6485 | 5.271 | 1.224 | 2.3832 | 3.4515 | 2.2501 | 3.5039 | 3.9006 | 0.706 | 3.7844 | 0.24028 | 3.3818 | 547.291 | -0.02859 | 0.24635 | 0.69469 | 0.29026 | -0.0507 | 1.0666 | 307.803 | 0.13034 | 18.5079 | 98.9345 | 9.2665 | 0.024468 | 0.18368 | 1.4287 | -0.00017 | 0.000321 | 0.000742 | 0.000845 | -4e-05 | 0.001436 | 0.3464 | 6.3e-05 | 0.040498 | 0.29325 | 0.012729 | 0.000631 | 0.000406 | 44157.0303 | 0.9991 | 1.1957 | 1.128 | 1.1889 | 1.027 | 1.1536 | 1.1347 | 1.1387 | 1.1266 | 1.1578 | 0.9947 | 1.028 | 1.0175 | 1.0507 | 1.4992 | 1.2749 | 1.0245 | 1.0082 | 1.8542 | 1.0124 | 1.0063 | 0.9972 | 1.0177 | 1.0003 | 2.0725 | 1.0675 | 2.9943 | 1.1041 | 0.9995 | 0.9999 | 0.9645 | 1 | 0.9845 | 0.9441 | 0.9113 | 0.9999 | 0.9998 | 0.9999 | 0.9934 | 0.9864 | 0.9937 | 0.9913 | 1.4971 | 1.5242 | 1.1146 | 1.1987 | 1.8748 | 1.1026 | 1.0405 | 1.1353 | 1.1464 | 1.158 | 2.048 | 1.0825 | 3.0273 | 1.15 | 1292.242 | 1437.545 | 166.9803 | 70.4394 | 1951.17 | 127.3981 | 98.8739 | 61.6384 | 103.492 | 75.4296 | 2377.02 | 289.4273 | 3818.207 | 389.8357 | 0.16496 | 1e-10 | 0.0001802 | 0.00036271 | 9.6135e-05 | 1e-10 | 0.00092994 | 0.16747 | 6.278e-05 | 0.011239 | 0.051922 | 0.0021226 | 2.466e-05 | 4.682e-05 | 50 | 117 | 5 | 26 | 4 | 14 | 2 | 3 | 1 | 92 | 50 | 6 | 114 | 10 | Fo90.5 | Zircon ZrSiO4 639A | TiO2 Rutile MTI | Willemite Zn2SiO4 | Plagioclase (labradorite) 115900 | V vanadium Alfa | Cr2O3 chromium oxide Alfa | Fe2SiO4 fayalite Rockport | Ni nickel Alfa | Spessartine Little 3 | Fo90.5 | CaMgSi2O6 diopside Wakefield | Albite 639 block | KAlSi3O8 sanidine Itrongay | 0 | 0 | 0 | 0 | 0 | 44.0481 | 0 | 0 | 0 | -0.00889 | 0 | 0 | 0 | 0
NWA7635 areaE_084 | 85 | 40 | 20 | 30 | 0 | 174 | 1 | 48.7939 | 0 | 0.030848 | 0.037656 | 0.063783 | 0 | 0.10619 | 24.1978 | 0 | 1.3063 | 20.2732 | 2.5274 | 0.048921 | 0.018429 | -1e-05 | 97.4044 | 3 |  | 1.4157 | 0 | 0.000673 | 0.000807 | 0.002181 | 0 | 0.002436 | 0.58716 | 0 | 0.032103 | 0.87691 | 0.078569 | 0.002752 | 0.000682 | 4.417 | 0.014315 | 0.048941 | 0.017845 | 0.021694 | 0.010928 | 0.019388 | 0.024571 | 0.015221 | 0.015923 | 0.021849 | 0.013179 | 0.006697 | 0.018105 | 0.006432 | 70.6731 | 55.0392 | 10.656 | 0 | 30.32 | 30.315 | 40 | 30 | 30 | 20 | 40 | 30 | 30 | 20 | 20 | 20 | 40 | 30 | 40 | 30 | 20 | 15 | 15 | 10 | 20 | 15 | 15 | 10 | 10 | 10 | 20 | 15 | 20 | 15 | 20 | 15 | 15 | 10 | 20 | 15 | 15 | 10 | 10 | 10 | 20 | 15 | 20 | 15 | 501.252 | 0.84332 | 1.944 | 5.709 | 1.6567 | 2.3553 | 4.2149 | 306.591 | 3.4027 | 18.253 | 114.842 | 76.7402 | 0.38345 | 3.9278 | 2.8807 | 0.99396 | 1.7186 | 5.2256 | 1.1237 | 2.4333 | 3.4199 | 2.4658 | 3.4588 | 3.8887 | 0.74134 | 3.7772 | 0.26388 | 3.4022 | 498.371 | -0.15064 | 0.22542 | 0.48339 | 0.53299 | -0.09225 | 0.79495 | 304.125 | -0.05609 | 14.3631 | 114.101 | 72.9631 | 0.11957 | 0.52568 | 1.301 | -0.00091 | 0.000294 | 0.000516 | 0.001551 | -7e-05 | 0.00107 | 0.34226 | -3e-05 | 0.031429 | 0.33821 | 0.10022 | 0.003083 | 0.001163 | 44157.0338 | 0.999 | 1.1955 | 1.1279 | 1.1886 | 1.0269 | 1.1534 | 1.1346 | 1.1385 | 1.1265 | 1.1576 | 0.9946 | 1.0278 | 1.0173 | 1.0506 | 1.5208 | 1.2648 | 1.0283 | 1.0084 | 1.8888 | 1.0153 | 1.0086 | 0.9985 | 1.018 | 1.0021 | 2.0651 | 1.0653 | 2.9798 | 1.101 | 0.9993 | 0.9996 | 0.967 | 1 | 0.9859 | 0.9481 | 0.9161 | 0.9999 | 0.9999 | 1 | 0.994 | 0.987 | 0.9934 | 0.9871 | 1.5183 | 1.5115 | 1.1215 | 1.1986 | 1.9123 | 1.1103 | 1.0482 | 1.1367 | 1.1466 | 1.1599 | 2.0416 | 1.0808 | 3.0115 | 1.1418 | 1333.145 | 1419.123 | 176.034 | 70.9629 | 2010.807 | 134.5205 | 104.5203 | 65.1821 | 104.3442 | 79.828 | 2371.149 | 285.2694 | 3807.218 | 384.1451 | 0.15022 | 1e-10 | 0.00016489 | 0.0002524 | 0.00017652 | 1e-10 | 0.0006931 | 0.16546 | 1e-10 | 0.0087218 | 0.059881 | 0.016713 | 0.00012051 | 0.00013399 | 50 | 117 | 5 | 26 | 4 | 14 | 2 | 3 | 1 | 92 | 50 | 6 | 114 | 10 | Fo90.5 | Zircon ZrSiO4 639A | TiO2 Rutile MTI | Willemite Zn2SiO4 | Plagioclase (labradorite) 115900 | V vanadium Alfa | Cr2O3 chromium oxide Alfa | Fe2SiO4 fayalite Rockport | Ni nickel Alfa | Spessartine Little 3 | Fo90.5 | CaMgSi2O6 diopside Wakefield | Albite 639 block | KAlSi3O8 sanidine Itrongay | 0 | 0 | 0 | 0 | 0 | 18.1555 | 0 | 0 | 0 | -0.00858 | 0 | 0 | 0 | 0
NWA7635 areaE_085 | 86 | 40 | 20 | 30 | 0 | 175 | 1 | 54.513 | 0 | 0.032938 | 0.0635 | 0.55573 | 4.6e-05 | 0.73285 | 23.2591 | 0 | 1.2855 | 18.5773 | 2.3236 | 0.063652 | 0.040331 | 0 | 101.448 | 3 |  | 1.5324 | 0 | 0.000696 | 0.001318 | 0.018412 | 1e-06 | 0.016288 | 0.54681 | 0 | 0.030609 | 0.77853 | 0.069985 | 0.003469 | 0.001446 | 4.548 | 0.015629 | 0.05272 | 0.017807 | 0.021592 | 0.011506 | 0.019096 | 0.025612 | 0.014732 | 0.016385 | 0.021606 | 0.013021 | 0.006983 | 0.017612 | 0.00678 | 70.6651 | 55.0496 | 10.656 | 0 | 30.29 | 30.275 | 40 | 30 | 30 | 20 | 40 | 30 | 30 | 20 | 20 | 20 | 40 | 30 | 40 | 30 | 20 | 15 | 15 | 10 | 20 | 15 | 15 | 10 | 10 | 10 | 20 | 15 | 20 | 15 | 20 | 15 | 15 | 10 | 20 | 15 | 15 | 10 | 10 | 10 | 20 | 15 | 20 | 15 | 569.908 | 0.96869 | 1.9396 | 5.9749 | 6.0897 | 2.3459 | 9.0839 | 293.939 | 3.6412 | 17.9055 | 106.382 | 70.9452 | 0.41279 | 4.8947 | 3.5495 | 1.1426 | 1.6997 | 5.1606 | 1.3154 | 2.3305 | 3.6463 | 2.2969 | 3.656 | 3.7862 | 0.73807 | 4.0777 | 0.25538 | 3.7485 | 566.359 | -0.17393 | 0.23999 | 0.8143 | 4.7744 | 0.000362 | 5.4376 | 291.642 | -0.01486 | 14.1108 | 105.644 | 66.8675 | 0.15741 | 1.1462 | 1.4785 | -0.00106 | 0.000313 | 0.00087 | 0.013896 | 0 | 0.007321 | 0.32821 | -1e-05 | 0.030877 | 0.31314 | 0.091852 | 0.004059 | 0.002535 | 44157.0375 | 1.0006 | 1.1974 | 1.1298 | 1.191 | 1.0286 | 1.1554 | 1.1366 | 1.1406 | 1.1286 | 1.1597 | 0.9963 | 1.0295 | 1.0191 | 1.0523 | 1.4927 | 1.2681 | 1.0281 | 1.0074 | 1.8368 | 1.0151 | 1.0084 | 0.9991 | 1.0165 | 1.002 | 2.0419 | 1.0662 | 2.9396 | 1.1022 | 0.9994 | 0.9996 | 0.9684 | 1 | 0.9845 | 0.9522 | 0.9228 | 0.9999 | 0.9998 | 0.9999 | 0.9933 | 0.9877 | 0.9935 | 0.9881 | 1.4926 | 1.5178 | 1.1248 | 1.1998 | 1.86 | 1.1169 | 1.0576 | 1.1394 | 1.147 | 1.1619 | 2.0206 | 1.0842 | 2.9763 | 1.146 | 1337.671 | 1485.849 | 183.0062 | 71.1169 | 2008.608 | 139.8133 | 108.611 | 69.3608 | 104.6941 | 82.9416 | 2433.049 | 299.3155 | 3909.33 | 402.7805 | 0.17072 | 1e-10 | 0.00017555 | 0.00042518 | 0.0015812 | 2.7693e-07 | 0.0047409 | 0.15867 | 1e-10 | 0.0085687 | 0.055443 | 0.015317 | 0.00015866 | 0.00029216 | 50 | 117 | 5 | 26 | 4 | 14 | 2 | 3 | 1 | 92 | 50 | 6 | 114 | 10 | Fo90.5 | Zircon ZrSiO4 639A | TiO2 Rutile MTI | Willemite Zn2SiO4 | Plagioclase (labradorite) 115900 | V vanadium Alfa | Cr2O3 chromium oxide Alfa | Fe2SiO4 fayalite Rockport | Ni nickel Alfa | Spessartine Little 3 | Fo90.5 | CaMgSi2O6 diopside Wakefield | Albite 639 block | KAlSi3O8 sanidine Itrongay | 0 | 0 | 0 | 0 | 0 | -97.651 | -0.00035 | 0 | 0 | -0.06015 | 0 | 0 | 0 | 0
NWA7635 areaE_086 | 87 | 40 | 20 | 30 | 0 | 176 | 1 | 51.7508 | 0 | 0.02806 | 0.049849 | 0.028728 | 0 | 0.10638 | 24.6315 | 0 | 1.2614 | 19.1225 | 2.4887 | 0.01027 | 0 | 0 | 99.4782 | 3 |  | 1.4816 | 0 | 0.000604 | 0.001054 | 0.000969 | 0 | 0.002408 | 0.58974 | 0 | 0.030589 | 0.81615 | 0.076338 | 0.00057 | 0 | 4.4836 | 0.014424 | 0.048113 | 0.018165 | 0.021298 | 0.010776 | 0.01923 | 0.024849 | 0.014958 | 0.016087 | 0.022257 | 0.013188 | 0.006835 | 0.017437 | 0.006587 | 70.6333 | 55.0675 | 10.656 | 0 | 30.255 | 30.26 | 40 | 30 | 30 | 20 | 40 | 30 | 30 | 20 | 20 | 20 | 40 | 30 | 40 | 30 | 20 | 15 | 15 | 10 | 20 | 15 | 15 | 10 | 10 | 10 | 20 | 15 | 20 | 15 | 20 | 15 | 15 | 10 | 20 | 15 | 15 | 10 | 10 | 10 | 20 | 15 | 20 | 15 | 536.529 | 0.81415 | 1.9798 | 5.6625 | 1.3617 | 2.3159 | 4.2816 | 311.861 | 3.469 | 17.8905 | 108.328 | 75.7077 | 0.26853 | 3.5522 | 2.974 | 0.95517 | 1.7749 | 5.0227 | 1.1186 | 2.3853 | 3.4857 | 2.3748 | 3.5219 | 4.024 | 0.74033 | 3.9202 | 0.24347 | 3.5522 | 533.555 | -0.14102 | 0.20493 | 0.63974 | 0.24315 | -0.0823 | 0.79594 | 309.486 | -0.05289 | 13.8653 | 107.587 | 71.7875 | 0.025063 | 0 | 1.3929 | -0.00086 | 0.000267 | 0.000683 | 0.000708 | -6e-05 | 0.001072 | 0.34829 | -3e-05 | 0.03034 | 0.3189 | 0.09861 | 0.000646 | 0 | 44157.041 | 0.9993 | 1.1959 | 1.1282 | 1.189 | 1.0272 | 1.1538 | 1.1349 | 1.1389 | 1.1268 | 1.1579 | 0.9949 | 1.0282 | 1.0176 | 1.0509 | 1.5061 | 1.2666 | 1.0283 | 1.0083 | 1.8657 | 1.0153 | 1.0086 | 0.9985 | 1.0178 | 1.0021 | 2.0658 | 1.0657 | 2.9829 | 1.1017 | 0.9993 | 0.9996 | 0.9673 | 1 | 0.9852 | 0.9485 | 0.9163 | 0.9999 | 0.9998 | 0.9999 | 0.9937 | 0.9871 | 0.9936 | 0.9874 | 1.5041 | 1.5141 | 1.1222 | 1.1989 | 1.8881 | 1.1111 | 1.0489 | 1.1371 | 1.1467 | 1.1603 | 2.0423 | 1.0816 | 3.016 | 1.1431 | 1335.575 | 1453.666 | 179.8911 | 72.2269 | 2016.439 | 137.4633 | 106.7935 | 66.5899 | 106.2129 | 81.5639 | 2423.16 | 292.3418 | 3893.277 | 393.8481 | 0.16083 | 1e-10 | 0.0001499 | 0.00033404 | 8.0527e-05 | 1e-10 | 0.00069396 | 0.16838 | 1e-10 | 0.0084196 | 0.056463 | 0.016444 | 2.5262e-05 | 1e-10 | 50 | 117 | 5 | 26 | 4 | 14 | 2 | 3 | 1 | 92 | 50 | 6 | 114 | 10 | Fo90.5 | Zircon ZrSiO4 639A | TiO2 Rutile MTI | Willemite Zn2SiO4 | Plagioclase (labradorite) 115900 | V vanadium Alfa | Cr2O3 chromium oxide Alfa | Fe2SiO4 fayalite Rockport | Ni nickel Alfa | Spessartine Little 3 | Fo90.5 | CaMgSi2O6 diopside Wakefield | Albite 639 block | KAlSi3O8 sanidine Itrongay | 0 | 0 | 0 | 0 | 0 | 18.5625 | 0 | 0 | 0 | -0.0089 | 0 | 0 | 0 | 0
NWA7635 areaE_087 | 88 | 40 | 20 | 30 | 0 | 177 | 1 | 49.2672 | 0 | 0.028641 | 0.049096 | 0.17491 | 0 | 0.24202 | 23.7757 | 0.007903 | 1.0705 | 18.429 | 2.0422 | 0.10404 | 0.050335 | -1e-05 | 95.2415 | 3 |  | 1.4714 | 0 | 0.000643 | 0.001083 | 0.006157 | 0 | 0.005715 | 0.59386 | 0.00019 | 0.027082 | 0.82054 | 0.065351 | 0.006024 | 0.001918 | 4.4741 | 0.014176 | 0.047576 | 0.018001 | 0.022081 | 0.011198 | 0.019513 | 0.025061 | 0.015037 | 0.016129 | 0.021657 | 0.012887 | 0.006797 | 0.016708 | 0.006498 | 70.7486 | 54.9724 | 10.656 | 0 | 30.23 | 30.255 | 40 | 30 | 30 | 20 | 40 | 30 | 30 | 20 | 20 | 20 | 40 | 30 | 40 | 30 | 20 | 15 | 15 | 10 | 20 | 15 | 15 | 10 | 10 | 10 | 20 | 15 | 20 | 15 | 20 | 15 | 15 | 10 | 20 | 15 | 15 | 10 | 10 | 10 | 20 | 15 | 20 | 15 | 509.591 | 0.8895 | 1.9554 | 6.0258 | 2.6794 | 2.4504 | 5.3676 | 301.211 | 3.6509 | 15.5855 | 104.245 | 62.7822 | 0.47698 | 4.8835 | 2.8564 | 0.93249 | 1.746 | 5.3957 | 1.202 | 2.4581 | 3.5539 | 2.3991 | 3.5385 | 3.8104 | 0.70432 | 3.8736 | 0.2232 | 3.4503 | 506.735 | -0.04299 | 0.20944 | 0.63014 | 1.4774 | -0.02088 | 1.8137 | 298.812 | 0.11245 | 11.7723 | 103.54 | 58.9086 | 0.25379 | 1.4333 | 1.3229 | -0.00026 | 0.000273 | 0.000673 | 0.0043 | -2e-05 | 0.002442 | 0.33628 | 5.4e-05 | 0.02576 | 0.3069 | 0.080919 | 0.006545 | 0.00317 | 44157.0447 | 0.9991 | 1.1957 | 1.128 | 1.1888 | 1.0271 | 1.1536 | 1.1347 | 1.1387 | 1.1266 | 1.1578 | 0.9948 | 1.028 | 1.0175 | 1.0507 | 1.5099 | 1.2673 | 1.0277 | 1.0083 | 1.8696 | 1.0148 | 1.0082 | 0.9984 | 1.0179 | 1.0018 | 2.0689 | 1.066 | 2.9843 | 1.1018 | 0.9994 | 0.9996 | 0.9668 | 1 | 0.9853 | 0.9483 | 0.9153 | 0.9999 | 0.9998 | 0.9999 | 0.9937 | 0.987 | 0.9936 | 0.988 | 1.5077 | 1.5147 | 1.1208 | 1.1987 | 1.892 | 1.1102 | 1.0472 | 1.1368 | 1.1466 | 1.1597 | 2.0452 | 1.0817 | 3.017 | 1.1438 | 1284.954 | 1392.802 | 170.8147 | 69.2139 | 1936.34 | 130.4978 | 101.37 | 63.5647 | 101.7446 | 77.4097 | 2324.324 | 280.4938 | 3728.773 | 377.308 | 0.15275 | 1e-10 | 0.0001532 | 0.00032904 | 0.00048929 | 1e-10 | 0.0015813 | 0.16257 | 5.4163e-05 | 0.0071488 | 0.054339 | 0.013494 | 0.00025581 | 0.00036532 | 50 | 117 | 5 | 26 | 4 | 14 | 2 | 3 | 1 | 92 | 50 | 6 | 114 | 10 | Fo90.5 | Zircon ZrSiO4 639A | TiO2 Rutile MTI | Willemite Zn2SiO4 | Plagioclase (labradorite) 115900 | V vanadium Alfa | Cr2O3 chromium oxide Alfa | Fe2SiO4 fayalite Rockport | Ni nickel Alfa | Spessartine Little 3 | Fo90.5 | CaMgSi2O6 diopside Wakefield | Albite 639 block | KAlSi3O8 sanidine Itrongay | 0 | 0 | 0 | 0 | 0 | 170.559 | 0 | 0 | 0 | -0.02385 | 0 | 0 | 0 | 0
NWA7635 areaE_088 | 89 | 40 | 20 | 30 | 0 | 178 | 1 | 0.64401 | 0.005357 | 0.12427 | 0.055702 | 0.16398 | 0.009719 | 0.00635 | 87.865 | 0.006245 | 0.051337 | 0.039296 | 0.25958 | 0.015255 | 0.000766 | 2e-06 | 89.2468 | 3 |  | 0.0258 | 0.000105 | 0.003744 | 0.001648 | 0.007742 | 0.000312 | 0.000201 | 2.9438 | 0.000201 | 0.001742 | 0.002347 | 0.011142 | 0.001185 | 3.9e-05 | 3.0332 | 0.017339 | 0.0514 | 0.018656 | 0.025923 | 0.015547 | 0.018827 | 0.022057 | 0.017435 | 0.019212 | 0.0228 | 0.018864 | 0.007504 | 0.034126 | 0.00771 | 70.7824 | 54.9875 | 10.656 | 0 | 30.225 | 30.255 | 40 | 30 | 30 | 20 | 40 | 30 | 30 | 20 | 20 | 20 | 40 | 30 | 40 | 30 | 20 | 15 | 15 | 10 | 20 | 15 | 15 | 10 | 10 | 10 | 20 | 15 | 20 | 15 | 20 | 15 | 15 | 10 | 20 | 15 | 15 | 10 | 10 | 10 | 20 | 15 | 20 | 15 | 8.7021 | 1.3757 | 3.81 | 8.9577 | 2.5192 | 3.842 | 5.4959 | 1208.83 | 5.3515 | 5.6294 | 0.69694 | 14.5132 | 0.31581 | 6.0363 | 3.079 | 1.3636 | 2.7163 | 8.2066 | 1.4307 | 3.6711 | 5.4234 | 3.8398 | 5.2605 | 5.0141 | 0.56218 | 6.0418 | 0.29487 | 6.012 | 5.6231 | 0.012126 | 1.0937 | 0.75108 | 1.0885 | 0.098541 | 0.066798 | 1204.99 | 0.090967 | 0.61521 | 0.13476 | 8.4714 | 0.020944 | 0.024258 | 0.01468 | 7.4e-05 | 0.001425 | 0.000802 | 0.003168 | 7.6e-05 | 9e-05 | 1.3561 | 4.4e-05 | 0.001346 | 0.000399 | 0.011637 | 0.00054 | 5.4e-05 | 44157.0483 | 0.9291 | 1.113 | 1.0438 | 1.0837 | 0.9537 | 1.0656 | 1.0463 | 1.0461 | 1.0311 | 1.0656 | 0.9217 | 0.9541 | 0.9402 | 0.9764 | 1.9142 | 1.2159 | 1.0186 | 1.0529 | 2.5265 | 1.0084 | 1.0037 | 0.9959 | 1.0863 | 0.9987 | 3.6354 | 1.0553 | 5.7016 | 1.0866 | 0.9986 | 0.9999 | 0.8758 | 1 | 0.9991 | 0.8156 | 0.7103 | 0.9999 | 0.9999 | 1 | 0.9999 | 0.9495 | 1 | 0.969 | 1.776 | 1.3531 | 0.9312 | 1.141 | 2.4074 | 0.8764 | 0.746 | 1.0418 | 1.12 | 1.0642 | 3.3506 | 0.9561 | 5.3606 | 1.028 | 1793.52 | 1185.147 | 138.3139 | 173.9793 | 2683.264 | 106.2806 | 83.4429 | 52.6425 | 251.3094 | 64.3247 | 4106.119 | 237.0988 | 6462.769 | 318.2726 | 0.001695 | 2.9311e-05 | 0.00080003 | 0.00039219 | 0.00036048 | 7.538e-05 | 5.8241e-05 | 0.65558 | 4.3816e-05 | 0.00037359 | 7.0723e-05 | 0.0019405 | 2.1112e-05 | 6.183e-06 | 50 | 117 | 5 | 26 | 4 | 14 | 2 | 3 | 1 | 92 | 50 | 6 | 114 | 10 | Fo90.5 | Zircon ZrSiO4 639A | TiO2 Rutile MTI | Willemite Zn2SiO4 | Plagioclase (labradorite) 115900 | V vanadium Alfa | Cr2O3 chromium oxide Alfa | Fe2SiO4 fayalite Rockport | Ni nickel Alfa | Spessartine Little 3 | Fo90.5 | CaMgSi2O6 diopside Wakefield | Albite 639 block | KAlSi3O8 sanidine Itrongay | 0 | 0 | 0 | 0 | 0 | -42.337 | -7.8851 | 0 | 0 | -0.01305 | 0 | 0 | 0 | 0
NWA7635 areaE_089 | 90 | 40 | 20 | 30 | 0 | 179 | 1 | 4.2366 | 0 | 0.12309 | 0.076218 | 0.78275 | 0 | 0.044383 | 84.5234 | 0 | 0.052681 | 0.31971 | 0.40568 | 0.26421 | 0.10609 | -1e-05 | 90.9348 | 3 |  | 0.16371 | 0 | 0.003577 | 0.002175 | 0.035649 | 0 | 0.001356 | 2.7316 | 0 | 0.001724 | 0.018418 | 0.016797 | 0.019796 | 0.00523 | 3.1733 | 0.017411 | 0.052604 | 0.019275 | 0.02552 | 0.014931 | 0.019619 | 0.022514 | 0.017888 | 0.018998 | 0.022122 | 0.018487 | 0.007328 | 0.03219 | 0.007596 | 70.7834 | 54.9846 | 10.656 | 0 | 30.23 | 30.255 | 40 | 30 | 30 | 20 | 40 | 30 | 30 | 20 | 20 | 20 | 40 | 30 | 40 | 30 | 20 | 15 | 15 | 10 | 20 | 15 | 15 | 10 | 10 | 10 | 20 | 15 | 20 | 15 | 20 | 15 | 15 | 10 | 20 | 15 | 15 | 10 | 10 | 10 | 20 | 15 | 20 | 15 | 40.636 | 1.3106 | 3.8813 | 8.9206 | 6.6883 | 3.8284 | 5.8152 | 1155.55 | 5.1178 | 5.2882 | 1.6989 | 18.7602 | 0.65555 | 9.0794 | 3.183 | 1.4054 | 2.8142 | 7.8966 | 1.3783 | 3.8373 | 5.3605 | 3.9899 | 5.1278 | 4.6604 | 0.57123 | 5.6509 | 0.28051 | 5.7447 | 37.453 | -0.0948 | 1.0672 | 1.0239 | 5.3099 | -0.07913 | 0.45469 | 1151.56 | -0.00993 | 0.62723 | 1.1276 | 13.1092 | 0.37504 | 3.3347 | 0.097779 | -0.00058 | 0.00139 | 0.001094 | 0.015454 | -6e-05 | 0.000612 | 1.2959 | 0 | 0.001373 | 0.003342 | 0.018007 | 0.009673 | 0.007375 | 44157.052 | 0.9341 | 1.1188 | 1.0497 | 1.0912 | 0.9589 | 1.0719 | 1.0526 | 1.0527 | 1.0379 | 1.0722 | 0.927 | 0.9593 | 0.9458 | 0.9816 | 1.8805 | 1.2195 | 1.0196 | 1.0495 | 2.4609 | 1.0091 | 1.0042 | 0.9962 | 1.081 | 0.9991 | 3.5164 | 1.0565 | 5.4833 | 1.0877 | 0.9986 | 0.9999 | 0.8832 | 1 | 0.9983 | 0.826 | 0.7246 | 0.9999 | 0.9999 | 1 | 0.9994 | 0.9527 | 0.9997 | 0.9705 | 1.7541 | 1.3642 | 0.9453 | 1.1452 | 2.3558 | 0.8934 | 0.766 | 1.0487 | 1.1219 | 1.0711 | 3.2578 | 0.9656 | 5.1846 | 1.0362 | 1779.53 | 1216.052 | 143.1477 | 168.9392 | 2649.354 | 109.9502 | 86.2627 | 54.4318 | 244.1789 | 66.4229 | 4046.726 | 244.323 | 6360.492 | 326.8292 | 0.01129 | 1e-10 | 0.00078062 | 0.00053469 | 0.0017585 | 1e-10 | 0.00039644 | 0.62651 | 1e-10 | 0.0003809 | 0.00059179 | 0.0030028 | 0.00037805 | 0.00084995 | 50 | 117 | 5 | 26 | 4 | 14 | 2 | 3 | 1 | 92 | 50 | 6 | 114 | 10 | Fo90.5 | Zircon ZrSiO4 639A | TiO2 Rutile MTI | Willemite Zn2SiO4 | Plagioclase (labradorite) 115900 | V vanadium Alfa | Cr2O3 chromium oxide Alfa | Fe2SiO4 fayalite Rockport | Ni nickel Alfa | Spessartine Little 3 | Fo90.5 | CaMgSi2O6 diopside Wakefield | Albite 639 block | KAlSi3O8 sanidine Itrongay | 0 | 0 | 0 | 0 | 0 | 796.571 | 0 | 0 | 0 | -0.0888 | 0 | 0 | 0 | 0
NWA7635 areaE_090 | 91 | 40 | 20 | 30 | 0 | 180 | 1 | 0.29573 | 0.17938 | 12.7075 | 0.090539 | 0.4947 | 0 | 0 | 77.9773 | 0.010545 | 0.49893 | 0.32669 | 0.49246 | 0 | 0.00311 | -1e-05 | 93.0768 | 3 |  | 0.011485 | 0.003397 | 0.37111 | 0.002596 | 0.022642 | 0 | 0 | 2.5325 | 0.000329 | 0.016412 | 0.018913 | 0.02049 | 0 | 0.000154 | 3.3972 | 0.016719 | 0.050978 | 0.019621 | 0.024242 | 0.015102 | 0.020261 | 0.025805 | 0.017622 | 0.019107 | 0.022056 | 0.020767 | 0.007473 | 0.0334 | 0.007355 | 70.7505 | 55.1297 | 10.656 | 0 | 30.225 | 30.255 | 40 | 30 | 30 | 20 | 40 | 30 | 30 | 20 | 20 | 20 | 40 | 30 | 40 | 30 | 20 | 15 | 15 | 10 | 20 | 15 | 15 | 10 | 10 | 10 | 20 | 15 | 20 | 15 | 20 | 15 | 15 | 10 | 20 | 15 | 15 | 10 | 10 | 10 | 20 | 15 | 20 | 15 | 5.6881 | 1.8211 | 110.86 | 8.377 | 4.866 | 4.9799 | 5.6558 | 1057.5 | 5.3713 | 10.4153 | 1.9223 | 22.3038 | 0.27695 | 5.6492 | 3.0311 | 1.4055 | 2.8045 | 7.1578 | 1.4559 | 3.8199 | 5.6791 | 3.8084 | 5.2175 | 4.5364 | 0.7482 | 6.0947 | 0.3125 | 5.55 | 2.657 | 0.41561 | 108.056 | 1.2192 | 3.4101 | -5.8533 | -0.02325 | 1053.69 | 0.15382 | 5.8789 | 1.1741 | 16.2091 | -0.03555 | 0.09924 | 0.006937 | 0.002523 | 0.14076 | 0.001303 | 0.009925 | -0.00449 | -3e-05 | 1.1858 | 7.4e-05 | 0.012865 | 0.00348 | 0.022265 | -0.00092 | 0.000219 | 44157.0556 | 0.9327 | 1.1172 | 1.0483 | 1.0901 | 0.9576 | 1.0705 | 1.0513 | 1.0515 | 1.0368 | 1.0709 | 0.9257 | 0.9579 | 0.9446 | 0.9802 | 1.8536 | 1.1846 | 1.0157 | 1.048 | 2.4234 | 1.0062 | 1.0193 | 1.0057 | 1.079 | 1.0108 | 3.4549 | 1.0492 | 5.3959 | 1.0782 | 0.9982 | 0.9988 | 0.9051 | 1 | 0.9991 | 0.8584 | 0.7959 | 0.9999 | 0.9999 | 0.9999 | 0.9997 | 0.9431 | 0.9998 | 0.9658 | 1.7259 | 1.3219 | 0.9638 | 1.1425 | 2.3184 | 0.9246 | 0.8529 | 1.0573 | 1.1185 | 1.0823 | 3.1974 | 0.9479 | 5.096 | 1.0207 | 1776.461 | 1168.835 | 137.9096 | 168.8619 | 2653.992 | 105.9426 | 121.7521 | 77.6781 | 244.4886 | 94.5658 | 4057.149 | 234.4705 | 6399.28 | 314.7969 | 0.00080094 | 0.0010046 | 0.079042 | 0.00063666 | 0.0011293 | 1e-10 | 1e-10 | 0.57326 | 7.4089e-05 | 0.0035701 | 0.00061614 | 0.0037129 | 1e-10 | 2.5294e-05 | 50 | 117 | 5 | 26 | 4 | 14 | 2 | 3 | 1 | 92 | 50 | 6 | 114 | 10 | Fo90.5 | Zircon ZrSiO4 639A | TiO2 Rutile MTI | Willemite Zn2SiO4 | Plagioclase (labradorite) 115900 | V vanadium Alfa | Cr2O3 chromium oxide Alfa | Fe2SiO4 fayalite Rockport | Ni nickel Alfa | Spessartine Little 3 | Fo90.5 | CaMgSi2O6 diopside Wakefield | Albite 639 block | KAlSi3O8 sanidine Itrongay | 0 | 0 | 0 | 0 | 0 | -604.62 | 3.2e-05 | 0 | 0 | 0 | 0 | 0 | 0 | 0
NWA7635 areaE_091 | 92 | 40 | 20 | 30 | 0 | 181 | 1 | 0.17345 | 0 | 34.9197 | 0.08688 | 0.25987 | 0 | 0 | 57.5067 | 0.010519 | 0.9601 | 0.96344 | 0.33056 | 0.006478 | 0 | 0 | 95.2176 | 3 |  | 0.006712 | 0 | 1.0162 | 0.002483 | 0.011853 | 0 | 0 | 1.8612 | 0.000327 | 0.031471 | 0.055582 | 0.013706 | 0.000486 | 0 | 4.0286 | 0.015546 | 0.049314 | 0.020232 | 0.024604 | 0.013735 | 0.021683 | 0.027953 | 0.017109 | 0.018531 | 0.022914 | 0.017086 | 0.007042 | 0.029772 | 0.007243 | 70.7468 | 55.1326 | 10.656 | 0 | 30.24 | 30.295 | 40 | 30 | 30 | 20 | 40 | 30 | 30 | 20 | 20 | 20 | 40 | 30 | 40 | 30 | 20 | 15 | 15 | 10 | 20 | 15 | 15 | 10 | 10 | 10 | 20 | 15 | 20 | 15 | 20 | 15 | 15 | 10 | 20 | 15 | 15 | 10 | 10 | 10 | 20 | 15 | 20 | 15 | 4.5361 | 1.2941 | 288.596 | 8.5049 | 3.2654 | 20.3579 | 5.0205 | 761.673 | 5.0789 | 15.6355 | 4.3353 | 16.8791 | 0.30479 | 5.2805 | 2.8978 | 1.4207 | 2.7645 | 7.338 | 1.3613 | 3.8792 | 5.0692 | 3.4199 | 4.9252 | 4.6334 | 0.59223 | 5.708 | 0.2946 | 5.5802 | 1.6383 | -0.12666 | 285.831 | 1.1669 | 1.9042 | -1.6646 | -0.04865 | 758.253 | 0.15368 | 11.0021 | 3.7431 | 11.1711 | 0.010187 | -0.29967 | 0.004277 | -0.00077 | 0.37233 | 0.001247 | 0.005542 | -0.00128 | -7e-05 | 0.8533 | 7.4e-05 | 0.024076 | 0.011095 | 0.015345 | 0.000263 | -0.00066 | 44157.0592 | 0.939 | 1.1245 | 1.0562 | 1.1011 | 0.9642 | 1.0788 | 1.0598 | 1.0606 | 1.0465 | 1.0798 | 0.9325 | 0.9646 | 0.952 | 0.9868 | 1.7524 | 1.135 | 1.009 | 1.0403 | 2.2648 | 1.001 | 1.0451 | 1.0217 | 1.0673 | 1.0307 | 3.1732 | 1.0379 | 4.9173 | 1.0628 | 0.9977 | 0.9968 | 0.9396 | 1 | 0.9988 | 0.9095 | 0.8832 | 0.9999 | 0.9999 | 0.9999 | 0.9995 | 0.9222 | 0.9997 | 0.956 | 1.6417 | 1.2722 | 1.0012 | 1.1454 | 2.1811 | 0.9822 | 0.9781 | 1.0836 | 1.1168 | 1.1129 | 2.9576 | 0.9233 | 4.6795 | 1.0026 | 1654.899 | 1085.328 | 125.9707 | 152.273 | 2484.298 | 96.6641 | 182.5621 | 117.624 | 221.4998 | 142.7324 | 3785.136 | 215.6458 | 5993.134 | 289.793 | 0.00049386 | 1e-10 | 0.20908 | 0.00060934 | 0.00063057 | 1e-10 | 1e-10 | 0.41253 | 7.4022e-05 | 0.0066812 | 0.0019644 | 0.0025588 | 1.027e-05 | 1e-10 | 50 | 117 | 5 | 26 | 4 | 14 | 2 | 3 | 1 | 92 | 50 | 6 | 114 | 10 | Fo90.5 | Zircon ZrSiO4 639A | TiO2 Rutile MTI | Willemite Zn2SiO4 | Plagioclase (labradorite) 115900 | V vanadium Alfa | Cr2O3 chromium oxide Alfa | Fe2SiO4 fayalite Rockport | Ni nickel Alfa | Spessartine Little 3 | Fo90.5 | CaMgSi2O6 diopside Wakefield | Albite 639 block | KAlSi3O8 sanidine Itrongay | 0 | 0 | 0 | 0 | 0 | -110.1 | 1.5e-05 | 0 | 0 | 0 | 0 | 0 | 0 | 0
NWA7635 areaE_092 | 93 | 40 | 20 | 30 | 0 | 182 | 1 | 0.073538 | 0 | 0.81558 | 0.028161 | 0.17372 | 0 | 0.002959 | 89.836 | 0.015865 | 0.10684 | 0.16665 | 0.12641 | 0.010631 | 0 | 0 | 91.3564 | 3 |  | 0.002882 | 0 | 0.024036 | 0.000815 | 0.008024 | 0 | 9.2e-05 | 2.9443 | 0.0005 | 0.003546 | 0.009736 | 0.005308 | 0.000808 | 0 | 3.0306 | 0.017335 | 0.053085 | 0.018979 | 0.025377 | 0.015581 | 0.019179 | 0.022604 | 0.017754 | 0.018829 | 0.022092 | 0.019379 | 0.007501 | 0.03297 | 0.007578 | 70.4892 | 54.9338 | 10.656 | 0 | 30.27 | 30.315 | 40 | 30 | 30 | 20 | 40 | 30 | 30 | 20 | 20 | 20 | 40 | 30 | 40 | 30 | 20 | 15 | 15 | 10 | 20 | 15 | 15 | 10 | 10 | 10 | 20 | 15 | 20 | 15 | 20 | 15 | 15 | 10 | 20 | 15 | 15 | 10 | 10 | 10 | 20 | 15 | 20 | 15 | 3.7167 | 1.3392 | 10.0003 | 8.2601 | 2.5867 | 4.2283 | 5.6834 | 1236.12 | 5.2943 | 5.9944 | 1.1645 | 10.1974 | 0.28968 | 5.4974 | 3.0753 | 1.4625 | 2.8184 | 7.8803 | 1.4351 | 3.8155 | 5.6525 | 3.9883 | 5.0632 | 4.7141 | 0.59339 | 6.0654 | 0.2751 | 5.8288 | 0.64138 | -0.12325 | 7.182 | 0.37983 | 1.1515 | -0.06217 | 0.030984 | 1232.13 | 0.23116 | 1.2803 | 0.57113 | 4.132 | 0.01458 | -0.33134 | 0.001675 | -0.00075 | 0.009355 | 0.000406 | 0.003351 | -5e-05 | 4.2e-05 | 1.3866 | 0.000111 | 0.002802 | 0.001693 | 0.005676 | 0.000376 | -0.00073 | 44157.0629 | 0.9287 | 1.1125 | 1.0433 | 1.0831 | 0.9533 | 1.0651 | 1.0459 | 1.0456 | 1.0306 | 1.0651 | 0.9213 | 0.9536 | 0.9398 | 0.9759 | 1.9171 | 1.214 | 1.018 | 1.0531 | 2.5311 | 1.0079 | 1.0043 | 0.9963 | 1.0866 | 0.9992 | 3.6393 | 1.0549 | 5.7091 | 1.086 | 0.9986 | 0.9999 | 0.8763 | 1 | 0.9993 | 0.8163 | 0.7135 | 0.9999 | 1 | 1 | 1 | 0.9488 | 1 | 0.9689 | 1.7778 | 1.3504 | 0.9307 | 1.1406 | 2.411 | 0.8764 | 0.7494 | 1.0417 | 1.1197 | 1.0642 | 3.3528 | 0.9545 | 5.3652 | 1.0269 | 1839.583 | 1208.988 | 140.309 | 178.4091 | 2752.002 | 107.8061 | 86.7534 | 54.7493 | 257.6903 | 66.8892 | 4206.687 | 241.7467 | 6621.638 | 324.5256 | 0.00019335 | 1e-10 | 0.0052536 | 0.00019835 | 0.00038133 | 1e-10 | 2.7016e-05 | 0.67034 | 0.00011134 | 0.00077747 | 0.00029973 | 0.00094647 | 1.4699e-05 | 1e-10 | 50 | 117 | 5 | 26 | 4 | 14 | 2 | 3 | 1 | 92 | 50 | 6 | 114 | 10 | Fo90.5 | Zircon ZrSiO4 639A | TiO2 Rutile MTI | Willemite Zn2SiO4 | Plagioclase (labradorite) 115900 | V vanadium Alfa | Cr2O3 chromium oxide Alfa | Fe2SiO4 fayalite Rockport | Ni nickel Alfa | Spessartine Little 3 | Fo90.5 | CaMgSi2O6 diopside Wakefield | Albite 639 block | KAlSi3O8 sanidine Itrongay | 0 | 0 | 0 | 0 | 0 | -115.06 | -2e-05 | 0 | 0 | -0.00292 | 0 | 0 | 0 | 0
NWA7635 areaE_093 | 94 | 40 | 20 | 30 | 0 | 183 | 1 | 1.7426 | 0 | 0.87393 | 0.015437 | 0.1825 | 0 | 0.012438 | 88.206 | 0.009858 | 0.11887 | 0.11604 | 0.13657 | 0.019231 | 0.021009 | 2e-06 | 91.4545 | 3 |  | 0.067987 | 0 | 0.02564 | 0.000445 | 0.008391 | 0 | 0.000384 | 2.878 | 0.000309 | 0.003928 | 0.006749 | 0.005709 | 0.001455 | 0.001046 | 3.0968 | 0.017254 | 0.05425 | 0.018592 | 0.025825 | 0.015293 | 0.019552 | 0.022576 | 0.017598 | 0.019023 | 0.02253 | 0.020043 | 0.007405 | 0.033419 | 0.007551 | 70.4845 | 54.9311 | 10.656 | 0 | 30.305 | 30.325 | 40 | 30 | 30 | 20 | 40 | 30 | 30 | 20 | 20 | 20 | 40 | 30 | 40 | 30 | 20 | 15 | 15 | 10 | 20 | 15 | 15 | 10 | 10 | 10 | 20 | 15 | 20 | 15 | 20 | 15 | 15 | 10 | 20 | 15 | 15 | 10 | 10 | 10 | 20 | 15 | 20 | 15 | 18.3867 | 1.435 | 10.3362 | 8.3563 | 2.6293 | 4.1822 | 5.6693 | 1210.82 | 5.3102 | 6.3068 | 1.0498 | 10.3274 | 0.31585 | 6.425 | 3.0896 | 1.5197 | 2.6799 | 8.1484 | 1.4088 | 3.9183 | 5.5403 | 3.9045 | 5.1666 | 4.8855 | 0.64821 | 5.8783 | 0.28919 | 5.7606 | 15.2971 | -0.08468 | 7.6563 | 0.20793 | 1.2205 | -0.24162 | 0.12903 | 1206.91 | 0.14354 | 1.4211 | 0.40164 | 4.449 | 0.026665 | 0.6644 | 0.039938 | -0.00051 | 0.009973 | 0.000222 | 0.003552 | -0.00019 | 0.000174 | 1.3582 | 6.9e-05 | 0.00311 | 0.00119 | 0.006111 | 0.000688 | 0.001469 | 44157.0665 | 0.9305 | 1.1146 | 1.0454 | 1.0858 | 0.9551 | 1.0674 | 1.0481 | 1.0479 | 1.033 | 1.0675 | 0.9232 | 0.9555 | 0.9418 | 0.9778 | 1.9011 | 1.2155 | 1.0183 | 1.0519 | 2.5049 | 1.0081 | 1.0046 | 0.9964 | 1.0847 | 0.9994 | 3.5968 | 1.0553 | 5.6357 | 1.0865 | 0.9986 | 0.9999 | 0.8788 | 1 | 0.9989 | 0.8198 | 0.7185 | 1 | 1 | 1 | 0.9998 | 0.9498 | 0.9999 | 0.9695 | 1.7664 | 1.3546 | 0.9355 | 1.1421 | 2.3899 | 0.8821 | 0.7564 | 1.0442 | 1.1205 | 1.0667 | 3.3199 | 0.9578 | 5.307 | 1.03 | 1818.71 | 1213.864 | 141.0612 | 175.7596 | 2721.168 | 108.3657 | 87.3528 | 55.1331 | 253.9271 | 67.3387 | 4162.368 | 243.0159 | 6553.515 | 326.0074 | 0.0046114 | 1e-10 | 0.0056005 | 0.00010858 | 0.00040415 | 1e-10 | 0.0001125 | 0.65661 | 6.9138e-05 | 0.00086301 | 0.00021078 | 0.0010191 | 2.6883e-05 | 0.00016934 | 50 | 117 | 5 | 26 | 4 | 14 | 2 | 3 | 1 | 92 | 50 | 6 | 114 | 10 | Fo90.5 | Zircon ZrSiO4 639A | TiO2 Rutile MTI | Willemite Zn2SiO4 | Plagioclase (labradorite) 115900 | V vanadium Alfa | Cr2O3 chromium oxide Alfa | Fe2SiO4 fayalite Rockport | Ni nickel Alfa | Spessartine Little 3 | Fo90.5 | CaMgSi2O6 diopside Wakefield | Albite 639 block | KAlSi3O8 sanidine Itrongay | 0 | 0 | 0 | 0 | 0 | -191.54 | -1e-05 | 0 | 0 | -0.01103 | 0 | 0 | 0 | 0
NWA7635 areaE_094 | 95 | 40 | 20 | 30 | 0 | 184 | 1 | 0.41683 | 0.030559 | 0.73145 | 0.008686 | 0.18616 | 0.006525 | 0 | 89.3398 | 0.010643 | 0.073676 | 0.11815 | 0.15131 | 0 | 0.003643 | 8e-06 | 91.0774 | 3 |  | 0.01638 | 0.000586 | 0.021616 | 0.000252 | 0.008622 | 0.000206 | 0 | 2.9361 | 0.000336 | 0.002452 | 0.006921 | 0.006371 | 0 | 0.000183 | 3.0429 | 0.01711 | 0.051784 | 0.018738 | 0.026131 | 0.015563 | 0.019158 | 0.022704 | 0.017857 | 0.019097 | 0.022792 | 0.020252 | 0.007521 | 0.035251 | 0.007636 | 70.4758 | 54.9314 | 10.656 | 0 | 30.31 | 30.335 | 40 | 30 | 30 | 20 | 40 | 30 | 30 | 20 | 20 | 20 | 40 | 30 | 40 | 30 | 20 | 15 | 15 | 10 | 20 | 15 | 15 | 10 | 10 | 10 | 20 | 15 | 20 | 15 | 20 | 15 | 15 | 10 | 20 | 15 | 15 | 10 | 10 | 10 | 20 | 15 | 20 | 15 | 6.6483 | 1.461 | 9.1797 | 8.4796 | 2.6757 | 4.2945 | 5.6745 | 1228.89 | 5.3683 | 5.9027 | 1.057 | 11.0388 | 0.27455 | 6.0341 | 3.008 | 1.3918 | 2.7452 | 8.3625 | 1.4392 | 3.803 | 5.6988 | 4.0372 | 5.2132 | 5.0202 | 0.65135 | 6.0968 | 0.31605 | 5.9187 | 3.6404 | 0.069262 | 6.4345 | 0.11713 | 1.2364 | 0.066078 | -0.0281 | 1224.85 | 0.15505 | 0.8825 | 0.40566 | 4.9419 | -0.0415 | 0.11547 | 0.009505 | 0.00042 | 0.008382 | 0.000125 | 0.003598 | 5.1e-05 | -4e-05 | 1.3784 | 7.5e-05 | 0.001931 | 0.001202 | 0.006788 | -0.00107 | 0.000255 | 44157.0702 | 0.929 | 1.1129 | 1.0437 | 1.0836 | 0.9536 | 1.0655 | 1.0462 | 1.046 | 1.031 | 1.0655 | 0.9217 | 0.954 | 0.9402 | 0.9763 | 1.9138 | 1.2143 | 1.0182 | 1.0529 | 2.5255 | 1.0081 | 1.0043 | 0.9963 | 1.0863 | 0.9992 | 3.6314 | 1.0551 | 5.6962 | 1.0862 | 0.9986 | 0.9999 | 0.8767 | 1 | 0.9992 | 0.8169 | 0.7139 | 1 | 1 | 1 | 0.9999 | 0.9491 | 1 | 0.969 | 1.7754 | 1.3513 | 0.9316 | 1.1409 | 2.4064 | 0.8774 | 0.7502 | 1.0421 | 1.1199 | 1.0647 | 3.3466 | 0.9553 | 5.355 | 1.0276 | 1829.36 | 1206.107 | 140.2566 | 177.4086 | 2736.514 | 107.7655 | 86.4622 | 54.5646 | 256.2665 | 66.6771 | 4184.926 | 241.4347 | 6588.486 | 324.0611 | 0.0010974 | 0.00016742 | 0.0047068 | 6.1166e-05 | 0.00040943 | 5.0547e-05 | 1e-10 | 0.66637 | 7.4682e-05 | 0.00053593 | 0.00021289 | 0.001132 | 1e-10 | 2.943e-05 | 50 | 117 | 5 | 26 | 4 | 14 | 2 | 3 | 1 | 92 | 50 | 6 | 114 | 10 | Fo90.5 | Zircon ZrSiO4 639A | TiO2 Rutile MTI | Willemite Zn2SiO4 | Plagioclase (labradorite) 115900 | V vanadium Alfa | Cr2O3 chromium oxide Alfa | Fe2SiO4 fayalite Rockport | Ni nickel Alfa | Spessartine Little 3 | Fo90.5 | CaMgSi2O6 diopside Wakefield | Albite 639 block | KAlSi3O8 sanidine Itrongay | 0 | 0 | 0 | 0 | 0 | -86.556 | 15.7084 | 0 | 0 | 0 | 0 | 0 | 0 | 0
NWA7635 areaF_095 | 96 | 40 | 20 | 30 | 0 | 185 | 1 | 33.6267 | 0 | 0.011234 | 0.031449 | 0.014342 | 0 | 0.1181 | 45.6918 | 0.002419 | 0.89324 | 18.2501 | 0.53128 | 0 | 0 | 0 | 99.1706 | 3 |  | 1.0036 | 0 | 0.000252 | 0.000693 | 0.000504 | 0 | 0.002787 | 1.1405 | 5.8e-05 | 0.022581 | 0.81202 | 0.016989 | 0 | 0 | 4.0055 | 0.015394 | 0.048263 | 0.018453 | 0.023038 | 0.01248 | 0.019546 | 0.024259 | 0.015793 | 0.017219 | 0.022265 | 0.014547 | 0.006963 | 0.021623 | 0.006979 | 69.1953 | 50.339 | 10.7155 | 0 | 30.315 | 30.325 | 40 | 30 | 30 | 20 | 40 | 30 | 30 | 20 | 20 | 20 | 40 | 30 | 40 | 30 | 20 | 15 | 15 | 10 | 20 | 15 | 15 | 10 | 10 | 10 | 20 | 15 | 20 | 15 | 20 | 15 | 15 | 10 | 20 | 15 | 15 | 10 | 10 | 10 | 20 | 15 | 20 | 15 | 324.966 | 0.98398 | 2.1439 | 6.4608 | 1.3234 | 2.8576 | 5.0987 | 591.81 | 4.1315 | 14.3208 | 88.4453 | 20.2412 | 0.25726 | 4.0463 | 2.9282 | 1.0225 | 2.0571 | 6.0517 | 1.2143 | 2.8532 | 4.1162 | 2.7921 | 4.0969 | 4.2466 | 0.65965 | 4.3718 | 0.25781 | 4.22 | 322.038 | -0.03848 | 0.086863 | 0.40914 | 0.1091 | -0.00115 | 0.98255 | 589.018 | 0.034638 | 10.0728 | 87.7857 | 15.8694 | -0.00055 | -0.17375 | 0.84081 | -0.00023 | 0.000113 | 0.000437 | 0.000317 | 0 | 0.001323 | 0.66284 | 1.7e-05 | 0.022043 | 0.2602 | 0.021798 | -1e-05 | -0.00038 | 44157.0739 | 0.9789 | 1.1718 | 1.1037 | 1.1588 | 1.006 | 1.1282 | 1.1093 | 1.1121 | 1.0992 | 1.1312 | 0.9738 | 1.0066 | 0.9954 | 1.0292 | 1.6551 | 1.2541 | 1.0226 | 1.0204 | 2.1068 | 1.0111 | 1.0054 | 0.9967 | 1.0364 | 0.9997 | 2.4617 | 1.0628 | 3.6702 | 1.0975 | 0.9992 | 0.9999 | 0.9391 | 1 | 0.9914 | 0.9061 | 0.8457 | 1 | 0.9999 | 1 | 0.9965 | 0.9764 | 0.9955 | 0.9848 | 1.619 | 1.4695 | 1.0599 | 1.1824 | 2.101 | 1.0336 | 0.9432 | 1.1083 | 1.1392 | 1.1309 | 2.3889 | 1.0446 | 3.6372 | 1.1124 | 1583.658 | 1414.918 | 165.0707 | 105.8389 | 2381.335 | 126.1708 | 98.0542 | 61.3374 | 154.1654 | 74.9859 | 3002.01 | 283.4912 | 4781.33 | 381.6945 | 0.097082 | 1e-10 | 6.354e-05 | 0.00021367 | 3.6126e-05 | 1e-10 | 0.00085671 | 0.32045 | 1.6684e-05 | 0.0061171 | 0.046069 | 0.003635 | 1e-10 | 1e-10 | 50 | 117 | 5 | 26 | 4 | 14 | 2 | 3 | 1 | 92 | 50 | 6 | 114 | 10 | Fo90.5 | Zircon ZrSiO4 639A | TiO2 Rutile MTI | Willemite Zn2SiO4 | Plagioclase (labradorite) 115900 | V vanadium Alfa | Cr2O3 chromium oxide Alfa | Fe2SiO4 fayalite Rockport | Ni nickel Alfa | Spessartine Little 3 | Fo90.5 | CaMgSi2O6 diopside Wakefield | Albite 639 block | KAlSi3O8 sanidine Itrongay | 0 | 0 | 0 | 0 | 0 | -126.15 | 0 | 0 | 0 | -0.01393 | 0 | 0 | 0 | 0
NWA7635 areaF_096 | 97 | 40 | 20 | 30 | 0 | 186 | 1 | 33.6299 | 0.020564 | 0.026877 | 0.025731 | 0.025521 | 0 | 0.12337 | 45.4962 | 0.002302 | 0.85009 | 18.3784 | 0.55105 | 0 | 0 | 0 | 99.13 | 3 |  | 1.0032 | 0.000299 | 0.000603 | 0.000567 | 0.000897 | 0 | 0.00291 | 1.135 | 5.5e-05 | 0.02148 | 0.81732 | 0.017613 | 0 | 0 | 4.006 | 0.015424 | 0.046767 | 0.018405 | 0.023166 | 0.012209 | 0.019454 | 0.024628 | 0.015723 | 0.017138 | 0.023124 | 0.015093 | 0.006994 | 0.023124 | 0.006893 | 69.2002 | 50.3956 | 10.7155 | 0 | 30.33 | 30.345 | 40 | 30 | 30 | 20 | 40 | 30 | 30 | 20 | 20 | 20 | 40 | 30 | 40 | 30 | 20 | 15 | 15 | 10 | 20 | 15 | 15 | 10 | 10 | 10 | 20 | 15 | 20 | 15 | 20 | 15 | 15 | 10 | 20 | 15 | 15 | 10 | 10 | 10 | 20 | 15 | 20 | 15 | 325.012 | 1.0032 | 2.2526 | 6.4554 | 1.3573 | 2.7207 | 5.2606 | 589.119 | 4.0929 | 14.1657 | 89.2606 | 20.8644 | 0.2703 | 4.0549 | 2.9414 | 0.96034 | 2.0449 | 6.1207 | 1.1631 | 2.823 | 4.2354 | 2.7675 | 4.0599 | 4.5805 | 0.71283 | 4.4099 | 0.29612 | 4.1165 | 322.07 | 0.042854 | 0.20769 | 0.33471 | 0.19417 | -0.11547 | 1.0253 | 586.351 | 0.032969 | 9.5838 | 88.5477 | 16.4545 | -0.02582 | -0.06155 | 0.84091 | 0.00026 | 0.000271 | 0.000358 | 0.000565 | -9e-05 | 0.00138 | 0.65984 | 1.6e-05 | 0.020973 | 0.26246 | 0.022602 | -0.00067 | -0.00014 | 44157.0774 | 0.9791 | 1.172 | 1.1039 | 1.159 | 1.0061 | 1.1284 | 1.1095 | 1.1123 | 1.0995 | 1.1315 | 0.974 | 1.0068 | 0.9956 | 1.0294 | 1.6548 | 1.2541 | 1.0227 | 1.0203 | 2.1061 | 1.0111 | 1.0054 | 0.9967 | 1.0362 | 0.9997 | 2.4573 | 1.0629 | 3.6625 | 1.0976 | 0.9992 | 0.9999 | 0.9395 | 1 | 0.9914 | 0.9067 | 0.8464 | 1 | 0.9999 | 1 | 0.9965 | 0.9765 | 0.9955 | 0.9848 | 1.619 | 1.4696 | 1.0606 | 1.1826 | 2.1007 | 1.0345 | 0.9442 | 1.1086 | 1.1392 | 1.1312 | 2.385 | 1.0449 | 3.6301 | 1.1127 | 1582.524 | 1414.211 | 165.1599 | 105.4687 | 2379.37 | 126.2391 | 98.1547 | 61.4143 | 153.636 | 75.063 | 2994.37 | 283.473 | 4769.529 | 381.6713 | 0.097093 | 0.00010359 | 0.00015193 | 0.0001748 | 6.4296e-05 | 1e-10 | 0.00089397 | 0.319 | 1.588e-05 | 0.0058202 | 0.046469 | 0.003769 | 1e-10 | 1e-10 | 50 | 117 | 5 | 26 | 4 | 14 | 2 | 3 | 1 | 92 | 50 | 6 | 114 | 10 | Fo90.5 | Zircon ZrSiO4 639A | TiO2 Rutile MTI | Willemite Zn2SiO4 | Plagioclase (labradorite) 115900 | V vanadium Alfa | Cr2O3 chromium oxide Alfa | Fe2SiO4 fayalite Rockport | Ni nickel Alfa | Spessartine Little 3 | Fo90.5 | CaMgSi2O6 diopside Wakefield | Albite 639 block | KAlSi3O8 sanidine Itrongay | 0 | 0 | 0 | 0 | 0 | 12.9739 | 0 | 0 | 0 | -0.01528 | 0 | 0 | 0 | 0
NWA7635 areaF_097 | 98 | 40 | 20 | 30 | 0 | 187 | 1 | 33.6954 | 0 | 0.012801 | 0.048429 | 0.045962 | 0.002975 | 0.15429 | 45.4593 | 0.003223 | 0.89577 | 18.4463 | 0.54331 | 0.013278 | 0 | 0 | 99.3209 | 3 |  | 1.0028 | 0 | 0.000286 | 0.001064 | 0.001612 | 7.1e-05 | 0.00363 | 1.1314 | 7.7e-05 | 0.02258 | 0.81839 | 0.017324 | 0.000766 | 0 | 4.0053 | 0.01534 | 0.04808 | 0.018665 | 0.022808 | 0.012271 | 0.019347 | 0.024233 | 0.015862 | 0.017127 | 0.022089 | 0.014705 | 0.006965 | 0.021242 | 0.006964 | 69.1737 | 50.4319 | 10.7155 | 0 | 30.32 | 30.345 | 40 | 30 | 30 | 20 | 40 | 30 | 30 | 20 | 20 | 20 | 40 | 30 | 40 | 30 | 20 | 15 | 15 | 10 | 20 | 15 | 15 | 10 | 10 | 10 | 20 | 15 | 20 | 15 | 20 | 15 | 15 | 10 | 20 | 15 | 15 | 10 | 10 | 10 | 20 | 15 | 20 | 15 | 325.535 | 0.99237 | 2.2013 | 6.5604 | 1.524 | 2.8223 | 5.3791 | 588.669 | 4.1001 | 14.2786 | 89.5713 | 20.5938 | 0.27693 | 4.0941 | 2.9072 | 1.0144 | 2.1024 | 5.9305 | 1.1744 | 2.7904 | 4.096 | 2.8157 | 4.054 | 4.1783 | 0.67668 | 4.3711 | 0.25001 | 4.1996 | 322.628 | -0.02198 | 0.098916 | 0.62994 | 0.34967 | 0.025555 | 1.2817 | 585.854 | 0.046164 | 10.0985 | 88.8946 | 16.2227 | 0.026924 | -0.10553 | 0.84237 | -0.00013 | 0.000129 | 0.000673 | 0.001018 | 2e-05 | 0.001726 | 0.65927 | 2.2e-05 | 0.0221 | 0.26348 | 0.022284 | 0.000695 | -0.00023 | 44157.0811 | 0.9792 | 1.1721 | 1.104 | 1.1591 | 1.0062 | 1.1285 | 1.1095 | 1.1124 | 1.0995 | 1.1315 | 0.9741 | 1.0068 | 0.9957 | 1.0294 | 1.6551 | 1.2542 | 1.0226 | 1.0203 | 2.1062 | 1.0111 | 1.0054 | 0.9967 | 1.0361 | 0.9997 | 2.4566 | 1.0628 | 3.6606 | 1.0976 | 0.9992 | 0.9999 | 0.9395 | 1 | 0.9914 | 0.9068 | 0.8467 | 0.9999 | 0.9999 | 1 | 0.9965 | 0.9765 | 0.9955 | 0.9849 | 1.6193 | 1.4698 | 1.0606 | 1.1826 | 2.1009 | 1.0346 | 0.9446 | 1.1087 | 1.1392 | 1.1312 | 2.3844 | 1.045 | 3.6284 | 1.1128 | 1585.963 | 1417.201 | 165.3769 | 105.5364 | 2384.063 | 126.4024 | 98.2366 | 61.5517 | 153.7357 | 75.1323 | 2999.131 | 283.9309 | 4776.219 | 382.2943 | 0.097263 | 1e-10 | 7.2357e-05 | 0.00032899 | 0.00011578 | 1.9549e-05 | 0.0011176 | 0.31872 | 2.2236e-05 | 0.0061329 | 0.046651 | 0.0037159 | 2.7148e-05 | 1e-10 | 50 | 117 | 5 | 26 | 4 | 14 | 2 | 3 | 1 | 92 | 50 | 6 | 114 | 10 | Fo90.5 | Zircon ZrSiO4 639A | TiO2 Rutile MTI | Willemite Zn2SiO4 | Plagioclase (labradorite) 115900 | V vanadium Alfa | Cr2O3 chromium oxide Alfa | Fe2SiO4 fayalite Rockport | Ni nickel Alfa | Spessartine Little 3 | Fo90.5 | CaMgSi2O6 diopside Wakefield | Albite 639 block | KAlSi3O8 sanidine Itrongay | 0 | 0 | 0 | 0 | 0 | -19.815 | -0.10764 | 0 | 0 | -0.01814 | 0 | 0 | 0 | 0
NWA7635 areaF_098 | 99 | 40 | 20 | 30 | 0 | 188 | 1 | 33.6165 | 0.016349 | 0.019619 | 0.026757 | 0.001729 | 0 | 0.15922 | 45.7446 | 0 | 0.91948 | 18.0535 | 0.53112 | 0.00381 | 0.00199 | 0 | 99.0947 | 3 |  | 1.0053 | 0.000238 | 0.000441 | 0.000591 | 6.1e-05 | 0 | 0.003765 | 1.1441 | 0 | 0.023291 | 0.80488 | 0.017018 | 0.000221 | 7.6e-05 | 4.0078 | 0.015417 | 0.048189 | 0.018136 | 0.023296 | 0.012515 | 0.019549 | 0.023894 | 0.015997 | 0.017205 | 0.022285 | 0.015463 | 0.007039 | 0.02186 | 0.006884 | 69.2067 | 50.4485 | 10.7155 | 0 | 30.325 | 30.31 | 40 | 30 | 30 | 20 | 40 | 30 | 30 | 20 | 20 | 20 | 40 | 30 | 40 | 30 | 20 | 15 | 15 | 10 | 20 | 15 | 15 | 10 | 10 | 10 | 20 | 15 | 20 | 15 | 20 | 15 | 15 | 10 | 20 | 15 | 15 | 10 | 10 | 10 | 20 | 15 | 20 | 15 | 325.037 | 1.0544 | 2.1408 | 6.5389 | 1.2361 | 2.7918 | 5.3213 | 592.651 | 4.0477 | 14.6291 | 87.4805 | 20.3398 | 0.27047 | 4.1676 | 2.9409 | 1.0204 | 1.9891 | 6.1908 | 1.223 | 2.8567 | 3.9964 | 2.8666 | 4.0923 | 4.2569 | 0.74381 | 4.4711 | 0.26278 | 4.1093 | 322.097 | 0.034086 | 0.15175 | 0.34813 | 0.013158 | -0.07458 | 1.3249 | 589.784 | -0.04454 | 10.3703 | 86.7367 | 15.8687 | 0.007696 | 0.058284 | 0.841 | 0.000207 | 0.000198 | 0.000372 | 3.8e-05 | -6e-05 | 0.001784 | 0.66369 | -2e-05 | 0.022695 | 0.25709 | 0.021797 | 0.000199 | 0.000129 | 44157.0847 | 0.9788 | 1.1716 | 1.1035 | 1.1585 | 1.0058 | 1.128 | 1.109 | 1.1118 | 1.099 | 1.131 | 0.9737 | 1.0064 | 0.9953 | 1.029 | 1.6546 | 1.2539 | 1.0226 | 1.0205 | 2.106 | 1.0111 | 1.0054 | 0.9968 | 1.0365 | 0.9997 | 2.4651 | 1.0629 | 3.6761 | 1.0976 | 0.9992 | 0.9999 | 0.939 | 1 | 0.9913 | 0.906 | 0.8457 | 1 | 0.9999 | 1 | 0.9965 | 0.9763 | 0.9956 | 0.9848 | 1.6182 | 1.469 | 1.0596 | 1.1823 | 2.0999 | 1.0333 | 0.9429 | 1.1082 | 1.1391 | 1.1307 | 2.3917 | 1.0443 | 3.6424 | 1.1122 | 1581.434 | 1413.333 | 164.9767 | 106.0145 | 2378.341 | 126.1025 | 98.0297 | 61.4361 | 154.4241 | 74.9711 | 3004.577 | 283.3131 | 4785.043 | 381.4224 | 0.097104 | 8.2393e-05 | 0.000111 | 0.00018181 | 4.3569e-06 | 1e-10 | 0.0011553 | 0.32086 | 1e-10 | 0.006298 | 0.045518 | 0.0036348 | 7.7605e-06 | 1.4854e-05 | 50 | 117 | 5 | 26 | 4 | 14 | 2 | 3 | 1 | 92 | 50 | 6 | 114 | 10 | Fo90.5 | Zircon ZrSiO4 639A | TiO2 Rutile MTI | Willemite Zn2SiO4 | Plagioclase (labradorite) 115900 | V vanadium Alfa | Cr2O3 chromium oxide Alfa | Fe2SiO4 fayalite Rockport | Ni nickel Alfa | Spessartine Little 3 | Fo90.5 | CaMgSi2O6 diopside Wakefield | Albite 639 block | KAlSi3O8 sanidine Itrongay | 0 | 0 | 0 | 0 | 0 | 14.935 | 0 | 0 | 0 | -0.01823 | 0 | 0 | 0 | 0
NWA7635 areaF_099 | 100 | 40 | 20 | 30 | 0 | 189 | 1 | 33.406 | 0 | 0.019027 | 0.041636 | 0.011097 | 0.004647 | 0.075276 | 46.315 | 0 | 1.3457 | 17.705 | 0.36295 | 0 | 0 | 0 | 99.2864 | 3 |  | 1.0003 | 0 | 0.000428 | 0.000921 | 0.000392 | 0.000112 | 0.001782 | 1.1599 | 0 | 0.034133 | 0.79038 | 0.011645 | 0 | 0 | 4.0019 | 0.015334 | 0.047874 | 0.01867 | 0.023361 | 0.012262 | 0.019391 | 0.024053 | 0.015751 | 0.01725 | 0.022201 | 0.015097 | 0.007023 | 0.022098 | 0.006972 | 69.2024 | 50.4817 | 10.7155 | 0 | 30.265 | 30.275 | 40 | 30 | 30 | 20 | 40 | 30 | 30 | 20 | 20 | 20 | 40 | 30 | 40 | 30 | 20 | 15 | 15 | 10 | 20 | 15 | 15 | 10 | 10 | 10 | 20 | 15 | 20 | 15 | 20 | 15 | 15 | 10 | 20 | 15 | 15 | 10 | 10 | 10 | 20 | 15 | 20 | 15 | 322.7 | 1.001 | 2.2631 | 6.7623 | 1.2529 | 2.8777 | 4.704 | 600.632 | 4.0822 | 19.4212 | 85.2712 | 15.3145 | 0.23703 | 4.0287 | 2.8984 | 1.0065 | 2.1156 | 6.2203 | 1.1686 | 2.8281 | 4.073 | 2.7802 | 4.1086 | 4.2259 | 0.69956 | 4.455 | 0.26429 | 4.2138 | 319.802 | -0.00551 | 0.14758 | 0.54202 | 0.084355 | 0.040123 | 0.62883 | 597.852 | -0.02644 | 15.1944 | 84.5716 | 10.8595 | -0.02726 | -0.18506 | 0.83501 | -3e-05 | 0.000192 | 0.000579 | 0.000245 | 3.1e-05 | 0.000847 | 0.67277 | -1e-05 | 0.033252 | 0.25067 | 0.014917 | -0.0007 | -0.00041 | 44157.0883 | 0.978 | 1.1706 | 1.1025 | 1.1573 | 1.0049 | 1.127 | 1.108 | 1.1108 | 1.0979 | 1.13 | 0.9728 | 1.0056 | 0.9944 | 1.0281 | 1.6574 | 1.254 | 1.0222 | 1.021 | 2.1104 | 1.0108 | 1.0052 | 0.9965 | 1.0372 | 0.9996 | 2.4815 | 1.0628 | 3.7045 | 1.0975 | 0.9992 | 0.9999 | 0.9375 | 1 | 0.9914 | 0.9034 | 0.8434 | 0.9999 | 0.9999 | 1 | 0.9965 | 0.9758 | 0.9957 | 0.9848 | 1.6196 | 1.4679 | 1.0566 | 1.1816 | 2.1027 | 1.0291 | 0.9393 | 1.1069 | 1.1387 | 1.1294 | 2.4056 | 1.0428 | 3.6677 | 1.1113 | 1588.841 | 1415.868 | 164.3483 | 107.4559 | 2389.127 | 125.6154 | 97.6484 | 60.9888 | 156.4892 | 74.6942 | 3033.527 | 283.7108 | 4829.966 | 381.9691 | 0.096413 | 1e-10 | 0.00010796 | 0.00028308 | 2.7931e-05 | 3.0694e-05 | 0.0005483 | 0.32525 | 1e-10 | 0.0092278 | 0.044382 | 0.0024874 | 1e-10 | 1e-10 | 50 | 117 | 5 | 26 | 4 | 14 | 2 | 3 | 1 | 92 | 50 | 6 | 114 | 10 | Fo90.5 | Zircon ZrSiO4 639A | TiO2 Rutile MTI | Willemite Zn2SiO4 | Plagioclase (labradorite) 115900 | V vanadium Alfa | Cr2O3 chromium oxide Alfa | Fe2SiO4 fayalite Rockport | Ni nickel Alfa | Spessartine Little 3 | Fo90.5 | CaMgSi2O6 diopside Wakefield | Albite 639 block | KAlSi3O8 sanidine Itrongay | 0 | 0 | 0 | 0 | 0 | -19.041 | -0.34368 | 0 | 0 | -0.00589 | 0 | 0 | 0 | 0
NWA7635 areaF_100 | 101 | 40 | 20 | 30 | 0 | 190 | 1 | 33.0886 | 0 | 0.020453 | 0.073003 | 0.011348 | 0 | 0.060542 | 46.5432 | 0 | 1.0386 | 16.9414 | 0.54124 | 0.000276 | 0 | 8e-06 | 98.3187 | 3 |  | 1.0041 | 0 | 0.000467 | 0.001636 | 0.000406 | 0 | 0.001453 | 1.1812 | 0 | 0.026696 | 0.76642 | 0.017598 | 1.6e-05 | 0 | 4.0055 | 0.015258 | 0.047651 | 0.018667 | 0.023162 | 0.012169 | 0.019761 | 0.024394 | 0.015809 | 0.017243 | 0.02301 | 0.015201 | 0.007045 | 0.022068 | 0.006956 | 69.2245 | 50.5161 | 10.7155 | 0 | 30.245 | 30.27 | 40 | 30 | 30 | 20 | 40 | 30 | 30 | 20 | 20 | 20 | 40 | 30 | 40 | 30 | 20 | 15 | 15 | 10 | 20 | 15 | 15 | 10 | 10 | 10 | 20 | 15 | 20 | 15 | 20 | 15 | 15 | 10 | 20 | 15 | 15 | 10 | 10 | 10 | 20 | 15 | 20 | 15 | 319.961 | 0.99152 | 2.2729 | 7.0644 | 1.2394 | 2.9307 | 4.7081 | 603.855 | 4.1004 | 16.2709 | 81.2594 | 20.6879 | 0.2611 | 4.1285 | 2.874 | 0.99813 | 2.1142 | 6.1138 | 1.153 | 2.9362 | 4.2015 | 2.8012 | 4.1037 | 4.5397 | 0.70232 | 4.4844 | 0.26054 | 4.2001 | 317.087 | -0.00661 | 0.15866 | 0.95059 | 0.086365 | -0.01566 | 0.50665 | 601.053 | -0.00331 | 11.7304 | 80.5571 | 16.2035 | 0.000551 | -0.07163 | 0.82793 | -4e-05 | 0.000207 | 0.001016 | 0.000251 | -1e-05 | 0.000682 | 0.67637 | 0 | 0.025672 | 0.23877 | 0.022257 | 1.4e-05 | -0.00016 | 44157.0919 | 0.9776 | 1.1701 | 1.102 | 1.1567 | 1.0045 | 1.1265 | 1.1075 | 1.1102 | 1.0973 | 1.1294 | 0.9724 | 1.0051 | 0.9939 | 1.0277 | 1.6564 | 1.2536 | 1.0226 | 1.0213 | 2.1089 | 1.0111 | 1.0054 | 0.9967 | 1.0377 | 0.9997 | 2.4939 | 1.0628 | 3.726 | 1.0974 | 0.9992 | 0.9999 | 0.9374 | 1 | 0.9914 | 0.9034 | 0.8421 | 0.9999 | 0.9998 | 0.9999 | 0.9965 | 0.9757 | 0.9958 | 0.9844 | 1.6179 | 1.4667 | 1.0564 | 1.1813 | 2.1002 | 1.0289 | 0.9376 | 1.1064 | 1.1385 | 1.129 | 2.4166 | 1.0422 | 3.6876 | 1.1102 | 1571.802 | 1401.13 | 163.6453 | 107.2757 | 2363.632 | 125.104 | 97.2726 | 60.7228 | 156.2077 | 74.4067 | 3022.064 | 280.8262 | 4810.585 | 378.0596 | 0.095596 | 1e-10 | 0.00011606 | 0.00049648 | 2.8596e-05 | 1e-10 | 0.00044177 | 0.32699 | 1e-10 | 0.0071241 | 0.042275 | 0.0037115 | 5.554e-07 | 1e-10 | 50 | 117 | 5 | 26 | 4 | 14 | 2 | 3 | 1 | 92 | 50 | 6 | 114 | 10 | Fo90.5 | Zircon ZrSiO4 639A | TiO2 Rutile MTI | Willemite Zn2SiO4 | Plagioclase (labradorite) 115900 | V vanadium Alfa | Cr2O3 chromium oxide Alfa | Fe2SiO4 fayalite Rockport | Ni nickel Alfa | Spessartine Little 3 | Fo90.5 | CaMgSi2O6 diopside Wakefield | Albite 639 block | KAlSi3O8 sanidine Itrongay | 0 | 0 | 0 | 0 | 0 | 184.059 | 0 | 0 | 0 | -0.00614 | 0 | 0 | 0 | 0
NWA7635 areaF_101 | 102 | 40 | 20 | 30 | 0 | 191 | 1 | 33.1159 | 0 | 0.009088 | 0.060053 | 0.037903 | 0 | 0.049918 | 46.4899 | 0 | 1.2973 | 17.1978 | 0.51307 | 0.018063 | 0 | 0 | 98.789 | 3 |  | 0.99894 | 0 | 0.000206 | 0.001338 | 0.001348 | 0 | 0.001191 | 1.1728 | 0 | 0.033147 | 0.77338 | 0.016582 | 0.001056 | 0 | 3.9999 | 0.015353 | 0.048767 | 0.018576 | 0.023068 | 0.012463 | 0.019458 | 0.024464 | 0.016141 | 0.017274 | 0.022351 | 0.015462 | 0.007046 | 0.021688 | 0.007054 | 69.1765 | 50.5555 | 10.7155 | 0 | 30.245 | 30.27 | 40 | 30 | 30 | 20 | 40 | 30 | 30 | 20 | 20 | 20 | 40 | 30 | 40 | 30 | 20 | 15 | 15 | 10 | 20 | 15 | 15 | 10 | 10 | 10 | 20 | 15 | 20 | 15 | 20 | 15 | 15 | 10 | 20 | 15 | 15 | 10 | 10 | 10 | 20 | 15 | 20 | 15 | 320.07 | 1.0158 | 2.1649 | 6.8461 | 1.4964 | 2.7158 | 4.6376 | 603.287 | 4.0954 | 18.9362 | 82.5787 | 19.8473 | 0.28836 | 4.3136 | 2.9062 | 1.0455 | 2.0944 | 6.0642 | 1.2081 | 2.8491 | 4.2201 | 2.9202 | 4.1186 | 4.2832 | 0.72794 | 4.4866 | 0.25228 | 4.318 | 317.163 | -0.02975 | 0.070516 | 0.78196 | 0.28831 | -0.13784 | 0.41748 | 600.367 | -0.02314 | 14.6524 | 81.8507 | 15.3607 | 0.03608 | -0.00441 | 0.82815 | -0.00018 | 9.2e-05 | 0.000836 | 0.000839 | -0.00011 | 0.000562 | 0.67559 | -1e-05 | 0.032067 | 0.2426 | 0.021099 | 0.000931 | -1e-05 | 44157.0955 | 0.9776 | 1.1702 | 1.102 | 1.1567 | 1.0045 | 1.1265 | 1.1075 | 1.1102 | 1.0974 | 1.1294 | 0.9724 | 1.0051 | 0.9939 | 1.0277 | 1.6573 | 1.2535 | 1.0225 | 1.0212 | 2.1099 | 1.011 | 1.0053 | 0.9966 | 1.0376 | 0.9997 | 2.4916 | 1.0627 | 3.7212 | 1.0974 | 0.9992 | 0.9999 | 0.9373 | 1 | 0.9915 | 0.9031 | 0.8427 | 0.9999 | 0.9999 | 0.9999 | 0.9965 | 0.9756 | 0.9957 | 0.9844 | 1.6188 | 1.4666 | 1.0563 | 1.1813 | 2.1014 | 1.0285 | 0.9382 | 1.1064 | 1.1385 | 1.129 | 2.4144 | 1.0422 | 3.6829 | 1.1102 | 1581.036 | 1407.496 | 164.2022 | 107.64 | 2376.829 | 125.525 | 97.562 | 60.8709 | 156.7435 | 74.6248 | 3033.002 | 282.0647 | 4827.263 | 379.7358 | 0.09562 | 1e-10 | 5.1583e-05 | 0.00040841 | 9.5461e-05 | 1e-10 | 0.00036402 | 0.32661 | 1e-10 | 0.0088988 | 0.042954 | 0.0035184 | 3.6384e-05 | 1e-10 | 50 | 117 | 5 | 26 | 4 | 14 | 2 | 3 | 1 | 92 | 50 | 6 | 114 | 10 | Fo90.5 | Zircon ZrSiO4 639A | TiO2 Rutile MTI | Willemite Zn2SiO4 | Plagioclase (labradorite) 115900 | V vanadium Alfa | Cr2O3 chromium oxide Alfa | Fe2SiO4 fayalite Rockport | Ni nickel Alfa | Spessartine Little 3 | Fo90.5 | CaMgSi2O6 diopside Wakefield | Albite 639 block | KAlSi3O8 sanidine Itrongay | 0 | 0 | 0 | 0 | 0 | 3.3829 | 0 | 0 | 0 | -0.00405 | 0 | 0 | 0 | 0
NWA7635 areaF_102 | 103 | 40 | 20 | 30 | 0 | 192 | 1 | 43.1978 | 0 | 0.21616 | 0.038991 | 0.69318 | 0 | 0.50377 | 36.6046 | 0.006944 | 1.0763 | 17.607 | 2.2148 | 0.11472 | 0.087178 | -1e-05 | 102.362 | 3 |  | 1.2332 | 0 | 0.004641 | 0.000822 | 0.023322 | 0 | 0.01137 | 0.8739 | 0.000159 | 0.026026 | 0.74931 | 0.067744 | 0.00635 | 0.003175 | 4.2504 | 0.015072 | 0.047187 | 0.01761 | 0.02168 | 0.011255 | 0.018692 | 0.024501 | 0.015809 | 0.015762 | 0.021645 | 0.013839 | 0.006751 | 0.019416 | 0.006634 | 69.1712 | 50.5688 | 10.7155 | 0 | 30.25 | 30.275 | 40 | 30 | 30 | 20 | 40 | 30 | 30 | 20 | 20 | 20 | 40 | 30 | 40 | 30 | 20 | 15 | 15 | 10 | 20 | 15 | 15 | 10 | 10 | 10 | 20 | 15 | 20 | 15 | 20 | 15 | 15 | 10 | 20 | 15 | 15 | 10 | 10 | 10 | 20 | 15 | 20 | 15 | 432.63 | 0.84485 | 3.3885 | 5.7855 | 6.6979 | 2.4102 | 7.7112 | 468.74 | 3.5048 | 15.901 | 91.2678 | 69.1131 | 0.49484 | 6.2577 | 3.0206 | 0.95501 | 1.7647 | 5.2814 | 1.1076 | 2.4146 | 3.7473 | 2.7231 | 3.4056 | 3.907 | 0.68155 | 3.9746 | 0.24343 | 3.73 | 429.61 | -0.11015 | 1.6239 | 0.50411 | 5.5903 | -0.10721 | 3.9638 | 466.017 | 0.099155 | 11.9881 | 90.5862 | 65.1384 | 0.25142 | 2.5276 | 1.1218 | -0.00067 | 0.002115 | 0.000539 | 0.016267 | -8e-05 | 0.005337 | 0.52441 | 4.8e-05 | 0.026236 | 0.26849 | 0.089474 | 0.006487 | 0.005589 | 44157.0991 | 0.988 | 1.1825 | 1.1146 | 1.1722 | 1.0154 | 1.1396 | 1.1206 | 1.1239 | 1.1115 | 1.1431 | 0.9832 | 1.0162 | 1.0053 | 1.0388 | 1.5792 | 1.2563 | 1.0267 | 1.0149 | 1.9745 | 1.0141 | 1.0079 | 0.9986 | 1.028 | 1.0016 | 2.2828 | 1.0638 | 3.356 | 1.0985 | 0.9992 | 0.9996 | 0.9534 | 1 | 0.9886 | 0.9287 | 0.8829 | 0.9999 | 0.9999 | 1 | 0.9951 | 0.9814 | 0.9949 | 0.9846 | 1.559 | 1.485 | 1.091 | 1.1897 | 1.982 | 1.0733 | 0.9972 | 1.1223 | 1.1425 | 1.1449 | 2.2335 | 1.0609 | 3.3567 | 1.1235 | 1503.362 | 1468.624 | 180.601 | 93.5482 | 2249.759 | 138.1106 | 107.973 | 68.5401 | 136.7631 | 82.5816 | 2830.957 | 295.5973 | 4519.218 | 397.0556 | 0.12952 | 1e-10 | 0.0011879 | 0.0002633 | 0.0018509 | 1e-10 | 0.0034563 | 0.25352 | 4.776e-05 | 0.0072807 | 0.047538 | 0.01492 | 0.00025354 | 0.00064414 | 50 | 117 | 5 | 26 | 4 | 14 | 2 | 3 | 1 | 92 | 50 | 6 | 114 | 10 | Fo90.5 | Zircon ZrSiO4 639A | TiO2 Rutile MTI | Willemite Zn2SiO4 | Plagioclase (labradorite) 115900 | V vanadium Alfa | Cr2O3 chromium oxide Alfa | Fe2SiO4 fayalite Rockport | Ni nickel Alfa | Spessartine Little 3 | Fo90.5 | CaMgSi2O6 diopside Wakefield | Albite 639 block | KAlSi3O8 sanidine Itrongay | 0 | 0 | 0 | 0 | 0 | 2331.47 | 0 | 0 | 0 | -0.04923 | 0 | 0 | 0 | 0
NWA7635 areaF_103 | 104 | 40 | 20 | 30 | 0 | 193 | 1 | 51.19 | 0 | 0.026565 | 0.055621 | 0.053456 | 0 | 0.13528 | 21.9625 | 0.007323 | 1.0893 | 20.495 | 0.59168 | 0.001866 | 0.0055 | 0 | 95.6141 | 3 |  | 1.5068 | 0 | 0.000588 | 0.001209 | 0.001855 | 0 | 0.003148 | 0.54067 | 0.000173 | 0.02716 | 0.89938 | 0.018661 | 0.000107 | 0.000207 | 4.5098 | 0.01421 | 0.046906 | 0.017304 | 0.021115 | 0.010668 | 0.018917 | 0.023959 | 0.014694 | 0.015603 | 0.021113 | 0.01262 | 0.006653 | 0.016636 | 0.006358 | 69.1374 | 50.6023 | 10.7155 | 0 | 30.245 | 30.27 | 40 | 30 | 30 | 20 | 40 | 30 | 30 | 20 | 20 | 20 | 40 | 30 | 40 | 30 | 20 | 15 | 15 | 10 | 20 | 15 | 15 | 10 | 10 | 10 | 20 | 15 | 20 | 15 | 20 | 15 | 15 | 10 | 20 | 15 | 15 | 10 | 10 | 10 | 20 | 15 | 20 | 15 | 528.996 | 0.78991 | 1.8024 | 5.6294 | 1.5435 | 2.2255 | 4.2254 | 277.806 | 3.4128 | 15.5678 | 118.643 | 20.6647 | 0.23879 | 3.4078 | 2.8674 | 0.89127 | 1.6085 | 4.9169 | 1.0919 | 2.2982 | 3.2168 | 2.2839 | 3.3086 | 3.6095 | 0.70893 | 3.6778 | 0.2341 | 3.2524 | 526.128 | -0.10136 | 0.19391 | 0.71247 | 0.4516 | -0.0849 | 1.0086 | 275.522 | 0.10413 | 11.9568 | 117.934 | 16.987 | 0.004682 | 0.15536 | 1.3738 | -0.00062 | 0.000253 | 0.000761 | 0.001314 | -7e-05 | 0.001358 | 0.31004 | 5e-05 | 0.026168 | 0.34955 | 0.023333 | 0.000121 | 0.000344 | 44157.1026 | 1.0017 | 1.1988 | 1.1312 | 1.1928 | 1.0298 | 1.1569 | 1.1381 | 1.1422 | 1.1303 | 1.1612 | 0.9975 | 1.0308 | 1.0204 | 1.0535 | 1.5065 | 1.2746 | 1.025 | 1.0066 | 1.8656 | 1.0127 | 1.0065 | 0.9973 | 1.0153 | 1.0005 | 2.0151 | 1.0673 | 2.8942 | 1.1039 | 0.9995 | 0.9999 | 0.9683 | 1 | 0.9849 | 0.9502 | 0.9187 | 0.9999 | 0.9998 | 0.9999 | 0.9935 | 0.9879 | 0.993 | 0.9916 | 1.5085 | 1.5278 | 1.1227 | 1.2008 | 1.8921 | 1.1133 | 1.0524 | 1.1389 | 1.1473 | 1.1617 | 1.9969 | 1.0868 | 2.9324 | 1.1531 | 1284.229 | 1413.979 | 165.373 | 64.9282 | 1937.761 | 126.157 | 97.8714 | 60.9719 | 95.5636 | 74.6399 | 2251.771 | 284.3335 | 3622.501 | 383.0884 | 0.15862 | 1e-10 | 0.00014185 | 0.00037213 | 0.00014952 | 1e-10 | 0.00087946 | 0.14989 | 5.0155e-05 | 0.0072618 | 0.06189 | 0.0038909 | 4.7218e-06 | 3.9593e-05 | 50 | 117 | 5 | 26 | 4 | 14 | 2 | 3 | 1 | 92 | 50 | 6 | 114 | 10 | Fo90.5 | Zircon ZrSiO4 639A | TiO2 Rutile MTI | Willemite Zn2SiO4 | Plagioclase (labradorite) 115900 | V vanadium Alfa | Cr2O3 chromium oxide Alfa | Fe2SiO4 fayalite Rockport | Ni nickel Alfa | Spessartine Little 3 | Fo90.5 | CaMgSi2O6 diopside Wakefield | Albite 639 block | KAlSi3O8 sanidine Itrongay | 0 | 0 | 0 | 0 | 0 | 16.7485 | 0 | 0 | 0 | -0.01306 | 0 | 0 | 0 | 0
NWA7635 areaF_104 | 105 | 40 | 20 | 30 | 0 | 194 | 1 | 49.0953 | 0 | 0.018777 | 0.03916 | 0.2675 | 0 | 0.20372 | 28.4971 | 0.012173 | 1.2497 | 17.0902 | 1.9289 | 0.020255 | 0.01146 | 8e-06 | 98.4341 | 3 |  | 1.4424 | 0 | 0.000415 | 0.00085 | 0.009262 | 0 | 0.004732 | 0.70017 | 0.000288 | 0.031098 | 0.74851 | 0.060716 | 0.001154 | 0.000429 | 4.449 | 0.014437 | 0.046742 | 0.018139 | 0.021885 | 0.010967 | 0.019883 | 0.024843 | 0.015228 | 0.016142 | 0.021743 | 0.012955 | 0.006713 | 0.018508 | 0.006584 | 69.1693 | 50.6011 | 10.7155 | 0 | 30.255 | 30.31 | 40 | 30 | 30 | 20 | 40 | 30 | 30 | 20 | 20 | 20 | 40 | 30 | 40 | 30 | 20 | 15 | 15 | 10 | 20 | 15 | 15 | 10 | 10 | 10 | 20 | 15 | 20 | 15 | 20 | 15 | 15 | 10 | 20 | 15 | 15 | 10 | 10 | 10 | 20 | 15 | 20 | 15 | 505.215 | 0.83329 | 1.9495 | 5.8329 | 3.3786 | 2.4857 | 5.1854 | 362.399 | 3.7287 | 17.6873 | 93.5242 | 59.84 | 0.29885 | 3.9115 | 2.9335 | 0.91034 | 1.8108 | 5.3291 | 1.1363 | 2.6233 | 3.6297 | 2.4868 | 3.5553 | 3.8793 | 0.66624 | 3.8322 | 0.25152 | 3.5834 | 502.281 | -0.07706 | 0.13871 | 0.50378 | 2.2423 | -0.14637 | 1.5557 | 359.912 | 0.17341 | 13.8056 | 92.8579 | 56.0078 | 0.047333 | 0.3281 | 1.3115 | -0.00047 | 0.000181 | 0.000538 | 0.006524 | -0.00011 | 0.002095 | 0.405 | 8.4e-05 | 0.030214 | 0.27522 | 0.076932 | 0.001221 | 0.000725 | 44157.1062 | 0.9952 | 1.191 | 1.1233 | 1.1829 | 1.0229 | 1.1486 | 1.1297 | 1.1334 | 1.1212 | 1.1525 | 0.9907 | 1.0238 | 1.0132 | 1.0465 | 1.5238 | 1.2655 | 1.0271 | 1.0107 | 1.8907 | 1.0144 | 1.0079 | 0.9982 | 1.0216 | 1.0015 | 2.1476 | 1.0656 | 3.1249 | 1.1014 | 0.9993 | 0.9997 | 0.9616 | 1 | 0.986 | 0.9402 | 0.9024 | 0.9999 | 0.9999 | 0.9999 | 0.994 | 0.985 | 0.9942 | 0.9872 | 1.5154 | 1.5067 | 1.1094 | 1.1956 | 1.907 | 1.0954 | 1.0275 | 1.1313 | 1.1453 | 1.1543 | 2.1149 | 1.0746 | 3.1478 | 1.1378 | 1351.355 | 1434.525 | 174.9701 | 78.2775 | 2033.746 | 133.7036 | 103.8597 | 65.0527 | 114.7819 | 79.3436 | 2521.834 | 288.6265 | 4042.909 | 388.6254 | 0.15144 | 1e-10 | 0.00010147 | 0.00026313 | 0.00074239 | 1e-10 | 0.0013565 | 0.1958 | 8.3525e-05 | 0.0083847 | 0.04873 | 0.012829 | 4.7736e-05 | 8.3613e-05 | 50 | 117 | 5 | 26 | 4 | 14 | 2 | 3 | 1 | 92 | 50 | 6 | 114 | 10 | Fo90.5 | Zircon ZrSiO4 639A | TiO2 Rutile MTI | Willemite Zn2SiO4 | Plagioclase (labradorite) 115900 | V vanadium Alfa | Cr2O3 chromium oxide Alfa | Fe2SiO4 fayalite Rockport | Ni nickel Alfa | Spessartine Little 3 | Fo90.5 | CaMgSi2O6 diopside Wakefield | Albite 639 block | KAlSi3O8 sanidine Itrongay | 0 | 0 | 0 | 0 | 0 | 6.3579 | 0 | 0 | 0 | -0.01714 | 0 | 0 | 0 | 0
NWA7635 areaF_105 | 106 | 40 | 20 | 30 | 0 | 195 | 1 | 51.3179 | 0 | 0.029069 | 0.041908 | 0.075114 | 0 | 0.084399 | 25.9652 | 0.00313 | 1.1707 | 19.9206 | 1.4039 | 0.015085 | 0.010517 | 0 | 100.037 | 3 |  | 1.4596 | 0 | 0.000622 | 0.00088 | 0.002518 | 0 | 0.001898 | 0.61761 | 7.2e-05 | 0.028203 | 0.84464 | 0.042781 | 0.000832 | 0.000382 | 4.4618 | 0.014383 | 0.047566 | 0.017731 | 0.021444 | 0.010881 | 0.018962 | 0.024703 | 0.014712 | 0.016051 | 0.021919 | 0.013247 | 0.006682 | 0.017707 | 0.006418 | 69.1776 | 50.5199 | 10.7155 | 0 | 30.29 | 30.335 | 40 | 30 | 30 | 20 | 40 | 30 | 30 | 20 | 20 | 20 | 40 | 30 | 40 | 30 | 20 | 15 | 15 | 10 | 20 | 15 | 15 | 10 | 10 | 10 | 20 | 15 | 20 | 15 | 20 | 15 | 15 | 10 | 20 | 15 | 15 | 10 | 10 | 10 | 20 | 15 | 20 | 15 | 528.097 | 0.82366 | 1.9234 | 5.6373 | 1.751 | 2.3117 | 4.1441 | 329.11 | 3.5567 | 16.8094 | 112.221 | 44.2913 | 0.28454 | 3.6645 | 2.9166 | 0.93144 | 1.7101 | 5.0994 | 1.1211 | 2.3491 | 3.5073 | 2.3078 | 3.5122 | 3.9197 | 0.73981 | 3.758 | 0.24798 | 3.3653 | 525.181 | -0.10777 | 0.21336 | 0.53792 | 0.62998 | -0.05083 | 0.63677 | 326.802 | 0.044544 | 12.8888 | 111.481 | 40.5333 | 0.036564 | 0.29918 | 1.3714 | -0.00065 | 0.000278 | 0.000575 | 0.001833 | -4e-05 | 0.000857 | 0.36774 | 2.1e-05 | 0.028208 | 0.33042 | 0.055676 | 0.000944 | 0.000661 | 44157.1098 | 0.9985 | 1.195 | 1.1273 | 1.188 | 1.0264 | 1.1529 | 1.134 | 1.1379 | 1.1259 | 1.157 | 0.9942 | 1.0274 | 1.0169 | 1.0501 | 1.518 | 1.2695 | 1.0262 | 1.0086 | 1.884 | 1.0137 | 1.0073 | 0.9977 | 1.0184 | 1.0011 | 2.0782 | 1.0663 | 3.0038 | 1.1024 | 0.9994 | 0.9998 | 0.9652 | 1 | 0.9856 | 0.9452 | 0.9104 | 0.9999 | 0.9999 | 0.9999 | 0.9939 | 0.9865 | 0.9935 | 0.9892 | 1.5149 | 1.5167 | 1.1166 | 1.1983 | 1.906 | 1.1046 | 1.04 | 1.1352 | 1.1464 | 1.1582 | 2.0533 | 1.0807 | 3.0347 | 1.1451 | 1363.687 | 1467.475 | 175.8403 | 73.6334 | 2056.755 | 134.2652 | 104.2515 | 64.8895 | 108.1836 | 79.5772 | 2455.205 | 295.1161 | 3942.616 | 397.481 | 0.15834 | 1e-10 | 0.00015608 | 0.00028097 | 0.00020858 | 1e-10 | 0.00055525 | 0.17778 | 2.1456e-05 | 0.0078279 | 0.058503 | 0.0092843 | 3.6877e-05 | 7.624e-05 | 50 | 117 | 5 | 26 | 4 | 14 | 2 | 3 | 1 | 92 | 50 | 6 | 114 | 10 | Fo90.5 | Zircon ZrSiO4 639A | TiO2 Rutile MTI | Willemite Zn2SiO4 | Plagioclase (labradorite) 115900 | V vanadium Alfa | Cr2O3 chromium oxide Alfa | Fe2SiO4 fayalite Rockport | Ni nickel Alfa | Spessartine Little 3 | Fo90.5 | CaMgSi2O6 diopside Wakefield | Albite 639 block | KAlSi3O8 sanidine Itrongay | 0 | 0 | 0 | 0 | 0 | 35.9213 | 0 | 0 | 0 | -0.00758 | 0 | 0 | 0 | 0
NWA7635 areaF_106 | 107 | 40 | 20 | 30 | 0 | 196 | 1 | 51.2234 | 0 | 0.055544 | 0.051568 | 0.062641 | 0.001001 | 0.10952 | 27.6689 | 0 | 1.6366 | 18.173 | 0.37452 | 0.012288 | 0.006412 | -1e-05 | 99.3754 | 3 |  | 1.4845 | 0 | 0.001211 | 0.001104 | 0.00214 | 2.3e-05 | 0.00251 | 0.67061 | 0 | 0.040175 | 0.78516 | 0.011629 | 0.00069 | 0.000237 | 4.4876 | 0.014562 | 0.047021 | 0.01727 | 0.021447 | 0.010935 | 0.019357 | 0.024911 | 0.015144 | 0.016407 | 0.022338 | 0.013574 | 0.006732 | 0.018687 | 0.006606 | 69.1707 | 50.5037 | 10.7155 | 0 | 30.32 | 30.35 | 40 | 30 | 30 | 20 | 40 | 30 | 30 | 20 | 20 | 20 | 40 | 30 | 40 | 30 | 20 | 15 | 15 | 10 | 20 | 15 | 15 | 10 | 10 | 10 | 20 | 15 | 20 | 15 | 20 | 15 | 15 | 10 | 20 | 15 | 15 | 10 | 10 | 10 | 20 | 15 | 20 | 15 | 527.586 | 0.85163 | 2.0616 | 5.7832 | 1.6599 | 2.5352 | 4.4949 | 351.764 | 3.6728 | 22.1773 | 100.627 | 14.6866 | 0.29339 | 3.753 | 2.9969 | 0.91097 | 1.6505 | 5.1204 | 1.1343 | 2.5012 | 3.6581 | 2.4627 | 3.6794 | 4.1008 | 0.74998 | 3.8409 | 0.26427 | 3.5706 | 524.589 | -0.05934 | 0.41102 | 0.66284 | 0.52556 | 0.008135 | 0.83644 | 349.301 | -0.0066 | 18.0752 | 99.8769 | 10.8457 | 0.02912 | 0.18245 | 1.3698 | -0.00036 | 0.000535 | 0.000708 | 0.001529 | 6e-06 | 0.001126 | 0.39306 | 0 | 0.039559 | 0.29603 | 0.014897 | 0.000751 | 0.000403 | 44157.1134 | 0.9965 | 1.1925 | 1.1248 | 1.185 | 1.0243 | 1.1503 | 1.1314 | 1.1352 | 1.1231 | 1.1543 | 0.992 | 1.0252 | 1.0146 | 1.0479 | 1.52 | 1.272 | 1.0243 | 1.0098 | 1.8873 | 1.0122 | 1.0062 | 0.9971 | 1.0201 | 1.0003 | 2.1206 | 1.0669 | 3.0778 | 1.1032 | 0.9995 | 0.9999 | 0.9613 | 1 | 0.9856 | 0.9391 | 0.9025 | 0.9999 | 0.9998 | 0.9999 | 0.9939 | 0.9851 | 0.9939 | 0.9904 | 1.5138 | 1.5168 | 1.1075 | 1.1966 | 1.9053 | 1.0934 | 1.0274 | 1.1318 | 1.1455 | 1.1546 | 2.0909 | 1.0775 | 3.1038 | 1.1449 | 1357.222 | 1462.275 | 170.0354 | 76.3809 | 2047.216 | 129.7599 | 100.7992 | 62.787 | 112.075 | 76.9269 | 2503.572 | 294.2096 | 4016.043 | 396.2543 | 0.15817 | 1e-10 | 0.00030067 | 0.00034623 | 0.000174 | 6.2231e-06 | 0.00072935 | 0.19002 | 1e-10 | 0.010978 | 0.052413 | 0.0024842 | 2.937e-05 | 4.6494e-05 | 50 | 117 | 5 | 26 | 4 | 14 | 2 | 3 | 1 | 92 | 50 | 6 | 114 | 10 | Fo90.5 | Zircon ZrSiO4 639A | TiO2 Rutile MTI | Willemite Zn2SiO4 | Plagioclase (labradorite) 115900 | V vanadium Alfa | Cr2O3 chromium oxide Alfa | Fe2SiO4 fayalite Rockport | Ni nickel Alfa | Spessartine Little 3 | Fo90.5 | CaMgSi2O6 diopside Wakefield | Albite 639 block | KAlSi3O8 sanidine Itrongay | 0 | 0 | 0 | 0 | 0 | -76.121 | -0.051 | 0 | 0 | -0.00704 | 0 | 0 | 0 | 0
NWA7635 areaF_107 | 108 | 40 | 20 | 30 | 0 | 197 | 1 | 50.5659 | 0 | 0.024092 | 0.044552 | 0.10549 | 0 | 0.25858 | 25.3234 | 0 | 1.1798 | 17.9641 | 1.5642 | 0.009918 | 0.001929 | 0 | 97.042 | 3 |  | 1.4931 | 0 | 0.000535 | 0.000971 | 0.003671 | 0 | 0.006037 | 0.62533 | 0 | 0.029508 | 0.79075 | 0.049487 | 0.000568 | 7.3e-05 | 4.4981 | 0.014559 | 0.045319 | 0.017721 | 0.021329 | 0.010671 | 0.018747 | 0.024638 | 0.014576 | 0.016257 | 0.022116 | 0.01286 | 0.006734 | 0.017415 | 0.006548 | 69.1743 | 50.4883 | 10.7155 | 0 | 30.335 | 30.355 | 40 | 30 | 30 | 20 | 40 | 30 | 30 | 20 | 20 | 20 | 40 | 30 | 40 | 30 | 20 | 15 | 15 | 10 | 20 | 15 | 15 | 10 | 10 | 10 | 20 | 15 | 20 | 15 | 20 | 15 | 15 | 10 | 20 | 15 | 15 | 10 | 10 | 10 | 20 | 15 | 20 | 15 | 523.605 | 0.84256 | 1.8884 | 5.6264 | 1.9897 | 2.263 | 5.4428 | 321.019 | 3.4639 | 16.9927 | 100.771 | 49.0151 | 0.26117 | 3.5705 | 3.0288 | 0.84805 | 1.7115 | 5.0544 | 1.0977 | 2.2993 | 3.4924 | 2.2691 | 3.6089 | 3.9979 | 0.69206 | 3.8265 | 0.23727 | 3.5156 | 520.577 | -0.00549 | 0.17688 | 0.57196 | 0.89204 | -0.04739 | 1.9505 | 318.75 | -0.14504 | 12.9918 | 100.079 | 45.1886 | 0.023892 | 0.054936 | 1.3594 | -3e-05 | 0.00023 | 0.000611 | 0.002595 | -4e-05 | 0.002626 | 0.35868 | -7e-05 | 0.028434 | 0.29663 | 0.06207 | 0.000617 | 0.000121 | 44157.117 | 0.9982 | 1.1946 | 1.1269 | 1.1874 | 1.0261 | 1.1524 | 1.1335 | 1.1374 | 1.1253 | 1.1565 | 0.9938 | 1.027 | 1.0165 | 1.0497 | 1.5095 | 1.269 | 1.0267 | 1.0089 | 1.87 | 1.014 | 1.0076 | 0.9981 | 1.0188 | 1.0013 | 2.0887 | 1.0663 | 3.0227 | 1.1024 | 0.9994 | 0.9997 | 0.9648 | 1 | 0.9852 | 0.9453 | 0.9108 | 0.9999 | 0.9999 | 1 | 0.9937 | 0.9864 | 0.9938 | 0.9887 | 1.5059 | 1.5156 | 1.1162 | 1.198 | 1.8904 | 1.1047 | 1.0403 | 1.1352 | 1.1463 | 1.158 | 2.0626 | 1.0801 | 3.0533 | 1.1441 | 1308.194 | 1422.591 | 171.6013 | 72.1331 | 1973.078 | 131.0588 | 101.7697 | 63.8369 | 105.9772 | 77.7025 | 2397.86 | 286.1863 | 3850.245 | 385.512 | 0.15696 | 1e-10 | 0.00012939 | 0.00029876 | 0.00029533 | 1e-10 | 0.0017008 | 0.1734 | 1e-10 | 0.0078906 | 0.052519 | 0.010351 | 2.4098e-05 | 1.3999e-05 | 50 | 117 | 5 | 26 | 4 | 14 | 2 | 3 | 1 | 92 | 50 | 6 | 114 | 10 | Fo90.5 | Zircon ZrSiO4 639A | TiO2 Rutile MTI | Willemite Zn2SiO4 | Plagioclase (labradorite) 115900 | V vanadium Alfa | Cr2O3 chromium oxide Alfa | Fe2SiO4 fayalite Rockport | Ni nickel Alfa | Spessartine Little 3 | Fo90.5 | CaMgSi2O6 diopside Wakefield | Albite 639 block | KAlSi3O8 sanidine Itrongay | 0 | 0 | 0 | 0 | 0 | 30.706 | 0 | 0 | 0 | -0.02304 | 0 | 0 | 0 | 0
NWA7635 areaF_108 | 109 | 40 | 20 | 30 | 0 | 198 | 1 | 53.154 | 0 | 0.029139 | 0.035008 | 0.065236 | 0 | 0.11275 | 21.8843 | 0.014025 | 1.183 | 20.7291 | 1.3455 | 0.006755 | 0.007806 | 0 | 98.5666 | 3 |  | 1.518 | 0 | 0.000626 | 0.000738 | 0.002196 | 0 | 0.002546 | 0.52266 | 0.000322 | 0.028616 | 0.88251 | 0.04117 | 0.000374 | 0.000284 | 4.5206 | 0.014232 | 0.047133 | 0.017591 | 0.021214 | 0.010691 | 0.019107 | 0.024289 | 0.014363 | 0.015855 | 0.022008 | 0.012827 | 0.006672 | 0.017691 | 0.006353 | 69.2497 | 50.3525 | 10.7155 | 0 | 30.34 | 30.365 | 40 | 30 | 30 | 20 | 40 | 30 | 30 | 20 | 20 | 20 | 40 | 30 | 40 | 30 | 20 | 15 | 15 | 10 | 20 | 15 | 15 | 10 | 10 | 10 | 20 | 15 | 20 | 15 | 20 | 15 | 15 | 10 | 20 | 15 | 15 | 10 | 10 | 10 | 20 | 15 | 20 | 15 | 551.594 | 0.79952 | 1.8682 | 5.4223 | 1.668 | 2.2119 | 4.1155 | 276.435 | 3.6245 | 16.8945 | 120.496 | 42.3121 | 0.28499 | 3.4861 | 2.9103 | 0.90495 | 1.6562 | 4.9741 | 1.1135 | 2.3339 | 3.2796 | 2.1845 | 3.4251 | 3.9244 | 0.74048 | 3.7058 | 0.26797 | 3.2653 | 548.684 | -0.10543 | 0.21198 | 0.44822 | 0.55451 | -0.13523 | 0.83594 | 274.25 | 0.19937 | 12.9688 | 119.756 | 38.6063 | 0.017023 | 0.22079 | 1.4328 | -0.00064 | 0.000276 | 0.000479 | 0.001613 | -0.0001 | 0.001126 | 0.3086 | 9.6e-05 | 0.028384 | 0.35494 | 0.053029 | 0.000439 | 0.000488 | 44157.1206 | 1.0023 | 1.1994 | 1.1318 | 1.1936 | 1.0303 | 1.1576 | 1.1387 | 1.1428 | 1.1309 | 1.1619 | 0.998 | 1.0313 | 1.0209 | 1.0541 | 1.4993 | 1.2726 | 1.0264 | 1.0064 | 1.8538 | 1.0138 | 1.0074 | 0.9978 | 1.0149 | 1.0011 | 2.0063 | 1.0669 | 2.8792 | 1.1033 | 0.9995 | 0.9998 | 0.9697 | 1 | 0.9846 | 0.9523 | 0.9226 | 0.9999 | 0.9999 | 0.9999 | 0.9934 | 0.9883 | 0.993 | 0.9904 | 1.5019 | 1.526 | 1.1266 | 1.2012 | 1.8807 | 1.1176 | 1.0583 | 1.1402 | 1.1477 | 1.1632 | 1.9891 | 1.0875 | 2.9188 | 1.1517 | 1311.431 | 1453.625 | 173.8777 | 66.2997 | 1979.214 | 132.7179 | 103.0098 | 64.1401 | 97.6205 | 78.5907 | 2308.208 | 292.3717 | 3714.6 | 393.8842 | 0.16543 | 1e-10 | 0.00015507 | 0.00023413 | 0.00018358 | 1e-10 | 0.00072892 | 0.14919 | 9.603e-05 | 0.0078767 | 0.062845 | 0.0088428 | 1.717e-05 | 5.6262e-05 | 50 | 117 | 5 | 26 | 4 | 14 | 2 | 3 | 1 | 92 | 50 | 6 | 114 | 10 | Fo90.5 | Zircon ZrSiO4 639A | TiO2 Rutile MTI | Willemite Zn2SiO4 | Plagioclase (labradorite) 115900 | V vanadium Alfa | Cr2O3 chromium oxide Alfa | Fe2SiO4 fayalite Rockport | Ni nickel Alfa | Spessartine Little 3 | Fo90.5 | CaMgSi2O6 diopside Wakefield | Albite 639 block | KAlSi3O8 sanidine Itrongay | 0 | 0 | 0 | 0 | 0 | 10.917 | 0 | 0 | 0 | -0.01001 | 0 | 0 | 0 | 0
NWA7635 areaF_109 | 110 | 40 | 20 | 30 | 0 | 199 | 1 | 52.0208 | 0 | 0.020933 | 0.043343 | 0.03614 | 0 | 0.15116 | 23.1696 | 0 | 1.2141 | 20.2013 | 1.6451 | 0.016271 | 0 | 0 | 98.5188 | 3 |  | 1.4928 | 0 | 0.000452 | 0.000918 | 0.001222 | 0 | 0.00343 | 0.55603 | 0 | 0.02951 | 0.86419 | 0.05058 | 0.000905 | 0 | 4.4951 | 0.014458 | 0.0462 | 0.017876 | 0.021395 | 0.010712 | 0.019457 | 0.024702 | 0.014904 | 0.016086 | 0.022124 | 0.012896 | 0.006843 | 0.016668 | 0.006448 | 69.2272 | 50.3208 | 10.7155 | 0 | 30.35 | 30.34 | 40 | 30 | 30 | 20 | 40 | 30 | 30 | 20 | 20 | 20 | 40 | 30 | 40 | 30 | 20 | 15 | 15 | 10 | 20 | 15 | 15 | 10 | 10 | 10 | 20 | 15 | 20 | 15 | 20 | 15 | 15 | 10 | 20 | 15 | 15 | 10 | 10 | 10 | 20 | 15 | 20 | 15 | 538.528 | 0.86892 | 1.873 | 5.6264 | 1.4138 | 2.4048 | 4.5572 | 293.145 | 3.4161 | 17.3094 | 115.967 | 51.2492 | 0.27105 | 3.3562 | 2.9885 | 0.87551 | 1.7203 | 5.0709 | 1.108 | 2.4388 | 3.4303 | 2.3597 | 3.5298 | 3.9788 | 0.72996 | 3.921 | 0.23068 | 3.3859 | 535.54 | -0.00659 | 0.15271 | 0.55548 | 0.30578 | -0.04366 | 1.1268 | 290.786 | -0.11372 | 13.3289 | 115.237 | 47.3282 | 0.04037 | -0.02967 | 1.3985 | -4e-05 | 0.000199 | 0.000594 | 0.00089 | -3e-05 | 0.001517 | 0.32721 | -5e-05 | 0.029172 | 0.34155 | 0.065009 | 0.001042 | -7e-05 | 44157.1242 | 1.0008 | 1.1977 | 1.13 | 1.1913 | 1.0288 | 1.1557 | 1.1368 | 1.1409 | 1.1289 | 1.16 | 0.9965 | 1.0297 | 1.0193 | 1.0525 | 1.5056 | 1.2703 | 1.0268 | 1.0073 | 1.8645 | 1.0142 | 1.0077 | 0.998 | 1.0163 | 1.0014 | 2.0346 | 1.0664 | 2.9281 | 1.1027 | 0.9994 | 0.9997 | 0.9682 | 1 | 0.985 | 0.95 | 0.9188 | 0.9999 | 0.9999 | 1 | 0.9936 | 0.9877 | 0.9932 | 0.9894 | 1.5059 | 1.521 | 1.1234 | 1.2 | 1.8894 | 1.1135 | 1.0526 | 1.1385 | 1.1472 | 1.1615 | 2.0144 | 1.0846 | 2.9644 | 1.1482 | 1321.695 | 1447.682 | 174.7311 | 68.7662 | 1995.074 | 133.4172 | 103.5614 | 64.6243 | 101.201 | 79.0401 | 2351.113 | 291.0773 | 3780.034 | 392.2008 | 0.16147 | 1e-10 | 0.00011171 | 0.00029016 | 0.00010123 | 1e-10 | 0.00098258 | 0.15819 | 1e-10 | 0.0080955 | 0.060473 | 0.010841 | 4.072e-05 | 1e-10 | 50 | 117 | 5 | 26 | 4 | 14 | 2 | 3 | 1 | 92 | 50 | 6 | 114 | 10 | Fo90.5 | Zircon ZrSiO4 639A | TiO2 Rutile MTI | Willemite Zn2SiO4 | Plagioclase (labradorite) 115900 | V vanadium Alfa | Cr2O3 chromium oxide Alfa | Fe2SiO4 fayalite Rockport | Ni nickel Alfa | Spessartine Little 3 | Fo90.5 | CaMgSi2O6 diopside Wakefield | Albite 639 block | KAlSi3O8 sanidine Itrongay | 0 | 0 | 0 | 0 | 0 | 28.177 | 0 | 0 | 0 | -0.01308 | 0 | 0 | 0 | 0
NWA7635 areaF_110 | 111 | 40 | 20 | 30 | 0 | 200 | 1 | 49.301 | 0 | 0.48185 | 0.029752 | 1.5343 | 0.006586 | 0.75015 | 18.7453 | 0.002206 | 0.61587 | 12.7793 | 13.0105 | 0.16189 | 0.006865 | 0 | 97.4256 | 3 |  | 1.4557 | 0 | 0.010699 | 0.000649 | 0.053392 | 0.000156 | 0.017512 | 0.46287 | 5.2e-05 | 0.015402 | 0.5625 | 0.41159 | 0.009268 | 0.000259 | 4.4971 | 0.014314 | 0.044708 | 0.018246 | 0.021461 | 0.010451 | 0.01986 | 0.026947 | 0.014331 | 0.016067 | 0.022298 | 0.011829 | 0.007274 | 0.01801 | 0.006362 | 69.2394 | 50.3143 | 10.7155 | 0 | 30.315 | 30.305 | 40 | 30 | 30 | 20 | 40 | 30 | 30 | 20 | 20 | 20 | 40 | 30 | 40 | 30 | 20 | 15 | 15 | 10 | 20 | 15 | 15 | 10 | 10 | 10 | 20 | 15 | 20 | 15 | 20 | 15 | 15 | 10 | 20 | 15 | 15 | 10 | 10 | 10 | 20 | 15 | 20 | 15 | 529.394 | 0.85013 | 5.0861 | 5.4744 | 14.9365 | 2.6286 | 9.0933 | 235.344 | 3.5421 | 10.657 | 73.2724 | 380.593 | 0.66564 | 3.7176 | 3.1454 | 0.87652 | 1.6805 | 5.0933 | 1.1826 | 2.3647 | 3.7371 | 2.1414 | 3.5108 | 3.9557 | 0.60955 | 4.4689 | 0.26614 | 3.5163 | 526.249 | -0.0264 | 3.4056 | 0.38119 | 13.7539 | 0.050731 | 5.3536 | 233.203 | 0.031348 | 6.6928 | 72.6629 | 376.124 | 0.3995 | 0.2013 | 1.3742 | -0.00016 | 0.004436 | 0.000407 | 0.040016 | 3.9e-05 | 0.007208 | 0.26241 | 1.5e-05 | 0.014648 | 0.21537 | 0.51663 | 0.010311 | 0.000445 | 44157.1279 | 1.001 | 1.1979 | 1.1301 | 1.1909 | 1.0289 | 1.1557 | 1.1368 | 1.1407 | 1.1286 | 1.1598 | 0.9966 | 1.0299 | 1.0193 | 1.0527 | 1.4534 | 1.2301 | 1.0485 | 1.0079 | 1.761 | 1.0308 | 1.0212 | 1.0069 | 1.0175 | 1.0117 | 2.0424 | 1.0585 | 2.9405 | 1.0915 | 0.9983 | 0.9977 | 0.9786 | 1 | 0.9842 | 0.9683 | 0.9471 | 0.9999 | 0.9999 | 1 | 0.9929 | 0.9901 | 0.9944 | 0.9669 | 1.4523 | 1.4701 | 1.1595 | 1.2003 | 1.7834 | 1.1536 | 1.0994 | 1.1486 | 1.1482 | 1.1733 | 2.021 | 1.0793 | 2.9803 | 1.111 | 1219.003 | 1348.438 | 222.7188 | 70.0369 | 1811.778 | 171.232 | 135.0489 | 86.5883 | 103.4644 | 103.6806 | 2344.684 | 271.4521 | 3766.802 | 365.4429 | 0.15867 | 1e-10 | 0.0024913 | 0.00019913 | 0.0045533 | 3.8809e-05 | 0.0046683 | 0.12686 | 1.5099e-05 | 0.004065 | 0.038131 | 0.086151 | 0.00040297 | 5.1295e-05 | 50 | 117 | 5 | 26 | 4 | 14 | 2 | 3 | 1 | 92 | 50 | 6 | 114 | 10 | Fo90.5 | Zircon ZrSiO4 639A | TiO2 Rutile MTI | Willemite Zn2SiO4 | Plagioclase (labradorite) 115900 | V vanadium Alfa | Cr2O3 chromium oxide Alfa | Fe2SiO4 fayalite Rockport | Ni nickel Alfa | Spessartine Little 3 | Fo90.5 | CaMgSi2O6 diopside Wakefield | Albite 639 block | KAlSi3O8 sanidine Itrongay | 0 | 0 | 0 | 0 | 0 | -80.782 | -0.04896 | 0 | 0 | -0.1278 | 0 | 0 | 0 | 0
NWA7635 areaF_111 | 112 | 40 | 20 | 30 | 0 | 201 | 1 | 49.8004 | 0 | 0.23994 | 0 | 1.8916 | 0.057119 | 0.98373 | 16.9967 | 0 | 0.53076 | 11.8197 | 15.9901 | 0.1709 | 0.001418 | 4e-06 | 98.4824 | 3 |  | 1.4535 | 0 | 0.005266 | 0 | 0.065071 | 0.001337 | 0.022701 | 0.41488 | 0 | 0.013122 | 0.5143 | 0.50005 | 0.009671 | 5.3e-05 | 4.4985 | 0.014216 | 0.044653 | 0.018181 | 0.021651 | 0.010238 | 0.019959 | 0.026928 | 0.015065 | 0.016378 | 0.022898 | 0.012326 | 0.007295 | 0.016256 | 0.00629 | 69.2546 | 50.3105 | 10.716 | 0 | 30.27 | 30.27 | 40 | 30 | 30 | 20 | 40 | 30 | 30 | 20 | 20 | 20 | 40 | 30 | 40 | 30 | 20 | 15 | 15 | 10 | 20 | 15 | 15 | 10 | 10 | 10 | 20 | 15 | 20 | 15 | 20 | 15 | 15 | 10 | 20 | 15 | 15 | 10 | 10 | 10 | 20 | 15 | 20 | 15 | 539.796 | 0.88319 | 3.3172 | 5.1628 | 18.3892 | 2.8788 | 10.6006 | 213.107 | 3.5121 | 9.8959 | 68.4576 | 466.431 | 0.64669 | 3.5198 | 3.157 | 0.88429 | 1.6365 | 5.1677 | 1.1687 | 2.338 | 3.6397 | 2.3474 | 3.6377 | 4.1367 | 0.6723 | 4.4814 | 0.22079 | 3.478 | 536.639 | -0.0011 | 1.6807 | -0.00496 | 17.2205 | 0.43564 | 6.9384 | 210.76 | -0.12557 | 5.748 | 67.7853 | 461.949 | 0.4259 | 0.041851 | 1.4014 | -1e-05 | 0.002189 | -1e-05 | 0.050101 | 0.000334 | 0.009342 | 0.23716 | -6e-05 | 0.012581 | 0.20091 | 0.63452 | 0.010992 | 9.3e-05 | 44157.1315 | 1.0021 | 1.1992 | 1.1314 | 1.1923 | 1.0301 | 1.157 | 1.1381 | 1.142 | 1.1299 | 1.1612 | 0.9977 | 1.031 | 1.0204 | 1.0538 | 1.4385 | 1.2215 | 1.054 | 1.0075 | 1.7329 | 1.035 | 1.0241 | 1.009 | 1.0169 | 1.0139 | 2.0233 | 1.0568 | 2.9081 | 1.0891 | 0.998 | 0.9972 | 0.9812 | 1 | 0.9838 | 0.9729 | 0.9545 | 1 | 1 | 1 | 0.9927 | 0.9913 | 0.9945 | 0.9616 | 1.4386 | 1.4608 | 1.1699 | 1.2013 | 1.7561 | 1.165 | 1.1124 | 1.1523 | 1.149 | 1.1774 | 2.0037 | 1.0801 | 2.951 | 1.1037 | 1206.503 | 1345.423 | 237.855 | 69.6493 | 1786.356 | 183.0805 | 143.6783 | 92.8471 | 103.0652 | 110.5289 | 2342.388 | 270.8405 | 3766.318 | 364.6487 | 0.16181 | 1e-10 | 0.0012295 | 1e-10 | 0.0057009 | 0.00033326 | 0.0060503 | 0.11465 | 1e-10 | 0.0034912 | 0.035572 | 0.10581 | 0.00042962 | 1.0664e-05 | 50 | 117 | 5 | 26 | 4 | 14 | 2 | 3 | 1 | 92 | 50 | 6 | 114 | 10 | Fo90.5 | Zircon ZrSiO4 639A | TiO2 Rutile MTI | Willemite Zn2SiO4 | Plagioclase (labradorite) 115900 | V vanadium Alfa | Cr2O3 chromium oxide Alfa | Fe2SiO4 fayalite Rockport | Ni nickel Alfa | Spessartine Little 3 | Fo90.5 | CaMgSi2O6 diopside Wakefield | Albite 639 block | KAlSi3O8 sanidine Itrongay | 0 | 0 | 0 | 0 | 0 | -19.443 | -0.32291 | 0 | 0 | -0.19416 | 0 | 0 | 0 | 0
NWA7635 areaF_112 | 113 | 40 | 20 | 30 | 0 | 202 | 1 | 50.577 | 0 | 0.072649 | 0.033408 | 0.76687 | 0.002878 | 0.40547 | 28.5624 | 0 | 1.3052 | 14.9032 | 1.429 | 0.063632 | 0.030403 | 0 | 98.152 | 3 |  | 1.5055 | 0 | 0.001626 | 0.000734 | 0.026903 | 6.9e-05 | 0.009543 | 0.71102 | 0 | 0.032907 | 0.66133 | 0.045573 | 0.003672 | 0.001154 | 4.5229 | 0.014727 | 0.047824 | 0.0184 | 0.021967 | 0.011127 | 0.019447 | 0.024956 | 0.014749 | 0.016366 | 0.022415 | 0.013191 | 0.006761 | 0.017849 | 0.006535 | 69.1372 | 50.3795 | 10.716 | 0 | 30.245 | 30.27 | 40 | 30 | 30 | 20 | 40 | 30 | 30 | 20 | 20 | 20 | 40 | 30 | 40 | 30 | 20 | 15 | 15 | 10 | 20 | 15 | 15 | 10 | 10 | 10 | 20 | 15 | 20 | 15 | 20 | 15 | 15 | 10 | 20 | 15 | 15 | 10 | 10 | 10 | 20 | 15 | 20 | 15 | 524.598 | 0.88025 | 2.4073 | 5.798 | 7.7282 | 2.5737 | 6.7745 | 363.178 | 3.626 | 18.5556 | 81.335 | 45.3762 | 0.37925 | 4.3907 | 3.0996 | 0.94966 | 1.8696 | 5.3682 | 1.2044 | 2.5164 | 3.6723 | 2.3335 | 3.6541 | 4.1252 | 0.68497 | 3.8849 | 0.23135 | 3.5213 | 521.498 | -0.06941 | 0.53768 | 0.4298 | 6.5237 | 0.023379 | 3.1009 | 360.844 | -0.0281 | 14.4258 | 80.6501 | 41.4913 | 0.1479 | 0.86943 | 1.3619 | -0.00042 | 0.0007 | 0.000459 | 0.01898 | 1.8e-05 | 0.004175 | 0.40604 | -1e-05 | 0.031574 | 0.23904 | 0.056991 | 0.003817 | 0.001922 | 44157.1352 | 0.9949 | 1.1907 | 1.1229 | 1.1826 | 1.0227 | 1.1483 | 1.1294 | 1.1331 | 1.1209 | 1.1522 | 0.9904 | 1.0235 | 1.0129 | 1.0462 | 1.5121 | 1.2677 | 1.0264 | 1.0108 | 1.8649 | 1.0138 | 1.0075 | 0.9982 | 1.0217 | 1.0013 | 2.1576 | 1.0662 | 3.1411 | 1.1021 | 0.9994 | 0.9997 | 0.9607 | 1 | 0.9854 | 0.9395 | 0.9017 | 0.9999 | 0.9999 | 1 | 0.9937 | 0.9847 | 0.9945 | 0.988 | 1.5035 | 1.5091 | 1.1073 | 1.1954 | 1.8793 | 1.0937 | 1.026 | 1.131 | 1.1452 | 1.1536 | 2.1235 | 1.0746 | 3.164 | 1.1393 | 1326.827 | 1435.02 | 172.7239 | 78.3691 | 1986.219 | 131.9511 | 102.6442 | 64.8272 | 114.935 | 78.4188 | 2529.538 | 289.1766 | 4052.544 | 389.1028 | 0.15724 | 1e-10 | 0.00039333 | 0.00022453 | 0.0021597 | 1.7885e-05 | 0.002704 | 0.1963 | 1e-10 | 0.0087619 | 0.042322 | 0.0095035 | 0.0001492 | 0.00022154 | 50 | 117 | 5 | 26 | 4 | 14 | 2 | 3 | 1 | 92 | 50 | 6 | 114 | 10 | Fo90.5 | Zircon ZrSiO4 639A | TiO2 Rutile MTI | Willemite Zn2SiO4 | Plagioclase (labradorite) 115900 | V vanadium Alfa | Cr2O3 chromium oxide Alfa | Fe2SiO4 fayalite Rockport | Ni nickel Alfa | Spessartine Little 3 | Fo90.5 | CaMgSi2O6 diopside Wakefield | Albite 639 block | KAlSi3O8 sanidine Itrongay | 0 | 0 | 0 | 0 | 0 | -59.192 | -0.03958 | 0 | 0 | -0.03259 | 0 | 0 | 0 | 0
NWA7635 areaF_113 | 114 | 40 | 20 | 30 | 0 | 203 | 1 | 1.5781 | 0 | 0.17919 | 0.11365 | 0.8159 | 0.036537 | 0 | 87.7196 | 0.001476 | 0.053172 | 0.79349 | 0.30657 | 0.046584 | 0.044433 | -1e-05 | 91.6887 | 3 |  | 0.060812 | 0 | 0.005193 | 0.003234 | 0.037054 | 0.001129 | 0 | 2.8269 | 4.6e-05 | 0.001736 | 0.045583 | 0.012658 | 0.00348 | 0.002184 | 3.0823 | 0.016929 | 0.049575 | 0.019181 | 0.022416 | 0.014193 | 0.017958 | 0.022926 | 0.017572 | 0.018536 | 0.022832 | 0.019874 | 0.007367 | 0.034237 | 0.007656 | 69.0874 | 50.5431 | 10.7125 | 0 | 30.25 | 30.265 | 40 | 30 | 30 | 20 | 40 | 30 | 30 | 20 | 20 | 20 | 40 | 30 | 40 | 30 | 20 | 15 | 15 | 10 | 20 | 15 | 15 | 10 | 10 | 10 | 20 | 15 | 20 | 15 | 20 | 15 | 15 | 10 | 20 | 15 | 15 | 10 | 10 | 10 | 20 | 15 | 20 | 15 | 16.7391 | 1.0257 | 4.3985 | 7.6447 | 6.6676 | 3.7527 | 5.6933 | 1203.3 | 4.9169 | 5.6344 | 3.4061 | 15.7366 | 0.37181 | 7.2958 | 2.9442 | 1.2604 | 2.8326 | 6.1154 | 1.2112 | 3.2822 | 5.7131 | 3.8805 | 4.8955 | 4.9993 | 0.64366 | 5.776 | 0.30681 | 5.8928 | 13.7949 | -0.23467 | 1.5658 | 1.5292 | 5.4564 | 0.36707 | -0.04093 | 1199.42 | 0.021489 | 0.6351 | 2.7625 | 9.9606 | 0.064999 | 1.403 | 0.036025 | -0.00142 | 0.00204 | 0.001635 | 0.015874 | 0.000281 | -6e-05 | 1.3496 | 1e-05 | 0.00139 | 0.008188 | 0.013681 | 0.001678 | 0.003102 | 44157.1387 | 0.9315 | 1.1157 | 1.0466 | 1.0873 | 0.9562 | 1.0686 | 1.0493 | 1.0492 | 1.0343 | 1.0687 | 0.9242 | 0.9565 | 0.9429 | 0.9789 | 1.9066 | 1.2173 | 1.0189 | 1.0512 | 2.5028 | 1.0086 | 1.0039 | 0.9961 | 1.0836 | 0.9989 | 3.5724 | 1.0558 | 5.5909 | 1.0869 | 0.9986 | 0.9999 | 0.8795 | 1 | 0.9989 | 0.8206 | 0.7173 | 0.9999 | 0.9998 | 0.9999 | 0.9997 | 0.951 | 0.9998 | 0.9698 | 1.7734 | 1.358 | 0.9378 | 1.1429 | 2.3906 | 0.8844 | 0.7557 | 1.045 | 1.1207 | 1.0675 | 3.3007 | 0.9604 | 5.2704 | 1.0318 | 1831.889 | 1220.874 | 142.8108 | 174.4725 | 2725.91 | 109.7089 | 86.2657 | 54.4405 | 252.1014 | 66.5567 | 4144.946 | 244.5645 | 6524.197 | 327.8434 | 0.0041596 | 1e-10 | 0.0011454 | 0.00079889 | 0.0018063 | 0.00028081 | 1e-10 | 0.65247 | 1.035e-05 | 0.00038575 | 0.0014497 | 0.0022815 | 6.5571e-05 | 0.00035751 | 50 | 117 | 5 | 26 | 4 | 14 | 2 | 3 | 1 | 92 | 50 | 6 | 114 | 10 | Fo90.5 | Zircon ZrSiO4 639A | TiO2 Rutile MTI | Willemite Zn2SiO4 | Plagioclase (labradorite) 115900 | V vanadium Alfa | Cr2O3 chromium oxide Alfa | Fe2SiO4 fayalite Rockport | Ni nickel Alfa | Spessartine Little 3 | Fo90.5 | CaMgSi2O6 diopside Wakefield | Albite 639 block | KAlSi3O8 sanidine Itrongay | 0 | 0 | 0 | 0 | 0 | -21.985 | 107.036 | 0 | 0 | 0 | 0 | 0 | 0 | 0
NWA7635 areaF_114 | 115 | 40 | 20 | 30 | 0 | 204 | 1 | 0.84062 | 0.049116 | 11.5357 | 0.010321 | 0.3083 | 0 | 0.11162 | 76.3009 | 0.001474 | 0.11483 | 0.192 | 0.27402 | 0 | 0.019841 | 0 | 89.7588 | 3 |  | 0.033844 | 0.000964 | 0.34927 | 0.000307 | 0.014629 | 0 | 0.003553 | 2.5691 | 4.8e-05 | 0.003916 | 0.011524 | 0.01182 | 0 | 0.001019 | 3.3927 | 0.016827 | 0.050686 | 0.019621 | 0.025564 | 0.014235 | 0.020027 | 0.024823 | 0.017528 | 0.018937 | 0.022927 | 0.018583 | 0.007273 | 0.033619 | 0.007522 | 69.0834 | 50.5582 | 10.7125 | 0 | 30.245 | 30.27 | 40 | 30 | 30 | 20 | 40 | 30 | 30 | 20 | 20 | 20 | 40 | 30 | 40 | 30 | 20 | 15 | 15 | 10 | 20 | 15 | 15 | 10 | 10 | 10 | 20 | 15 | 20 | 15 | 20 | 15 | 15 | 10 | 20 | 15 | 15 | 10 | 10 | 10 | 20 | 15 | 20 | 15 | 10.6193 | 1.4961 | 101.136 | 8.0911 | 3.4161 | 9.0561 | 6.3744 | 1035.38 | 5.1434 | 6.2659 | 1.2849 | 14.7805 | 0.31067 | 6.4317 | 3.0698 | 1.3826 | 2.8194 | 7.9522 | 1.2924 | 3.756 | 5.3396 | 3.7748 | 5.1219 | 4.9107 | 0.59656 | 5.7683 | 0.31453 | 5.7991 | 7.5495 | 0.11348 | 98.317 | 0.13887 | 2.1236 | -1.0883 | 1.0349 | 1031.61 | 0.021483 | 1.3538 | 0.6883 | 9.0122 | -0.00386 | 0.6326 | 0.019716 | 0.000689 | 0.12808 | 0.000148 | 0.006178 | -0.00083 | 0.001393 | 1.1608 | 1e-05 | 0.002963 | 0.00204 | 0.012379 | -0.0001 | 0.001399 | 44157.1424 | 0.9329 | 1.1174 | 1.0485 | 1.0902 | 0.9577 | 1.0706 | 1.0514 | 1.0516 | 1.0369 | 1.071 | 0.9258 | 0.9581 | 0.9447 | 0.9803 | 1.8534 | 1.1876 | 1.0154 | 1.0483 | 2.426 | 1.0059 | 1.0181 | 1.005 | 1.0794 | 1.0098 | 3.4632 | 1.0495 | 5.4108 | 1.0785 | 0.9983 | 0.9989 | 0.9032 | 1 | 0.999 | 0.8561 | 0.7906 | 1 | 1 | 1 | 0.9997 | 0.9435 | 0.9999 | 0.9664 | 1.7261 | 1.3255 | 0.9616 | 1.1429 | 2.321 | 0.9219 | 0.8463 | 1.0569 | 1.1192 | 1.0815 | 3.2055 | 0.9487 | 5.1108 | 1.0218 | 1713.226 | 1133.453 | 132.321 | 163.5228 | 2563.407 | 101.6306 | 114.7782 | 73.4808 | 236.7381 | 89.1156 | 3923.067 | 226.7713 | 6188.027 | 304.283 | 0.0022764 | 0.00027431 | 0.071922 | 7.2549e-05 | 0.000703 | 1e-10 | 0.0009024 | 0.56118 | 1.0348e-05 | 0.0008223 | 0.0003612 | 0.0020642 | 1e-10 | 0.00016119 | 50 | 117 | 5 | 26 | 4 | 14 | 2 | 3 | 1 | 92 | 50 | 6 | 114 | 10 | Fo90.5 | Zircon ZrSiO4 639A | TiO2 Rutile MTI | Willemite Zn2SiO4 | Plagioclase (labradorite) 115900 | V vanadium Alfa | Cr2O3 chromium oxide Alfa | Fe2SiO4 fayalite Rockport | Ni nickel Alfa | Spessartine Little 3 | Fo90.5 | CaMgSi2O6 diopside Wakefield | Albite 639 block | KAlSi3O8 sanidine Itrongay | 0 | 0 | 0 | 0 | 0 | -120.53 | 0 | 0 | 0 | -0.10193 | 0 | 0 | 0 | 0
NWA7635 areaF_115 | 116 | 40 | 20 | 30 | 0 | 205 | 1 | 0.22919 | 0 | 0.0662 | 0.030519 | 0.062993 | 0.008224 | 0 | 89.9509 | 0 | 0.062094 | 0.046868 | 0.2431 | 0.030208 | 0.00941 | 2e-06 | 90.7397 | 3 |  | 0.009039 | 0 | 0.001964 | 0.000889 | 0.002928 | 0.00026 | 0 | 2.967 | 0 | 0.002074 | 0.002756 | 0.010273 | 0.00231 | 0.000473 | 3.0112 | 0.017368 | 0.053919 | 0.018344 | 0.025738 | 0.015295 | 0.019029 | 0.022751 | 0.018052 | 0.019199 | 0.022815 | 0.01906 | 0.007514 | 0.033039 | 0.007441 | 69.0819 | 50.5624 | 10.7125 | 0 | 30.245 | 30.3 | 40 | 30 | 30 | 20 | 40 | 30 | 30 | 20 | 20 | 20 | 40 | 30 | 40 | 30 | 20 | 15 | 15 | 10 | 20 | 15 | 15 | 10 | 10 | 10 | 20 | 15 | 20 | 15 | 20 | 15 | 15 | 10 | 20 | 15 | 15 | 10 | 10 | 10 | 20 | 15 | 20 | 15 | 5.0773 | 1.4227 | 3.2211 | 8.5052 | 1.7963 | 3.8929 | 5.7026 | 1238.8 | 5.2218 | 5.7737 | 0.73088 | 14.0182 | 0.31547 | 5.9163 | 3.0798 | 1.5042 | 2.6374 | 8.0937 | 1.3791 | 3.7707 | 5.8158 | 4.1264 | 5.2582 | 5.0292 | 0.57066 | 6.0761 | 0.27418 | 5.6178 | 1.9974 | -0.08149 | 0.5837 | 0.41148 | 0.41716 | 0.083587 | -0.11806 | 1234.68 | -0.03635 | 0.7445 | 0.16022 | 7.9421 | 0.041292 | 0.29851 | 0.005216 | -0.00049 | 0.00076 | 0.00044 | 0.001214 | 6.4e-05 | -0.00016 | 1.3893 | -2e-05 | 0.00163 | 0.000475 | 0.010909 | 0.001066 | 0.00066 | 44157.146 | 0.9286 | 1.1123 | 1.0431 | 1.0828 | 0.9531 | 1.0649 | 1.0456 | 1.0454 | 1.0303 | 1.0649 | 0.9212 | 0.9535 | 0.9396 | 0.9758 | 1.9183 | 1.2154 | 1.0185 | 1.0533 | 2.535 | 1.0083 | 1.0036 | 0.9959 | 1.087 | 0.9986 | 3.6494 | 1.0553 | 5.7252 | 1.0864 | 0.9986 | 0.9999 | 0.8748 | 1 | 0.9992 | 0.8142 | 0.7082 | 1 | 1 | 1 | 1 | 0.9492 | 1 | 0.9688 | 1.7787 | 1.3519 | 0.9294 | 1.1406 | 2.4142 | 0.8743 | 0.7432 | 1.041 | 1.1199 | 1.0634 | 3.3616 | 0.9551 | 5.3794 | 1.0271 | 1829.267 | 1203.984 | 140.423 | 177.8659 | 2738.991 | 107.9064 | 84.5404 | 53.3164 | 256.9254 | 65.1672 | 4190.851 | 240.8747 | 6594.919 | 323.2347 | 0.00060229 | 1e-10 | 0.000427 | 0.00021497 | 0.00013809 | 6.3945e-05 | 1e-10 | 0.67165 | 1e-10 | 0.00045221 | 8.4076e-05 | 0.0018191 | 4.1659e-05 | 7.6063e-05 | 50 | 117 | 5 | 26 | 4 | 14 | 2 | 3 | 1 | 92 | 50 | 6 | 114 | 10 | Fo90.5 | Zircon ZrSiO4 639A | TiO2 Rutile MTI | Willemite Zn2SiO4 | Plagioclase (labradorite) 115900 | V vanadium Alfa | Cr2O3 chromium oxide Alfa | Fe2SiO4 fayalite Rockport | Ni nickel Alfa | Spessartine Little 3 | Fo90.5 | CaMgSi2O6 diopside Wakefield | Albite 639 block | KAlSi3O8 sanidine Itrongay | 0 | 0 | 0 | 0 | 0 | -31.625 | 4.277 | 0 | 0 | 0 | 0 | 0 | 0 | 0
NWA7635 areaF_116 | 117 | 40 | 20 | 30 | 0 | 206 | 1 | 1.053 | 0 | 0.037897 | 0.075818 | 0.048425 | 0 | 0 | 86.6059 | 0.000906 | 0.049624 | 0.072021 | 0.26883 | 0.006602 | 0.008301 | 0 | 88.2273 | 3 |  | 0.042639 | 0 | 0.001154 | 0.002267 | 0.002311 | 0 | 0 | 2.9329 | 3e-05 | 0.001702 | 0.004348 | 0.011664 | 0.000518 | 0.000429 | 3.0445 | 0.017771 | 0.055829 | 0.018526 | 0.025729 | 0.015207 | 0.019331 | 0.022934 | 0.017902 | 0.01928 | 0.02322 | 0.019023 | 0.007483 | 0.034836 | 0.007563 | 69.3502 | 50.7001 | 10.7125 | 0 | 30.285 | 30.345 | 40 | 30 | 30 | 20 | 40 | 30 | 30 | 20 | 20 | 20 | 40 | 30 | 40 | 30 | 20 | 15 | 15 | 10 | 20 | 15 | 15 | 10 | 10 | 10 | 20 | 15 | 20 | 15 | 20 | 15 | 15 | 10 | 20 | 15 | 15 | 10 | 10 | 10 | 20 | 15 | 20 | 15 | 12.452 | 1.4295 | 3.012 | 9.1088 | 1.6981 | 3.8578 | 5.7859 | 1191.47 | 5.3201 | 5.7986 | 0.82222 | 14.7766 | 0.3175 | 6.0554 | 3.2479 | 1.6087 | 2.6788 | 8.0873 | 1.3761 | 3.8699 | 5.8647 | 4.0546 | 5.3069 | 5.2043 | 0.57481 | 6.0103 | 0.30843 | 5.7925 | 9.2041 | -0.17925 | 0.33323 | 1.0215 | 0.32198 | -0.03417 | -0.07879 | 1187.42 | 0.013196 | 0.5943 | 0.24741 | 8.7663 | 0.009072 | 0.2629 | 0.024037 | -0.00109 | 0.000434 | 0.001092 | 0.000937 | -3e-05 | -0.00011 | 1.3361 | 6e-06 | 0.001301 | 0.000733 | 0.012041 | 0.000234 | 0.000581 | 44157.1496 | 0.9295 | 1.1134 | 1.0442 | 1.0842 | 0.9541 | 1.0661 | 1.0468 | 1.0466 | 1.0316 | 1.0661 | 0.9221 | 0.9544 | 0.9406 | 0.9768 | 1.9107 | 1.2165 | 1.0187 | 1.0527 | 2.5228 | 1.0085 | 1.0037 | 0.9959 | 1.086 | 0.9987 | 3.628 | 1.0555 | 5.6891 | 1.0868 | 0.9986 | 0.9999 | 0.8761 | 1 | 0.999 | 0.816 | 0.7106 | 0.9999 | 0.9999 | 0.9999 | 0.9999 | 0.9498 | 0.9999 | 0.9691 | 1.7734 | 1.3544 | 0.932 | 1.1413 | 2.4046 | 0.8773 | 0.7466 | 1.0422 | 1.1201 | 1.0646 | 3.3451 | 0.9569 | 5.3511 | 1.0287 | 1768.215 | 1173.076 | 136.9996 | 171.4816 | 2648.128 | 105.2684 | 82.3842 | 51.9235 | 247.7226 | 63.4721 | 4051.264 | 234.7491 | 6376.994 | 315.0338 | 0.0027754 | 1e-10 | 0.00024377 | 0.00053368 | 0.00010658 | 1e-10 | 1e-10 | 0.64594 | 6.3561e-06 | 0.00036098 | 0.00012983 | 0.0020079 | 9.1523e-06 | 6.6987e-05 | 50 | 117 | 5 | 26 | 4 | 14 | 2 | 3 | 1 | 92 | 50 | 6 | 114 | 10 | Fo90.5 | Zircon ZrSiO4 639A | TiO2 Rutile MTI | Willemite Zn2SiO4 | Plagioclase (labradorite) 115900 | V vanadium Alfa | Cr2O3 chromium oxide Alfa | Fe2SiO4 fayalite Rockport | Ni nickel Alfa | Spessartine Little 3 | Fo90.5 | CaMgSi2O6 diopside Wakefield | Albite 639 block | KAlSi3O8 sanidine Itrongay | 0 | 0 | 0 | 0 | 0 | 182.144 | 9e-06 | 0 | 0 | 0 | 0 | 0 | 0 | 0
NWA7635 areaF_117 | 118 | 40 | 20 | 30 | 0 | 207 | 1 | 0.96292 | 0.026705 | 0.10504 | 0.02313 | 0.063919 | 0 | 0.022809 | 88.4651 | 0 | 0.082553 | 0.058985 | 0.3635 | 0.012988 | 0.008672 | -1e-05 | 90.1964 | 3 |  | 0.038144 | 0.000516 | 0.003129 | 0.000677 | 0.002984 | 0 | 0.000714 | 2.9307 | 0 | 0.00277 | 0.003483 | 0.015428 | 0.000998 | 0.000438 | 3.0429 | 0.017219 | 0.0516 | 0.018604 | 0.026129 | 0.015315 | 0.019119 | 0.022213 | 0.017972 | 0.018907 | 0.022509 | 0.019509 | 0.007463 | 0.033529 | 0.007384 | 69.3417 | 50.6886 | 10.7125 | 0 | 30.315 | 30.365 | 40 | 30 | 30 | 20 | 40 | 30 | 30 | 20 | 20 | 20 | 40 | 30 | 40 | 30 | 20 | 15 | 15 | 10 | 20 | 15 | 15 | 10 | 10 | 10 | 20 | 15 | 20 | 15 | 20 | 15 | 15 | 10 | 20 | 15 | 15 | 10 | 10 | 10 | 20 | 15 | 20 | 15 | 11.4736 | 1.4382 | 3.6238 | 8.661 | 1.8236 | 3.637 | 5.7251 | 1216.82 | 5.103 | 5.8828 | 0.80836 | 17.8419 | 0.30406 | 5.8053 | 3.0541 | 1.3778 | 2.7008 | 8.3494 | 1.3984 | 3.7821 | 5.4859 | 4.0892 | 5.108 | 4.894 | 0.60565 | 5.9867 | 0.2862 | 5.5306 | 8.4195 | 0.060432 | 0.92307 | 0.31164 | 0.42519 | -0.20615 | 0.23925 | 1212.73 | -0.00495 | 0.98852 | 0.20271 | 11.8552 | 0.017854 | 0.27476 | 0.021989 | 0.000367 | 0.001202 | 0.000333 | 0.001237 | -0.00016 | 0.000322 | 1.3646 | 0 | 0.002164 | 0.000601 | 0.016284 | 0.000461 | 0.000607 | 44157.1532 | 0.9294 | 1.1134 | 1.0441 | 1.0841 | 0.954 | 1.066 | 1.0467 | 1.0465 | 1.0315 | 1.066 | 0.9221 | 0.9544 | 0.9406 | 0.9767 | 1.9102 | 1.2157 | 1.0189 | 1.0527 | 2.5217 | 1.0086 | 1.0039 | 0.996 | 1.086 | 0.9988 | 3.6267 | 1.0554 | 5.6872 | 1.0866 | 0.9986 | 0.9999 | 0.8766 | 1 | 0.9991 | 0.8167 | 0.7118 | 1 | 1 | 1 | 0.9999 | 0.9498 | 0.9999 | 0.9689 | 1.7728 | 1.3534 | 0.9326 | 1.1413 | 2.4035 | 0.8781 | 0.748 | 1.0424 | 1.1202 | 1.0648 | 3.3438 | 0.9567 | 5.349 | 1.0283 | 1806.932 | 1197.471 | 140.4054 | 175.3814 | 2705.833 | 107.8934 | 84.6462 | 53.4196 | 253.365 | 65.2223 | 4140.152 | 239.7872 | 6517.201 | 321.7884 | 0.0025389 | 0.00014608 | 0.00067526 | 0.00016281 | 0.00014075 | 1e-10 | 0.00020864 | 0.6597 | 1e-10 | 0.00060044 | 0.00010637 | 0.0027154 | 1.8013e-05 | 7.001e-05 | 50 | 117 | 5 | 26 | 4 | 14 | 2 | 3 | 1 | 92 | 50 | 6 | 114 | 10 | Fo90.5 | Zircon ZrSiO4 639A | TiO2 Rutile MTI | Willemite Zn2SiO4 | Plagioclase (labradorite) 115900 | V vanadium Alfa | Cr2O3 chromium oxide Alfa | Fe2SiO4 fayalite Rockport | Ni nickel Alfa | Spessartine Little 3 | Fo90.5 | CaMgSi2O6 diopside Wakefield | Albite 639 block | KAlSi3O8 sanidine Itrongay | 0 | 0 | 0 | 0 | 0 | 42.1053 | -1e-05 | 0 | 0 | -0.02898 | 0 | 0 | 0 | 0
NWA7635 areaF_118 | 119 | 40 | 20 | 30 | 0 | 208 | 1 | 1.4163 | 0.034442 | 0.45915 | 0.000733 | 0.14617 | 0 | 0 | 88.1933 | 0.00362 | 0.13905 | 0.083627 | 0.58551 | 0.022027 | 0.001699 | 0 | 91.0856 | 3 |  | 0.055451 | 0.000658 | 0.013519 | 2.1e-05 | 0.006745 | 0 | 0 | 2.8877 | 0.000114 | 0.004611 | 0.004881 | 0.024561 | 0.001672 | 8.5e-05 | 3.0721 | 0.017396 | 0.051974 | 0.018886 | 0.026078 | 0.015651 | 0.019216 | 0.02309 | 0.017656 | 0.018994 | 0.022559 | 0.019979 | 0.007517 | 0.034455 | 0.007662 | 69.3562 | 50.6713 | 10.7125 | 0 | 30.35 | 30.38 | 40 | 30 | 30 | 20 | 40 | 30 | 30 | 20 | 20 | 20 | 40 | 30 | 40 | 30 | 20 | 15 | 15 | 10 | 20 | 15 | 15 | 10 | 10 | 10 | 20 | 15 | 20 | 15 | 20 | 15 | 15 | 10 | 20 | 15 | 15 | 10 | 10 | 10 | 20 | 15 | 20 | 15 | 15.5605 | 1.4776 | 6.7813 | 8.326 | 2.452 | 3.9568 | 5.6809 | 1211.16 | 5.2108 | 6.5682 | 0.93202 | 25.141 | 0.33674 | 6.0114 | 3.1396 | 1.3997 | 2.7633 | 8.3162 | 1.4753 | 3.7833 | 5.8162 | 3.9393 | 5.1582 | 4.9058 | 0.64302 | 6.0663 | 0.30628 | 5.9576 | 12.4209 | 0.077948 | 4.018 | 0.009876 | 0.97672 | -0.09205 | -0.13534 | 1207.22 | 0.052705 | 1.6624 | 0.289 | 19.0747 | 0.030463 | 0.053809 | 0.032439 | 0.000473 | 0.005234 | 1.1e-05 | 0.002841 | -7e-05 | -0.00018 | 1.3584 | 2.5e-05 | 0.003639 | 0.000857 | 0.0262 | 0.000786 | 0.000119 | 44157.1569 | 0.9303 | 1.1143 | 1.0451 | 1.0854 | 0.9549 | 1.0671 | 1.0478 | 1.0476 | 1.0326 | 1.0671 | 0.9229 | 0.9553 | 0.9415 | 0.9776 | 1.9028 | 1.2146 | 1.0193 | 1.0521 | 2.5084 | 1.0089 | 1.0046 | 0.9965 | 1.0851 | 0.9994 | 3.6036 | 1.0552 | 5.6472 | 1.0864 | 0.9985 | 0.9999 | 0.8791 | 1 | 0.999 | 0.8201 | 0.7178 | 1 | 1 | 1 | 0.9998 | 0.9502 | 0.9999 | 0.9687 | 1.7675 | 1.3532 | 0.9365 | 1.142 | 2.3927 | 0.8829 | 0.7556 | 1.0439 | 1.1205 | 1.0665 | 3.3253 | 0.9578 | 5.3165 | 1.0287 | 1814.226 | 1207.259 | 142.668 | 175.6642 | 2715.225 | 109.6391 | 87.0975 | 54.928 | 253.8036 | 67.1302 | 4154.227 | 241.7393 | 6540.3 | 324.5005 | 0.0037455 | 0.00018842 | 0.0029393 | 5.1599e-06 | 0.00032331 | 1e-10 | 1e-10 | 0.6567 | 2.5386e-05 | 0.0010098 | 0.00015165 | 0.004369 | 3.0736e-05 | 1.371e-05 | 50 | 117 | 5 | 26 | 4 | 14 | 2 | 3 | 1 | 92 | 50 | 6 | 114 | 10 | Fo90.5 | Zircon ZrSiO4 639A | TiO2 Rutile MTI | Willemite Zn2SiO4 | Plagioclase (labradorite) 115900 | V vanadium Alfa | Cr2O3 chromium oxide Alfa | Fe2SiO4 fayalite Rockport | Ni nickel Alfa | Spessartine Little 3 | Fo90.5 | CaMgSi2O6 diopside Wakefield | Albite 639 block | KAlSi3O8 sanidine Itrongay | 0 | 0 | 0 | 0 | 0 | -153.06 | 1.1e-05 | 0 | 0 | 0 | 0 | 0 | 0 | 0
NWA7635 areaF_119 | 120 | 40 | 20 | 30 | 0 | 209 | 1 | 0.45486 | 0 | 0.13478 | 0.048133 | 0.058545 | 0 | 0 | 87.531 | 0.004181 | 0.07188 | 0.049487 | 0.35785 | 0.014219 | 0 | 8e-06 | 88.725 | 3 |  | 0.018338 | 0 | 0.004086 | 0.001433 | 0.002782 | 0 | 0 | 2.9512 | 0.000136 | 0.002455 | 0.002974 | 0.015458 | 0.001111 | 0 | 3.0233 | 0.017462 | 0.055385 | 0.018744 | 0.025513 | 0.015521 | 0.019378 | 0.02275 | 0.017926 | 0.019069 | 0.02232 | 0.019661 | 0.007491 | 0.034645 | 0.007679 | 69.3678 | 50.676 | 10.7125 | 0 | 30.37 | 30.395 | 40 | 30 | 30 | 20 | 40 | 30 | 30 | 20 | 20 | 20 | 40 | 30 | 40 | 30 | 20 | 15 | 15 | 10 | 20 | 15 | 15 | 10 | 10 | 10 | 20 | 15 | 20 | 15 | 20 | 15 | 15 | 10 | 20 | 15 | 15 | 10 | 10 | 10 | 20 | 15 | 20 | 15 | 7.1028 | 1.4285 | 3.9414 | 8.6292 | 1.8194 | 3.9216 | 5.7445 | 1204.91 | 5.2688 | 5.6886 | 0.78172 | 17.7411 | 0.32338 | 5.8697 | 3.1337 | 1.5931 | 2.7551 | 7.9804 | 1.431 | 3.9085 | 5.7958 | 4.0819 | 5.2079 | 4.8273 | 0.61221 | 6.0563 | 0.30391 | 6.0047 | 3.9691 | -0.16459 | 1.1863 | 0.64875 | 0.38839 | -0.06537 | -0.05126 | 1200.83 | 0.060907 | 0.8613 | 0.16951 | 11.6849 | 0.019474 | -0.135 | 0.010366 | -0.001 | 0.001545 | 0.000694 | 0.00113 | -5e-05 | -7e-05 | 1.3512 | 2.9e-05 | 0.001885 | 0.000502 | 0.01605 | 0.000503 | -0.0003 | 44157.1605 | 0.9289 | 1.1127 | 1.0435 | 1.0833 | 0.9535 | 1.0654 | 1.0461 | 1.0458 | 1.0308 | 1.0653 | 0.9215 | 0.9538 | 0.94 | 0.9762 | 1.9151 | 1.2152 | 1.0188 | 1.0531 | 2.5299 | 1.0085 | 1.0038 | 0.996 | 1.0866 | 0.9988 | 3.6408 | 1.0552 | 5.711 | 1.0864 | 0.9986 | 0.9999 | 0.8758 | 1 | 0.9992 | 0.8156 | 0.7104 | 0.9999 | 0.9999 | 1 | 0.9999 | 0.9495 | 1 | 0.9687 | 1.7764 | 1.3521 | 0.9311 | 1.1408 | 2.4102 | 0.8763 | 0.746 | 1.0416 | 1.12 | 1.064 | 3.3548 | 0.9556 | 5.3681 | 1.0273 | 1784.33 | 1176.968 | 137.8521 | 173.359 | 2671.911 | 105.9362 | 83.2125 | 52.4643 | 250.4176 | 64.1239 | 4088.259 | 235.4052 | 6434.586 | 316.0039 | 0.0011969 | 1e-10 | 0.00086779 | 0.00033895 | 0.00012856 | 1e-10 | 1e-10 | 0.65322 | 2.9337e-05 | 0.00052317 | 8.8953e-05 | 0.0026764 | 1.9649e-05 | 1e-10 | 50 | 117 | 5 | 26 | 4 | 14 | 2 | 3 | 1 | 92 | 50 | 6 | 114 | 10 | Fo90.5 | Zircon ZrSiO4 639A | TiO2 Rutile MTI | Willemite Zn2SiO4 | Plagioclase (labradorite) 115900 | V vanadium Alfa | Cr2O3 chromium oxide Alfa | Fe2SiO4 fayalite Rockport | Ni nickel Alfa | Spessartine Little 3 | Fo90.5 | CaMgSi2O6 diopside Wakefield | Albite 639 block | KAlSi3O8 sanidine Itrongay | 0 | 0 | 0 | 0 | 0 | -596.71 | 1.5e-05 | 0 | 0 | 0 | 0 | 0 | 0 | 0
NWA7635 areaF_120 | 121 | 40 | 20 | 30 | 0 | 210 | 1 | 0.73704 | 0 | 0.51403 | 0.038983 | 0.1644 | 0 | 0 | 89.0957 | 0.008588 | 0.072642 | 0.13496 | 0.66868 | 0 | 0.010586 | 0 | 91.4456 | 3 |  | 0.028769 | 0 | 0.015089 | 0.001124 | 0.007563 | 0 | 0 | 2.9084 | 0.00027 | 0.002402 | 0.007853 | 0.027966 | 0 | 0.000527 | 3.0474 | 0.017296 | 0.051473 | 0.018734 | 0.025719 | 0.01569 | 0.019513 | 0.02274 | 0.017939 | 0.019103 | 0.022681 | 0.019524 | 0.007468 | 0.034748 | 0.007503 | 69.3754 | 50.67 | 10.7125 | 0 | 30.375 | 30.405 | 40 | 30 | 30 | 20 | 40 | 30 | 30 | 20 | 20 | 20 | 40 | 30 | 40 | 30 | 20 | 15 | 15 | 10 | 20 | 15 | 15 | 10 | 10 | 10 | 20 | 15 | 20 | 15 | 20 | 15 | 15 | 10 | 20 | 15 | 15 | 10 | 10 | 10 | 20 | 15 | 20 | 15 | 9.5374 | 1.3591 | 7.23 | 8.627 | 2.5693 | 4.0699 | 5.5785 | 1224.52 | 5.3498 | 5.8386 | 1.0752 | 27.8201 | 0.29368 | 6.069 | 3.0902 | 1.3777 | 2.727 | 8.1019 | 1.4743 | 3.9141 | 5.6642 | 4.0759 | 5.2247 | 4.9696 | 0.61041 | 6.0087 | 0.30932 | 5.7332 | 6.4473 | -0.01865 | 4.503 | 0.52513 | 1.095 | -0.14187 | -0.08568 | 1220.44 | 0.12508 | 0.86901 | 0.46482 | 21.8114 | -0.01563 | 0.33577 | 0.016838 | -0.00011 | 0.005866 | 0.000561 | 0.003185 | -0.00011 | -0.00012 | 1.3732 | 6e-05 | 0.001902 | 0.001378 | 0.029959 | -0.0004 | 0.000742 | 44157.1641 | 0.9297 | 1.1137 | 1.0444 | 1.0845 | 0.9543 | 1.0663 | 1.0471 | 1.0469 | 1.0319 | 1.0664 | 0.9223 | 0.9547 | 0.9409 | 0.977 | 1.9088 | 1.2137 | 1.0194 | 1.0525 | 2.5179 | 1.0089 | 1.0047 | 0.9965 | 1.0857 | 0.9995 | 3.618 | 1.0549 | 5.6729 | 1.0859 | 0.9985 | 0.9998 | 0.8787 | 1 | 0.9991 | 0.8196 | 0.7171 | 0.9999 | 0.9999 | 1 | 0.9999 | 0.9499 | 0.9999 | 0.9683 | 1.772 | 1.3514 | 0.9355 | 1.1415 | 2.4006 | 0.8818 | 0.7543 | 1.0432 | 1.1202 | 1.0658 | 3.3366 | 0.9566 | 5.3371 | 1.0273 | 1830.077 | 1210.096 | 143.3279 | 177.3002 | 2738.333 | 110.1591 | 87.6816 | 55.3114 | 256.1416 | 67.591 | 4187.367 | 242.1108 | 6592.732 | 324.8922 | 0.0019442 | 1e-10 | 0.0032941 | 0.00027436 | 0.00036245 | 1e-10 | 1e-10 | 0.66389 | 6.0246e-05 | 0.00052786 | 0.00024391 | 0.0049958 | 1e-10 | 8.555e-05 | 50 | 117 | 5 | 26 | 4 | 14 | 2 | 3 | 1 | 92 | 50 | 6 | 114 | 10 | Fo90.5 | Zircon ZrSiO4 639A | TiO2 Rutile MTI | Willemite Zn2SiO4 | Plagioclase (labradorite) 115900 | V vanadium Alfa | Cr2O3 chromium oxide Alfa | Fe2SiO4 fayalite Rockport | Ni nickel Alfa | Spessartine Little 3 | Fo90.5 | CaMgSi2O6 diopside Wakefield | Albite 639 block | KAlSi3O8 sanidine Itrongay | 0 | 0 | 0 | 0 | 0 | -191.06 | 9e-06 | 0 | 0 | 0 | 0 | 0 | 0 | 0
NWA7635 areaF_121 | 122 | 40 | 20 | 30 | 0 | 211 | 1 | 0.085382 | 0.040628 | 0.9254 | 0.046297 | 0.23902 | 0.007444 | 0.018228 | 89.7505 | 0 | 0.10131 | 0.14244 | 0.21507 | 0 | 0 | 0 | 91.5718 | 3 |  | 0.003339 | 0.000775 | 0.027211 | 0.001337 | 0.011015 | 0.000233 | 0.000564 | 2.9349 | 0 | 0.003355 | 0.008303 | 0.00901 | 0 | 0 | 3.0372 | 0.017388 | 0.052762 | 0.018709 | 0.025442 | 0.015496 | 0.019372 | 0.022669 | 0.017644 | 0.019364 | 0.022775 | 0.019319 | 0.007411 | 0.034144 | 0.007644 | 68.8394 | 50.4898 | 10.7125 | 0 | 30.37 | 30.39 | 40 | 30 | 30 | 20 | 40 | 30 | 30 | 20 | 20 | 20 | 40 | 30 | 40 | 30 | 20 | 15 | 15 | 10 | 20 | 15 | 15 | 10 | 10 | 10 | 20 | 15 | 20 | 15 | 20 | 15 | 15 | 10 | 20 | 15 | 15 | 10 | 10 | 10 | 20 | 15 | 20 | 15 | 3.8509 | 1.5428 | 10.8773 | 8.5624 | 3.0163 | 4.5036 | 5.8581 | 1234.66 | 5.2725 | 6.234 | 1.0822 | 12.967 | 0.29625 | 5.5584 | 3.106 | 1.4506 | 2.74 | 7.9383 | 1.4291 | 3.8901 | 5.6635 | 3.9505 | 5.3729 | 5.0206 | 0.59333 | 5.9382 | 0.29625 | 5.9547 | 0.7449 | 0.092175 | 8.1373 | 0.6241 | 1.5871 | 0.075333 | 0.1902 | 1230.71 | -0.10043 | 1.2132 | 0.48884 | 7.0288 | 0 | -0.39625 | 0.001945 | 0.00056 | 0.010601 | 0.000667 | 0.004617 | 5.8e-05 | 0.000256 | 1.3848 | -5e-05 | 0.002655 | 0.001449 | 0.009654 | 0 | -0.00088 | 44157.1678 | 0.9288 | 1.1126 | 1.0434 | 1.0833 | 0.9534 | 1.0653 | 1.046 | 1.0458 | 1.0307 | 1.0653 | 0.9214 | 0.9538 | 0.9399 | 0.9761 | 1.9156 | 1.2134 | 1.0183 | 1.0529 | 2.5277 | 1.0081 | 1.0046 | 0.9965 | 1.0864 | 0.9994 | 3.6343 | 1.0549 | 5.7008 | 1.086 | 0.9985 | 0.9999 | 0.8772 | 1 | 0.9993 | 0.8176 | 0.7156 | 1 | 0.9999 | 1 | 0.9999 | 0.949 | 1 | 0.9688 | 1.7767 | 1.3499 | 0.932 | 1.1406 | 2.408 | 0.8781 | 0.7519 | 1.0421 | 1.1197 | 1.0646 | 3.3485 | 0.9548 | 5.3581 | 1.0269 | 1841.852 | 1210.606 | 141.1135 | 178.4825 | 2753.958 | 108.4311 | 87.582 | 55.3415 | 257.8568 | 67.5583 | 4210.672 | 242.3369 | 6628.593 | 325.3111 | 0.00022463 | 0.00022281 | 0.0059528 | 0.00032608 | 0.00052534 | 5.7631e-05 | 0.00016586 | 0.66947 | 1e-10 | 0.00073693 | 0.00025652 | 0.0016099 | 1e-10 | 1e-10 | 50 | 117 | 5 | 26 | 4 | 14 | 2 | 3 | 1 | 92 | 50 | 6 | 114 | 10 | Fo90.5 | Zircon ZrSiO4 639A | TiO2 Rutile MTI | Willemite Zn2SiO4 | Plagioclase (labradorite) 115900 | V vanadium Alfa | Cr2O3 chromium oxide Alfa | Fe2SiO4 fayalite Rockport | Ni nickel Alfa | Spessartine Little 3 | Fo90.5 | CaMgSi2O6 diopside Wakefield | Albite 639 block | KAlSi3O8 sanidine Itrongay | 0 | 0 | 0 | 0 | 0 | -87.721 | -2.2253 | 0 | 0 | -0.01886 | 0 | 0 | 0 | 0

## Compiled
SAMPLE | NUMBER | TAKEOFF | KILOVOLT | CURRENT | BEAMSIZE | LINE | REL. LINE | SiO2 | ZrO2 | TiO2 | ZnO | Al2O3 | V2O3 | Cr2O3 | FeO | NiO | MnO | MgO | CaO | Na2O | K2O | O | TOTAL | FORMULA | BASIS | Si FORMULA | Zr FORMULA | Ti FORMULA | Zn FORMULA | Al FORMULA | V FORMULA | Cr FORMULA | Fe FORMULA | Ni FORMULA | Mn FORMULA | Mg FORMULA | Ca FORMULA | Na FORMULA | K FORMULA | O FORMULA | SiO2 CDL99 | ZrO2 CDL99 | TiO2 CDL99 | ZnO CDL99 | Al2O3 CDL99 | V2O3 CDL99 | Cr2O3 CDL99 | FeO CDL99 | NiO CDL99 | MnO CDL99 | MgO CDL99 | CaO CDL99 | Na2O CDL99 | K2O CDL99 | X-POS | Y-POS | Z-POS | RELDIST | BEAMCURR | BEAMCURR2 | Si ka (4,TAP) ONTIM | Zr la (3,PETH) ONTIM | Ti ka (1,PET) ONTIM | Zn ka (5,LIFH) ONTIM | Al ka (4,TAP) ONTIM | V ka (1,PET) ONTIM | Cr ka (1,PET) ONTIM | Fe ka (5,LIFH) ONTIM | Ni ka (5,LIFH) ONTIM | Mn ka (5,LIFH) ONTIM | Mg ka (2,TAP) ONTIM | Ca ka (3,PETH) ONTIM | Na ka (2,TAP) ONTIM | K ka (3,PETH) ONTIM | Si ka (4,TAP) HITIM | Zr la (3,PETH) HITIM | Ti ka (1,PET) HITIM | Zn ka (5,LIFH) HITIM | Al ka (4,TAP) HITIM | V ka (1,PET) HITIM | Cr ka (1,PET) HITIM | Fe ka (5,LIFH) HITIM | Ni ka (5,LIFH) HITIM | Mn ka (5,LIFH) HITIM | Mg ka (2,TAP) HITIM | Ca ka (3,PETH) HITIM | Na ka (2,TAP) HITIM | K ka (3,PETH) HITIM | Si ka (4,TAP) LOTIM | Zr la (3,PETH) LOTIM | Ti ka (1,PET) LOTIM | Zn ka (5,LIFH) LOTIM | Al ka (4,TAP) LOTIM | V ka (1,PET) LOTIM | Cr ka (1,PET) LOTIM | Fe ka (5,LIFH) LOTIM | Ni ka (5,LIFH) LOTIM | Mn ka (5,LIFH) LOTIM | Mg ka (2,TAP) LOTIM | Ca ka (3,PETH) LOTIM | Na ka (2,TAP) LOTIM | K ka (3,PETH) LOTIM | Si ka (4,TAP) ONCNT | Zr la (3,PETH) ONCNT | Ti ka (1,PET) ONCNT | Zn ka (5,LIFH) ONCNT | Al ka (4,TAP) ONCNT | V ka (1,PET) ONCNT | Cr ka (1,PET) ONCNT | Fe ka (5,LIFH) ONCNT | Ni ka (5,LIFH) ONCNT | Mn ka (5,LIFH) ONCNT | Mg ka (2,TAP) ONCNT | Ca ka (3,PETH) ONCNT | Na ka (2,TAP) ONCNT | K ka (3,PETH) ONCNT | Si ka (4,TAP) OFCNT | Zr la (3,PETH) OFCNT | Ti ka (1,PET) OFCNT | Zn ka (5,LIFH) OFCNT | Al ka (4,TAP) OFCNT | V ka (1,PET) OFCNT | Cr ka (1,PET) OFCNT | Fe ka (5,LIFH) OFCNT | Ni ka (5,LIFH) OFCNT | Mn ka (5,LIFH) OFCNT | Mg ka (2,TAP) OFCNT | Ca ka (3,PETH) OFCNT | Na ka (2,TAP) OFCNT | K ka (3,PETH) OFCNT | Si ka (4,TAP) NECNT | Zr la (3,PETH) NECNT | Ti ka (1,PET) NECNT | Zn ka (5,LIFH) NECNT | Al ka (4,TAP) NECNT | V ka (1,PET) NECNT | Cr ka (1,PET) NECNT | Fe ka (5,LIFH) NECNT | Ni ka (5,LIFH) NECNT | Mn ka (5,LIFH) NECNT | Mg ka (2,TAP) NECNT | Ca ka (3,PETH) NECNT | Na ka (2,TAP) NECNT | K ka (3,PETH) NECNT | Si ka (4,TAP) K-RAW | Zr la (3,PETH) K-RAW | Ti ka (1,PET) K-RAW | Zn ka (5,LIFH) K-RAW | Al ka (4,TAP) K-RAW | V ka (1,PET) K-RAW | Cr ka (1,PET) K-RAW | Fe ka (5,LIFH) K-RAW | Ni ka (5,LIFH) K-RAW | Mn ka (5,LIFH) K-RAW | Mg ka (2,TAP) K-RAW | Ca ka (3,PETH) K-RAW | Na ka (2,TAP) K-RAW | K ka (3,PETH) K-RAW | DATETIME | Si Z-COR | Zr Z-COR | Ti Z-COR | Zn Z-COR | Al Z-COR | V Z-COR | Cr Z-COR | Fe Z-COR | Ni Z-COR | Mn Z-COR | Mg Z-COR | Ca Z-COR | Na Z-COR | K Z-COR | Si A-COR | Zr A-COR | Ti A-COR | Zn A-COR | Al A-COR | V A-COR | Cr A-COR | Fe A-COR | Ni A-COR | Mn A-COR | Mg A-COR | Ca A-COR | Na A-COR | K A-COR | Si F-COR | Zr F-COR | Ti F-COR | Zn F-COR | Al F-COR | V F-COR | Cr F-COR | Fe F-COR | Ni F-COR | Mn F-COR | Mg F-COR | Ca F-COR | Na F-COR | K F-COR | Si ZAF | Zr ZAF | Ti ZAF | Zn ZAF | Al ZAF | V ZAF | Cr ZAF | Fe ZAF | Ni ZAF | Mn ZAF | Mg ZAF | Ca ZAF | Na ZAF | K ZAF | Si MAC | Zr MAC | Ti MAC | Zn MAC | Al MAC | V MAC | Cr MAC | Fe MAC | Ni MAC | Mn MAC | Mg MAC | Ca MAC | Na MAC | K MAC | Si ka (4,TAP) KRAT | Zr la (3,PETH) KRAT | Ti ka (1,PET) KRAT | Zn ka (5,LIFH) KRAT | Al ka (4,TAP) KRAT | V ka (1,PET) KRAT | Cr ka (1,PET) KRAT | Fe ka (5,LIFH) KRAT | Ni ka (5,LIFH) KRAT | Mn ka (5,LIFH) KRAT | Mg ka (2,TAP) KRAT | Ca ka (3,PETH) KRAT | Na ka (2,TAP) KRAT | K ka (3,PETH) KRAT | Si STD_NUM | Zr STD_NUM | Ti STD_NUM | Zn STD_NUM | Al STD_NUM | V STD_NUM | Cr STD_NUM | Fe STD_NUM | Ni STD_NUM | Mn STD_NUM | Mg STD_NUM | Ca STD_NUM | Na STD_NUM | K STD_NUM | Si STD_NAM | Zr STD_NAM | Ti STD_NAM | Zn STD_NAM | Al STD_NAM | V STD_NAM | Cr STD_NAM | Fe STD_NAM | Ni STD_NAM | Mn STD_NAM | Mg STD_NAM | Ca STD_NAM | Na STD_NAM | K STD_NAM | Si INTF% | Zr INTF% | Ti INTF% | Zn INTF% | Al INTF% | V INTF% | Cr INTF% | Fe INTF% | Ni INTF% | Mn INTF% | Mg INTF% | Ca INTF% | Na INTF% | K INTF% | SiO2 | ZrO2 | TiO2 | ZnO | Al2O3 | V2O3 | Cr2O3 | FeO | NiO | MnO | MgO | CaO | Na2O | K2O | O | TOTAL | Mineral |  | Si apfu | Zr apfu | Ti apfu | Zn apfu | Al apfu | V apfu | Cr apfu | Fe apfu | Ni apfu | Mn apfu | Mg apfu | Ca apfu | Na apfu | K apfu | O apfu | Si to K | Mg/(Mg+Fe+Mn+Ni)
NWA7635 areaB_001 | 2 | 40 | 20 | 30 | 0 | 91 | 1 | 33.7618 | 0 | 0 | 0.050337 | 0.006151 | 0 | 0.10309 | 45.4076 | 0 | 1.0418 | 18.5039 | 0.5103 | 0 | 0 | 4e-06 | 99.3849 | 3 |  | 1.0041 | 0 | 0 | 0.001105 | 0.000216 | 0 | 0.002424 | 1.1293 | 0 | 0.026242 | 0.82036 | 0.01626 | 0 | 0 | 4.0054 | 0.015654 | 0.048558 | 0.018633 | 0.022837 | 0.012539 | 0.019332 | 0.024402 | 0.01654 | 0.017211 | 0.022033 | 0.015057 | 0.006954 | 0.02171 | 0.006908 | 64.216 | 47.0338 | 10.7525 | 0 | 30.18 | 30.22 | 40 | 30 | 30 | 20 | 40 | 30 | 30 | 20 | 20 | 20 | 40 | 30 | 40 | 30 | 20 | 15 | 15 | 10 | 20 | 15 | 15 | 10 | 10 | 10 | 20 | 15 | 20 | 15 | 20 | 15 | 15 | 10 | 20 | 15 | 15 | 10 | 10 | 10 | 20 | 15 | 20 | 15 | 326.69 | 1.0011 | 2.0487 | 6.5942 | 1.2633 | 2.7011 | 4.9964 | 588.008 | 4.0602 | 15.9008 | 89.8735 | 19.569 | 0.25166 | 3.984 | 3.021 | 1.0298 | 2.0873 | 5.9383 | 1.2166 | 2.7773 | 4.1395 | 3.045 | 4.0751 | 4.1449 | 0.70614 | 4.3351 | 0.26159 | 4.1043 | 323.669 | -0.0287 | -0.03864 | 0.6559 | 0.04672 | -0.07617 | 0.85694 | 584.963 | -0.01491 | 11.7546 | 89.1673 | 15.2339 | -0.00993 | -0.12034 | 0.8441 | -0.00017 | -5e-05 | 0.0007 | 0.000136 | -6e-05 | 0.001153 | 0.65858 | -1e-05 | 0.025703 | 0.26437 | 0.02093 | -0.00026 | -0.00027 | 2020-11-21 17:36 | 0.9792 | 1.1721 | 1.104 | 1.1591 | 1.0062 | 1.1285 | 1.1095 | 1.1124 | 1.0995 | 1.1315 | 0.9741 | 1.0068 | 0.9957 | 1.0294 | 1.6549 | 1.2544 | 1.0226 | 1.0202 | 2.1065 | 1.011 | 1.0053 | 0.9967 | 1.0361 | 0.9997 | 2.456 | 1.0629 | 3.6602 | 1.0976 | 0.9992 | 0.9999 | 0.9393 | 1 | 0.9913 | 0.9063 | 0.8467 | 0.9999 | 0.9999 | 1 | 0.9965 | 0.9765 | 0.9955 | 0.9849 | 1.6192 | 1.47 | 1.0604 | 1.1826 | 2.1012 | 1.0341 | 0.9444 | 1.1086 | 1.1391 | 1.1311 | 2.3839 | 1.045 | 3.6279 | 1.1129 | 1586.738 | 1418.452 | 165.3489 | 105.5796 | 2386.129 | 126.3778 | 98.1764 | 61.3675 | 153.8082 | 75.0746 | 3000.178 | 284.1825 | 4778.625 | 382.6339 | 0.097462 | 1e-10 | 1e-10 | 0.00034196 | 1.5494e-05 | 1e-10 | 0.00074682 | 0.31839 | 1e-10 | 0.0071327 | 0.046808 | 0.0034902 | 1e-10 | 1e-10 | 50 | 117 | 5 | 26 | 4 | 14 | 2 | 3 | 1 | 92 | 50 | 6 | 114 | 10 | Fo90.5 | Zircon ZrSiO4 639A | TiO2 Rutile MTI | Willemite Zn2SiO4 | Plagioclase (labradorite) 115900 | V vanadium Alfa | Cr2O3 chromium oxide Alfa | Fe2SiO4 fayalite Rockport | Ni nickel Alfa | Spessartine Little 3 | Fo90.5 | CaMgSi2O6 diopside Wakefield | Albite 639 block | KAlSi3O8 sanidine Itrongay | 0 | 0 | 0 | 0 | 0 | 1e-05 | 0 | 0 | 0 | -0.01062 | 0 | 0 | 0 | 0 | 33.76 | 0 | 0 | 0.05 | 0 | 0 | 0.1 | 45.41 | 0 | 1.04 | 18.5 | 0.51 | 0 | 0 | 0 | 99.37 | ol |  | 1.004 | 0 | 0 | 0.001 | 0 | 0 | 0.002 | 1.129 | 0 | 0.026 | 0.82 | 0.016 | 0 | 0 | 4.005 | 2.998 | 41.52%
NWA7635 areaB_002 | 3 | 40 | 20 | 30 | 0 | 92 | 1 | 33.9144 | 0.022264 | 0.009439 | 0.049828 | 0.012287 | 0 | 0.081723 | 44.6093 | 0 | 0.948 | 19.1362 | 0.49091 | 0.002824 | 0 | 0 | 99.2771 | 3 |  | 1.0052 | 0.000322 | 0.00021 | 0.001091 | 0.000429 | 0 | 0.001915 | 1.1058 | 0 | 0.023799 | 0.84554 | 0.01559 | 0.000162 | 0 | 4.0068 | 0.015456 | 0.047289 | 0.018575 | 0.022833 | 0.01221 | 0.019565 | 0.024699 | 0.01635 | 0.017408 | 0.021808 | 0.01535 | 0.006979 | 0.020755 | 0.006892 | 64.1862 | 47.0783 | 10.7525 | 0 | 30.205 | 30.23 | 40 | 30 | 30 | 20 | 40 | 30 | 30 | 20 | 20 | 20 | 40 | 30 | 40 | 30 | 20 | 15 | 15 | 10 | 20 | 15 | 15 | 10 | 10 | 10 | 20 | 15 | 20 | 15 | 20 | 15 | 15 | 10 | 20 | 15 | 15 | 10 | 10 | 10 | 20 | 15 | 20 | 15 | 327.982 | 1.0215 | 2.1402 | 6.5837 | 1.2477 | 2.8 | 4.892 | 577.107 | 3.8923 | 14.7437 | 93.5897 | 18.9922 | 0.24903 | 4.0192 | 2.9456 | 0.97518 | 2.0674 | 5.9348 | 1.1544 | 2.832 | 4.215 | 2.9721 | 4.1704 | 4.0565 | 0.74462 | 4.3579 | 0.24324 | 4.0777 | 325.037 | 0.046334 | 0.072815 | 0.64889 | 0.093316 | -0.03663 | 0.677 | 574.135 | -0.27806 | 10.6863 | 92.845 | 14.6342 | 0.005791 | -0.05848 | 0.84768 | 0.000281 | 9.5e-05 | 0.000692 | 0.000272 | -3e-05 | 0.000911 | 0.64639 | -0.00013 | 0.023367 | 0.27527 | 0.020106 | 0.000149 | -0.00013 | 2020-11-21 17:42 | 0.98 | 1.173 | 1.1049 | 1.1603 | 1.007 | 1.1295 | 1.1106 | 1.1134 | 1.1007 | 1.1326 | 0.9749 | 1.0077 | 0.9966 | 1.0303 | 1.654 | 1.2548 | 1.0226 | 1.0197 | 2.1049 | 1.011 | 1.0053 | 0.9966 | 1.0353 | 0.9997 | 2.4373 | 1.063 | 3.6274 | 1.0978 | 0.9992 | 0.9999 | 0.9404 | 1 | 0.9913 | 0.9079 | 0.8488 | 0.9999 | 0.9999 | 1 | 0.9964 | 0.9769 | 0.9954 | 0.9852 | 1.6197 | 1.4718 | 1.0626 | 1.1832 | 2.1013 | 1.0369 | 0.9477 | 1.1096 | 1.1394 | 1.1322 | 2.3677 | 1.0465 | 3.5982 | 1.1143 | 1583.642 | 1418.137 | 165.2457 | 104.0056 | 2381.284 | 126.2858 | 98.1228 | 61.264 | 151.5509 | 75.0235 | 2969.879 | 284.221 | 4731.502 | 382.7069 | 0.097875 | 0.00011198 | 5.3252e-05 | 0.00033831 | 3.0946e-05 | 1e-10 | 0.00059001 | 0.31249 | 1e-10 | 0.0064845 | 0.048738 | 0.0033528 | 5.8218e-06 | 1e-10 | 50 | 117 | 5 | 26 | 4 | 14 | 2 | 3 | 1 | 92 | 50 | 6 | 114 | 10 | Fo90.5 | Zircon ZrSiO4 639A | TiO2 Rutile MTI | Willemite Zn2SiO4 | Plagioclase (labradorite) 115900 | V vanadium Alfa | Cr2O3 chromium oxide Alfa | Fe2SiO4 fayalite Rockport | Ni nickel Alfa | Spessartine Little 3 | Fo90.5 | CaMgSi2O6 diopside Wakefield | Albite 639 block | KAlSi3O8 sanidine Itrongay | 0 | 0 | 0 | 0 | 0 | 14.4898 | 0 | 0 | 0 | -0.00925 | 0 | 0 | 0 | 0 | 33.91 | 0 | 0 | 0.05 | 0.01 | 0 | 0.08 | 44.61 | 0 | 0.95 | 19.14 | 0.49 | 0 | 0 | 0 | 99.24 | ol |  | 1.005 | 0 | 0 | 0.001 | 0 | 0 | 0.002 | 1.106 | 0 | 0.024 | 0.846 | 0.016 | 0 | 0 | 4.007 | 3 | 42.81%
NWA7635 areaB_003 | 4 | 40 | 20 | 30 | 0 | 93 | 1 | 33.5701 | 0 | 0.035355 | 0.044702 | 0.01456 | 0.002204 | 0.13837 | 45.8084 | 0 | 1.0399 | 18.0899 | 0.54598 | 0.021928 | 0 | -1e-05 | 99.3113 | 3 |  | 1.0016 | 0 | 0.000793 | 0.000985 | 0.000512 | 5.3e-05 | 0.003264 | 1.1431 | 0 | 0.02628 | 0.80466 | 0.017454 | 0.001269 | 0 | 4.0037 | 0.015183 | 0.04951 | 0.018164 | 0.023439 | 0.012004 | 0.019411 | 0.024097 | 0.016259 | 0.017354 | 0.021731 | 0.01531 | 0.007054 | 0.020785 | 0.006927 | 64.2137 | 47.1282 | 10.7525 | 0 | 30.2 | 30.24 | 40 | 30 | 30 | 20 | 40 | 30 | 30 | 20 | 20 | 20 | 40 | 30 | 40 | 30 | 20 | 15 | 15 | 10 | 20 | 15 | 15 | 10 | 10 | 10 | 20 | 15 | 20 | 15 | 20 | 15 | 15 | 10 | 20 | 15 | 15 | 10 | 10 | 10 | 20 | 15 | 20 | 15 | 324.762 | 0.94753 | 2.2625 | 6.8464 | 1.2269 | 2.845 | 5.205 | 593.362 | 4.0359 | 15.7793 | 87.5481 | 20.7843 | 0.2821 | 3.9306 | 2.8453 | 1.0733 | 1.9889 | 6.2637 | 1.1163 | 2.8086 | 4.0519 | 2.947 | 4.1468 | 4.0389 | 0.7247 | 4.4712 | 0.2377 | 4.1369 | 321.916 | -0.12575 | 0.27359 | 0.58264 | 0.11061 | 0.01897 | 1.1521 | 590.415 | -0.11089 | 11.7387 | 86.8234 | 16.313 | 0.044397 | -0.20632 | 0.83955 | -0.00076 | 0.000356 | 0.000622 | 0.000322 | 1.5e-05 | 0.00155 | 0.66471 | -5e-05 | 0.025668 | 0.25742 | 0.022412 | 0.001142 | -0.00046 | 2020-11-21 17:47 | 0.9787 | 1.1715 | 1.1034 | 1.1584 | 1.0057 | 1.1279 | 1.1089 | 1.1117 | 1.0989 | 1.1309 | 0.9736 | 1.0063 | 0.9952 | 1.0289 | 1.6553 | 1.2538 | 1.0226 | 1.0205 | 2.107 | 1.0111 | 1.0054 | 0.9967 | 1.0366 | 0.9997 | 2.4672 | 1.0628 | 3.6787 | 1.0975 | 0.9992 | 0.9999 | 0.9389 | 1 | 0.9914 | 0.9057 | 0.8458 | 0.9999 | 0.9999 | 1 | 0.9965 | 0.9762 | 0.9956 | 0.9847 | 1.6188 | 1.4687 | 1.0593 | 1.1822 | 2.1007 | 1.0329 | 0.943 | 1.108 | 1.139 | 1.1306 | 2.3935 | 1.0441 | 3.6447 | 1.1119 | 1586.368 | 1416.053 | 165.2857 | 106.3503 | 2385.422 | 126.34 | 98.2636 | 61.5348 | 154.9124 | 75.1585 | 3014.084 | 283.7207 | 4798.843 | 381.9977 | 0.096937 | 1e-10 | 0.00020008 | 0.00030378 | 3.6681e-05 | 1.4508e-05 | 0.001004 | 0.32135 | 1e-10 | 0.0071232 | 0.045577 | 0.0037374 | 4.4633e-05 | 1e-10 | 50 | 117 | 5 | 26 | 4 | 14 | 2 | 3 | 1 | 92 | 50 | 6 | 114 | 10 | Fo90.5 | Zircon ZrSiO4 639A | TiO2 Rutile MTI | Willemite Zn2SiO4 | Plagioclase (labradorite) 115900 | V vanadium Alfa | Cr2O3 chromium oxide Alfa | Fe2SiO4 fayalite Rockport | Ni nickel Alfa | Spessartine Little 3 | Fo90.5 | CaMgSi2O6 diopside Wakefield | Albite 639 block | KAlSi3O8 sanidine Itrongay | 0 | 0 | 0 | 0 | 0 | -47.892 | -0.08983 | 0 | 0 | -0.01426 | 0 | 0 | 0 | 0 | 33.57 | 0 | 0.04 | 0.04 | 0.01 | 0 | 0.14 | 45.81 | 0 | 1.04 | 18.09 | 0.55 | 0.02 | 0 | 0 | 99.31 | ol |  | 1.002 | 0 | 0.001 | 0.001 | 0.001 | 0 | 0.003 | 1.143 | 0 | 0.026 | 0.805 | 0.017 | 0.001 | 0 | 4.004 | 3 | 40.78%
NWA7635 areaB_004 | 5 | 40 | 20 | 30 | 0 | 94 | 1 | 33.833 | 0.003704 | 0.01127 | 0.041794 | 0.021285 | 0.010644 | 0.10992 | 45.764 | 0 | 1.024 | 18.1119 | 0.572 | 0 | 0 | 8e-06 | 99.5035 | 3 |  | 1.0074 | 5.4e-05 | 0.000252 | 0.000919 | 0.000747 | 0.000254 | 0.002588 | 1.1397 | 0 | 0.025826 | 0.80401 | 0.018249 | 0 | 0 | 4.0095 | 0.015395 | 0.04812 | 0.01842 | 0.023328 | 0.011945 | 0.019414 | 0.02439 | 0.015963 | 0.01725 | 0.02199 | 0.014743 | 0.006986 | 0.022285 | 0.007107 | 64.1196 | 47.1262 | 10.7525 | 0 | 30.22 | 30.21 | 40 | 30 | 30 | 20 | 40 | 30 | 30 | 20 | 20 | 20 | 40 | 30 | 40 | 30 | 20 | 15 | 15 | 10 | 20 | 15 | 15 | 10 | 10 | 10 | 20 | 15 | 20 | 15 | 20 | 15 | 15 | 10 | 20 | 15 | 15 | 10 | 10 | 10 | 20 | 15 | 20 | 15 | 327.574 | 1.0216 | 2.1315 | 6.7515 | 1.2701 | 2.905 | 5.0679 | 592.571 | 4.0019 | 15.6941 | 87.7223 | 21.4704 | 0.2656 | 4.1177 | 2.931 | 1.0139 | 2.0444 | 6.2068 | 1.1083 | 2.8079 | 4.1483 | 2.8416 | 4.0995 | 4.1363 | 0.67435 | 4.3859 | 0.27415 | 4.355 | 324.643 | 0.007723 | 0.087165 | 0.54466 | 0.16186 | 0.091538 | 0.91459 | 589.729 | -0.09766 | 11.5565 | 87.048 | 17.0846 | -0.00855 | -0.23726 | 0.84667 | 4.7e-05 | 0.000114 | 0.000581 | 0.000472 | 7e-05 | 0.001231 | 0.66394 | -5e-05 | 0.02527 | 0.25808 | 0.023472 | -0.00022 | -0.00053 | 2020-11-21 17:52 | 0.9789 | 1.1717 | 1.1036 | 1.1587 | 1.0059 | 1.1281 | 1.1092 | 1.1119 | 1.0991 | 1.1311 | 0.9738 | 1.0065 | 0.9953 | 1.0291 | 1.6539 | 1.254 | 1.0227 | 1.0205 | 2.1047 | 1.0111 | 1.0054 | 0.9967 | 1.0365 | 0.9998 | 2.4634 | 1.0628 | 3.6731 | 1.0975 | 0.9992 | 0.9999 | 0.9391 | 1 | 0.9913 | 0.906 | 0.8461 | 0.9999 | 0.9999 | 1 | 0.9964 | 0.9763 | 0.9956 | 0.9847 | 1.6177 | 1.4692 | 1.0599 | 1.1824 | 2.0987 | 1.0335 | 0.9436 | 1.1083 | 1.1391 | 1.1308 | 2.3902 | 1.0444 | 3.6398 | 1.1122 | 1586.874 | 1419.322 | 165.8193 | 106.2844 | 2386.106 | 126.7488 | 98.5073 | 61.6284 | 154.8234 | 75.3673 | 3014.465 | 284.4201 | 4801.016 | 382.9388 | 0.097759 | 1.8666e-05 | 6.3747e-05 | 0.00028398 | 5.3675e-05 | 7.0009e-05 | 0.00079707 | 0.32098 | 1e-10 | 0.0070127 | 0.045695 | 0.0039141 | 1e-10 | 1e-10 | 50 | 117 | 5 | 26 | 4 | 14 | 2 | 3 | 1 | 92 | 50 | 6 | 114 | 10 | Fo90.5 | Zircon ZrSiO4 639A | TiO2 Rutile MTI | Willemite Zn2SiO4 | Plagioclase (labradorite) 115900 | V vanadium Alfa | Cr2O3 chromium oxide Alfa | Fe2SiO4 fayalite Rockport | Ni nickel Alfa | Spessartine Little 3 | Fo90.5 | CaMgSi2O6 diopside Wakefield | Albite 639 block | KAlSi3O8 sanidine Itrongay | 0 | 0 | 0 | 0 | 0 | -5.7208 | -0.54344 | 0 | 0 | -0.01151 | 0 | 0 | 0 | 0 | 33.83 | 0 | 0 | 0.04 | 0.02 | 0 | 0.11 | 45.76 | 0 | 1.02 | 18.11 | 0.57 | 0 | 0 | 0 | 99.46 | ol |  | 1.007 | 0 | 0 | 0.001 | 0.001 | 0 | 0.003 | 1.14 | 0 | 0.026 | 0.804 | 0.018 | 0 | 0 | 4.01 | 3 | 40.81%
NWA7635 areaB_005 | 6 | 40 | 20 | 30 | 0 | 95 | 1 | 33.6874 | 0 | 0.020901 | 0.042241 | 0.021767 | 0.00499 | 0.21132 | 44.2876 | 0.010643 | 0.87783 | 19.0938 | 0.5074 | 0.022597 | 0 | 0 | 98.7884 | 3 |  | 1.0029 | 0 | 0.000468 | 0.000929 | 0.000764 | 0.000119 | 0.004974 | 1.1026 | 0.000255 | 0.022135 | 0.84739 | 0.016184 | 0.001304 | 0 | 4.0056 | 0.015417 | 0.049385 | 0.018585 | 0.023023 | 0.012099 | 0.019281 | 0.024689 | 0.015958 | 0.016682 | 0.021839 | 0.014567 | 0.006979 | 0.020898 | 0.00691 | 64.1068 | 47.0387 | 10.7525 | 0 | 30.19 | 30.195 | 40 | 30 | 30 | 20 | 40 | 30 | 30 | 20 | 20 | 20 | 40 | 30 | 40 | 30 | 20 | 15 | 15 | 10 | 20 | 15 | 15 | 10 | 10 | 10 | 20 | 15 | 20 | 15 | 20 | 15 | 15 | 10 | 20 | 15 | 15 | 10 | 10 | 10 | 20 | 15 | 20 | 15 | 325.76 | 1.0047 | 2.2292 | 6.5792 | 1.2984 | 2.7979 | 5.953 | 572.709 | 3.98 | 13.9619 | 93.343 | 19.4821 | 0.29312 | 4.049 | 2.929 | 1.0632 | 2.068 | 6.0292 | 1.1331 | 2.7449 | 4.2017 | 2.8288 | 3.8276 | 4.0651 | 0.67071 | 4.356 | 0.24675 | 4.0976 | 322.831 | -0.05852 | 0.16121 | 0.55003 | 0.16533 | 0.042739 | 1.749 | 569.88 | 0.15239 | 9.8942 | 92.6723 | 15.1261 | 0.04637 | -0.04859 | 0.84196 | -0.00036 | 0.00021 | 0.000587 | 0.000482 | 3.3e-05 | 0.002354 | 0.64159 | 7.3e-05 | 0.021636 | 0.27476 | 0.020782 | 0.001193 | -0.00011 | 2020-11-21 17:57 | 0.9801 | 1.1731 | 1.105 | 1.1605 | 1.0071 | 1.1296 | 1.1107 | 1.1135 | 1.1008 | 1.1327 | 0.975 | 1.0078 | 0.9967 | 1.0304 | 1.654 | 1.2546 | 1.0226 | 1.0197 | 2.1047 | 1.011 | 1.0053 | 0.9968 | 1.0353 | 0.9997 | 2.4363 | 1.0629 | 3.6248 | 1.0976 | 0.9992 | 0.9999 | 0.9405 | 1 | 0.9913 | 0.9085 | 0.8495 | 0.9999 | 0.9999 | 0.9999 | 0.9964 | 0.9769 | 0.9954 | 0.9852 | 1.6198 | 1.4716 | 1.0628 | 1.1833 | 2.1013 | 1.0376 | 0.9486 | 1.1099 | 1.1395 | 1.1323 | 2.3669 | 1.0464 | 3.5959 | 1.1142 | 1576.158 | 1410.67 | 164.3735 | 103.4056 | 2369.843 | 125.6188 | 97.6394 | 61.3213 | 150.6499 | 74.6703 | 2953.864 | 282.5588 | 4705.104 | 380.4771 | 0.097215 | 1e-10 | 0.0001179 | 0.00028678 | 5.4825e-05 | 3.2687e-05 | 0.0015243 | 0.31017 | 7.3403e-05 | 0.0060041 | 0.048647 | 0.0034654 | 4.6619e-05 | 1e-10 | 50 | 117 | 5 | 26 | 4 | 14 | 2 | 3 | 1 | 92 | 50 | 6 | 114 | 10 | Fo90.5 | Zircon ZrSiO4 639A | TiO2 Rutile MTI | Willemite Zn2SiO4 | Plagioclase (labradorite) 115900 | V vanadium Alfa | Cr2O3 chromium oxide Alfa | Fe2SiO4 fayalite Rockport | Ni nickel Alfa | Spessartine Little 3 | Fo90.5 | CaMgSi2O6 diopside Wakefield | Albite 639 block | KAlSi3O8 sanidine Itrongay | 0 | 0 | 0 | 0 | 0 | -19.359 | -0.13304 | 0 | 0 | -0.02581 | 0 | 0 | 0 | 0 | 33.69 | 0 | 0.02 | 0.04 | 0.02 | 0 | 0.21 | 44.29 | 0 | 0.88 | 19.09 | 0.51 | 0.02 | 0 | 0 | 98.77 | ol |  | 1.003 | 0 | 0 | 0.001 | 0.001 | 0 | 0.005 | 1.103 | 0 | 0.022 | 0.847 | 0.016 | 0.001 | 0 | 4.006 | 2.999 | 42.95%
NWA7635 areaB_006 | 7 | 40 | 20 | 30 | 0 | 96 | 1 | 51.0927 | 0 | 0.039807 | 0.053494 | 0.13945 | 0 | 0.74072 | 25.5756 | 0.008151 | 1.0201 | 19.3716 | 1.0245 | 0.059838 | 0.008132 | 0 | 99.134 | 4 |  | 1.9599 | 0 | 0.001148 | 0.001515 | 0.006304 | 0 | 0.022465 | 0.82049 | 0.000251 | 0.033144 | 1.1078 | 0.042108 | 0.00445 | 0.000398 | 5.973 | 0.014735 | 0.046403 | 0.017661 | 0.021723 | 0.010992 | 0.019237 | 0.025866 | 0.015078 | 0.016029 | 0.021381 | 0.013252 | 0.0068 | 0.018448 | 0.006478 | 64.0842 | 47.0524 | 10.7525 | 0 | 30.17 | 30.175 | 40 | 30 | 30 | 20 | 40 | 30 | 30 | 20 | 20 | 20 | 40 | 30 | 40 | 30 | 20 | 15 | 15 | 10 | 20 | 15 | 15 | 10 | 10 | 10 | 20 | 15 | 20 | 15 | 20 | 15 | 15 | 10 | 20 | 15 | 15 | 10 | 10 | 10 | 20 | 15 | 20 | 15 | 522.701 | 0.8772 | 1.9898 | 5.9205 | 2.3102 | 2.3666 | 9.421 | 324.087 | 3.6064 | 14.9797 | 106.46 | 33.4605 | 0.41429 | 3.6351 | 3.0122 | 0.88273 | 1.697 | 5.2325 | 1.1403 | 2.4086 | 3.8315 | 2.4113 | 3.4903 | 3.725 | 0.70181 | 3.8771 | 0.26901 | 3.4042 | 519.689 | -0.00552 | 0.2928 | 0.68797 | 1.1699 | -0.06034 | 5.5896 | 321.676 | 0.11602 | 11.2459 | 105.758 | 29.5834 | 0.14528 | 0.23095 | 0.87493 | -3e-05 | 0.000381 | 0.000734 | 0.003409 | -5e-05 | 0.007522 | 0.36215 | 5.6e-05 | 0.024591 | 0.37468 | 0.040644 | 0.003737 | 0.000511 | 2020-11-21 18:03 | 0.9984 | 1.1948 | 1.1271 | 1.1878 | 1.0263 | 1.1527 | 1.1338 | 1.1377 | 1.1257 | 1.1568 | 0.994 | 1.0272 | 1.0167 | 1.0499 | 1.5166 | 1.27 | 1.0254 | 1.0086 | 1.8808 | 1.0131 | 1.0069 | 0.9981 | 1.0184 | 1.0008 | 2.0819 | 1.0664 | 3.0085 | 1.1026 | 0.9994 | 0.9998 | 0.9642 | 1 | 0.9855 | 0.9461 | 0.9113 | 0.9999 | 0.9998 | 0.9999 | 0.9938 | 0.9863 | 0.9936 | 0.9898 | 1.5133 | 1.5171 | 1.1145 | 1.1981 | 1.9023 | 1.1048 | 1.0403 | 1.1355 | 1.1462 | 1.1576 | 2.0565 | 1.0803 | 3.0391 | 1.1457 | 1348.602 | 1455.037 | 172.4409 | 73.0048 | 2032.733 | 131.6349 | 102.2233 | 65.36 | 107.2434 | 78.0229 | 2438.36 | 292.612 | 3912.853 | 394.1358 | 0.15782 | 1e-10 | 0.00021413 | 0.00035871 | 0.00038796 | 1e-10 | 0.0048714 | 0.17508 | 5.5884e-05 | 0.0068243 | 0.056802 | 0.0067776 | 0.00014606 | 5.8918e-05 | 86 | 117 | 5 | 26 | 4 | 14 | 2 | 3 | 1 | 92 | 86 | 6 | 114 | 10 | Enstatite Mg2Si2O6 | Zircon ZrSiO4 639A | TiO2 Rutile MTI | Willemite Zn2SiO4 | Plagioclase (labradorite) 115900 | V vanadium Alfa | Cr2O3 chromium oxide Alfa | Fe2SiO4 fayalite Rockport | Ni nickel Alfa | Spessartine Little 3 | Enstatite Mg2Si2O6 | CaMgSi2O6 diopside Wakefield | Albite 639 block | KAlSi3O8 sanidine Itrongay | 0 | 0 | 0 | 0 | 0 | 43.7097 | 0 | 0 | 0 | -0.07781 | 0 | 0 | 0 | 0 | 51.09 | 0 | 0.04 | 0.05 | 0.14 | 0 | 0.74 | 25.58 | 0 | 1.02 | 19.37 | 1.02 | 0.06 | 0.01 | 0 | 99.12 | opx |  | 1.96 | 0 | 0.001 | 0.002 | 0.006 | 0 | 0.022 | 0.82 | 0 | 0.033 | 1.108 | 0.042 | 0.004 | 0 | 5.973 | 3.998 | 56.5%
NWA7635 areaB_007 | 8 | 40 | 20 | 30 | 0 | 97 | 1 | 50.1335 | 0 | 0.021821 | 0.058934 | 0.48318 | 0 | 0.11785 | 25.6281 | 0 | 0.87185 | 17.958 | 1.3085 | 0.088784 | 0.057771 | 0 | 96.7282 | 4 |  | 1.9767 | 0 | 0.000647 | 0.001716 | 0.022454 | 0 | 0.003674 | 0.84509 | 0 | 0.029118 | 1.0556 | 0.055277 | 0.006788 | 0.002906 | 5.9856 | 0.014725 | 0.050408 | 0.018061 | 0.021677 | 0.011288 | 0.019304 | 0.024979 | 0.014628 | 0.016135 | 0.02086 | 0.013234 | 0.006827 | 0.016585 | 0.006498 | 64.0785 | 47.0487 | 10.7525 | 0 | 30.145 | 30.17 | 40 | 30 | 30 | 20 | 40 | 30 | 30 | 20 | 20 | 20 | 40 | 30 | 40 | 30 | 20 | 15 | 15 | 10 | 20 | 15 | 15 | 10 | 10 | 10 | 20 | 15 | 20 | 15 | 20 | 15 | 15 | 10 | 20 | 15 | 15 | 10 | 10 | 10 | 20 | 15 | 20 | 15 | 513.985 | 0.87322 | 1.9289 | 5.9649 | 5.2907 | 2.3943 | 4.4783 | 324.785 | 3.517 | 13.1534 | 98.4086 | 41.6768 | 0.43025 | 5.0687 | 3.0178 | 1.0412 | 1.7686 | 5.2069 | 1.2148 | 2.4263 | 3.5869 | 2.2699 | 3.5335 | 3.5418 | 0.6947 | 3.9034 | 0.21554 | 3.4268 | 510.968 | -0.16802 | 0.16029 | 0.75797 | 4.0759 | -0.04213 | 0.89137 | 322.515 | -0.01658 | 9.6102 | 97.7139 | 37.7735 | 0.21471 | 1.6418 | 0.86026 | -0.00102 | 0.000209 | 0.000809 | 0.011878 | -3e-05 | 0.0012 | 0.36309 | -1e-05 | 0.021015 | 0.34618 | 0.051896 | 0.005523 | 0.003634 | 2020-11-21 18:08 | 0.9982 | 1.1946 | 1.1269 | 1.1875 | 1.0261 | 1.1525 | 1.1336 | 1.1375 | 1.1254 | 1.1566 | 0.9938 | 1.027 | 1.0165 | 1.0497 | 1.5138 | 1.27 | 1.0263 | 1.0088 | 1.8713 | 1.0138 | 1.0074 | 0.9978 | 1.0187 | 1.0011 | 2.0894 | 1.0667 | 3.0205 | 1.1026 | 0.9994 | 0.9998 | 0.9649 | 1 | 0.9854 | 0.9451 | 0.9089 | 0.9999 | 0.9998 | 0.9999 | 0.9937 | 0.9864 | 0.9937 | 0.9892 | 1.5102 | 1.5168 | 1.116 | 1.198 | 1.892 | 1.1041 | 1.0379 | 1.1349 | 1.1462 | 1.1578 | 2.0634 | 1.0806 | 3.051 | 1.145 | 1311.243 | 1419.901 | 170.24 | 71.773 | 1968.61 | 129.9965 | 100.924 | 62.9204 | 105.436 | 77.0433 | 2391.085 | 286.1106 | 3834.52 | 384.7639 | 0.15517 | 1e-10 | 0.00011722 | 0.00039521 | 0.0013516 | 1e-10 | 0.00077685 | 0.17554 | 1e-10 | 0.0058318 | 0.052482 | 0.008654 | 0.00021588 | 0.00041885 | 86 | 117 | 5 | 26 | 4 | 14 | 2 | 3 | 1 | 92 | 86 | 6 | 114 | 10 | Enstatite Mg2Si2O6 | Zircon ZrSiO4 639A | TiO2 Rutile MTI | Willemite Zn2SiO4 | Plagioclase (labradorite) 115900 | V vanadium Alfa | Cr2O3 chromium oxide Alfa | Fe2SiO4 fayalite Rockport | Ni nickel Alfa | Spessartine Little 3 | Enstatite Mg2Si2O6 | CaMgSi2O6 diopside Wakefield | Albite 639 block | KAlSi3O8 sanidine Itrongay | 0 | 0 | 0 | 0 | 0 | 31.3965 | 0 | 0 | 0 | -0.01449 | 0 | 0 | 0 | 0 | 50.13 | 0 | 0.02 | 0.06 | 0.48 | 0 | 0.12 | 25.63 | 0 | 0.87 | 17.96 | 1.31 | 0.09 | 0.06 | 0 | 96.73 | opx |  | 1.977 | 0 | 0.001 | 0.002 | 0.022 | 0 | 0.004 | 0.845 | 0 | 0.029 | 1.056 | 0.055 | 0.007 | 0.003 | 5.986 | 4.001 | 54.72%
NWA7635 areaB_008 | 9 | 40 | 20 | 30 | 0 | 98 | 1 | 52.4302 | 0 | 0.021597 | 0.045949 | 0.033869 | 0 | 0.12474 | 24.4174 | 0 | 1.3944 | 19.417 | 1.547 | 0.003936 | 0.0067 | 0 | 99.4428 | 4 |  | 2.0004 | 0 | 0.00062 | 0.001295 | 0.001523 | 0 | 0.003763 | 0.7791 | 0 | 0.045061 | 1.1044 | 0.063239 | 0.000291 | 0.000326 | 6.0033 | 0.014556 | 0.046955 | 0.017863 | 0.021361 | 0.010708 | 0.019387 | 0.025101 | 0.014641 | 0.016035 | 0.021078 | 0.013496 | 0.006828 | 0.017457 | 0.006477 | 64.0719 | 47.0881 | 10.7525 | 0 | 30.15 | 30.17 | 40 | 30 | 30 | 20 | 40 | 30 | 30 | 20 | 20 | 20 | 40 | 30 | 40 | 30 | 20 | 15 | 15 | 10 | 20 | 15 | 15 | 10 | 10 | 10 | 20 | 15 | 20 | 15 | 20 | 15 | 15 | 10 | 20 | 15 | 15 | 10 | 10 | 10 | 20 | 15 | 20 | 15 | 539.332 | 0.86099 | 1.8757 | 5.6377 | 1.3843 | 2.3432 | 4.4945 | 308.994 | 3.3608 | 18.9476 | 107.855 | 48.462 | 0.25614 | 3.5857 | 2.9711 | 0.90078 | 1.7176 | 5.0473 | 1.098 | 2.4261 | 3.5592 | 2.2664 | 3.4868 | 3.6039 | 0.74272 | 3.8898 | 0.24646 | 3.3956 | 536.361 | -0.03979 | 0.15806 | 0.59039 | 0.28632 | -0.09283 | 0.93526 | 306.728 | -0.12602 | 15.3422 | 107.112 | 44.5722 | 0.009671 | 0.19014 | 0.90302 | -0.00024 | 0.000206 | 0.00063 | 0.000834 | -7e-05 | 0.001259 | 0.34532 | -6e-05 | 0.033549 | 0.37948 | 0.061237 | 0.000249 | 0.000421 | 2020-11-21 18:13 | 0.9996 | 1.1963 | 1.1287 | 1.1896 | 1.0276 | 1.1543 | 1.1354 | 1.1394 | 1.1274 | 1.1584 | 0.9953 | 1.0285 | 1.0181 | 1.0513 | 1.506 | 1.2702 | 1.0266 | 1.008 | 1.8652 | 1.014 | 1.0075 | 0.9979 | 1.0174 | 1.0013 | 2.058 | 1.0665 | 2.9694 | 1.1027 | 0.9994 | 0.9997 | 0.9666 | 1 | 0.985 | 0.9475 | 0.9153 | 0.9999 | 0.9999 | 1 | 0.9936 | 0.9871 | 0.9935 | 0.9892 | 1.5046 | 1.5192 | 1.12 | 1.1991 | 1.888 | 1.109 | 1.0471 | 1.1369 | 1.1468 | 1.1599 | 2.0353 | 1.0827 | 3.0033 | 1.1467 | 1334.511 | 1460.664 | 175.8364 | 71.3461 | 2014.552 | 134.2675 | 104.231 | 64.9812 | 104.9173 | 79.5607 | 2409.581 | 293.835 | 3872.373 | 395.8016 | 0.16289 | 1e-10 | 0.0001156 | 0.00030784 | 9.4943e-05 | 1e-10 | 0.0008151 | 0.16694 | 1e-10 | 0.0093103 | 0.057531 | 0.010212 | 9.7235e-06 | 4.8506e-05 | 86 | 117 | 5 | 26 | 4 | 14 | 2 | 3 | 1 | 92 | 86 | 6 | 114 | 10 | Enstatite Mg2Si2O6 | Zircon ZrSiO4 639A | TiO2 Rutile MTI | Willemite Zn2SiO4 | Plagioclase (labradorite) 115900 | V vanadium Alfa | Cr2O3 chromium oxide Alfa | Fe2SiO4 fayalite Rockport | Ni nickel Alfa | Spessartine Little 3 | Enstatite Mg2Si2O6 | CaMgSi2O6 diopside Wakefield | Albite 639 block | KAlSi3O8 sanidine Itrongay | 0 | 0 | 0 | 0 | 0 | 11.9655 | 0 | 0 | 0 | -0.00959 | 0 | 0 | 0 | 0 | 52.43 | 0 | 0.02 | 0.05 | 0.03 | 0 | 0.12 | 24.42 | 0 | 1.39 | 19.42 | 1.55 | 0 | 0.01 | 0 | 99.44 | opx |  | 2 | 0 | 0.001 | 0.001 | 0.002 | 0 | 0.004 | 0.779 | 0 | 0.045 | 1.104 | 0.063 | 0 | 0 | 6.003 | 3.999 | 57.26%
NWA7635 areaB_009 | 10 | 40 | 20 | 30 | 0 | 99 | 1 | 52.7187 | 0 | 0.01195 | 0.033848 | 0.004025 | 0 | 0.081128 | 23.8531 | 0 | 1.3163 | 19.8966 | 1.3389 | 0.018642 | 0 | 0 | 99.2732 | 4 |  | 2.008 | 0 | 0.000342 | 0.000952 | 0.000181 | 0 | 0.002443 | 0.75982 | 0 | 0.042467 | 1.1298 | 0.054641 | 0.001377 | 0 | 6.009 | 0.014532 | 0.046445 | 0.017821 | 0.021384 | 0.010743 | 0.019263 | 0.024522 | 0.014753 | 0.016269 | 0.021421 | 0.013566 | 0.006721 | 0.017899 | 0.006578 | 64.0942 | 47.1426 | 10.7525 | 0 | 30.14 | 30.155 | 40 | 30 | 30 | 20 | 40 | 30 | 30 | 20 | 20 | 20 | 40 | 30 | 40 | 30 | 20 | 15 | 15 | 10 | 20 | 15 | 15 | 10 | 10 | 10 | 20 | 15 | 20 | 15 | 20 | 15 | 15 | 10 | 20 | 15 | 15 | 10 | 10 | 10 | 20 | 15 | 20 | 15 | 542.287 | 0.83923 | 1.7924 | 5.4857 | 1.1394 | 2.363 | 3.9898 | 301.734 | 3.5629 | 18.1899 | 111.201 | 42.2849 | 0.30932 | 3.3517 | 2.9608 | 0.87793 | 1.705 | 5.051 | 1.1054 | 2.3873 | 3.3827 | 2.2972 | 3.5861 | 3.7155 | 0.75962 | 3.7576 | 0.26315 | 3.4888 | 539.326 | -0.0387 | 0.087358 | 0.43468 | 0.034037 | -0.02981 | 0.60708 | 299.437 | -0.02323 | 14.4734 | 110.442 | 38.5274 | 0.046163 | -0.13714 | 0.90803 | -0.00023 | 0.000114 | 0.000464 | 9.9e-05 | -2e-05 | 0.000817 | 0.33711 | -1e-05 | 0.03165 | 0.39128 | 0.052932 | 0.001188 | -0.0003 | 2020-11-21 18:18 | 1.0004 | 1.1972 | 1.1296 | 1.1907 | 1.0284 | 1.1552 | 1.1363 | 1.1403 | 1.1284 | 1.1594 | 0.9961 | 1.0293 | 1.0189 | 1.052 | 1.5048 | 1.2715 | 1.0263 | 1.0075 | 1.8636 | 1.0137 | 1.0073 | 0.9977 | 1.0167 | 1.0011 | 2.0438 | 1.0667 | 2.944 | 1.103 | 0.9995 | 0.9998 | 0.9673 | 1 | 0.9849 | 0.9484 | 0.9165 | 0.9999 | 0.9999 | 1 | 0.9936 | 0.9874 | 0.9933 | 0.9898 | 1.5045 | 1.5218 | 1.1213 | 1.1997 | 1.8876 | 1.1107 | 1.0491 | 1.1377 | 1.1471 | 1.1606 | 2.0226 | 1.0841 | 2.9795 | 1.1486 | 1330.195 | 1461.077 | 174.7329 | 69.9819 | 2008.703 | 133.3933 | 103.501 | 64.3854 | 102.9497 | 78.9837 | 2383.273 | 293.8409 | 3830.713 | 395.9101 | 0.16379 | 1e-10 | 6.3889e-05 | 0.00022666 | 1.1286e-05 | 1e-10 | 0.00052909 | 0.16297 | 1e-10 | 0.0087831 | 0.059319 | 0.0088267 | 4.6416e-05 | 1e-10 | 86 | 117 | 5 | 26 | 4 | 14 | 2 | 3 | 1 | 92 | 86 | 6 | 114 | 10 | Enstatite Mg2Si2O6 | Zircon ZrSiO4 639A | TiO2 Rutile MTI | Willemite Zn2SiO4 | Plagioclase (labradorite) 115900 | V vanadium Alfa | Cr2O3 chromium oxide Alfa | Fe2SiO4 fayalite Rockport | Ni nickel Alfa | Spessartine Little 3 | Enstatite Mg2Si2O6 | CaMgSi2O6 diopside Wakefield | Albite 639 block | KAlSi3O8 sanidine Itrongay | 0 | 0 | 0 | 0 | 0 | 22.5268 | 0 | 0 | 0 | -0.0066 | 0 | 0 | 0 | 0 | 52.72 | 0 | 0 | 0.03 | 0 | 0 | 0.08 | 23.85 | 0 | 1.32 | 19.9 | 1.34 | 0.02 | 0 | 0 | 99.26 | opx |  | 2.008 | 0 | 0 | 0.001 | 0 | 0 | 0.002 | 0.76 | 0 | 0.042 | 1.13 | 0.055 | 0.001 | 0 | 6.009 | 3.999 | 58.49%
NWA7635 areaB_010 | 11 | 40 | 20 | 30 | 0 | 100 | 1 | 52.6966 | 0.004946 | 0.032073 | 0.017321 | 0.016718 | 0.002195 | 0.097618 | 22.1271 | 0 | 1.0891 | 21.0753 | 1.7785 | 0 | 0.002617 | 0 | 98.9401 | 4 |  | 1.9963 | 9.1e-05 | 0.000914 | 0.000485 | 0.000746 | 6.7e-05 | 0.002924 | 0.70102 | 0 | 0.034947 | 1.1902 | 0.072188 | 0 | 0.000126 | 5.9991 | 0.014537 | 0.046007 | 0.018023 | 0.021504 | 0.010716 | 0.0192 | 0.024898 | 0.014916 | 0.016008 | 0.021652 | 0.013262 | 0.006723 | 0.018004 | 0.006494 | 64.1175 | 47.1619 | 10.7525 | 0 | 30.14 | 30.19 | 40 | 30 | 30 | 20 | 40 | 30 | 30 | 20 | 20 | 20 | 40 | 30 | 40 | 30 | 20 | 15 | 15 | 10 | 20 | 15 | 15 | 10 | 10 | 10 | 20 | 15 | 20 | 15 | 20 | 15 | 15 | 10 | 20 | 15 | 15 | 10 | 10 | 10 | 20 | 15 | 20 | 15 | 542.118 | 0.86969 | 1.9583 | 5.3184 | 1.2432 | 2.3705 | 4.1489 | 279.46 | 3.4216 | 15.7268 | 119.602 | 54.7886 | 0.26853 | 3.4669 | 2.9632 | 0.85974 | 1.7251 | 5.0962 | 1.1017 | 2.3384 | 3.4241 | 2.3373 | 3.468 | 3.7784 | 0.74923 | 3.741 | 0.27681 | 3.3928 | 539.155 | 0.009946 | 0.23319 | 0.22218 | 0.14148 | 0.017439 | 0.72382 | 277.122 | -0.04642 | 11.9472 | 118.853 | 51.0476 | -0.00829 | 0.074051 | 0.90775 | 6e-05 | 0.000304 | 0.000237 | 0.000412 | 1.3e-05 | 0.000974 | 0.31199 | -2e-05 | 0.026126 | 0.42108 | 0.070133 | -0.00021 | 0.000164 | 2020-11-21 18:23 | 1.0021 | 1.1992 | 1.1316 | 1.1933 | 1.0302 | 1.1574 | 1.1385 | 1.1426 | 1.1307 | 1.1617 | 0.9978 | 1.0311 | 1.0207 | 1.0539 | 1.502 | 1.2707 | 1.0271 | 1.0065 | 1.859 | 1.0144 | 1.0078 | 0.998 | 1.0152 | 1.0015 | 2.0082 | 1.0665 | 2.883 | 1.1028 | 0.9994 | 0.9997 | 0.97 | 1 | 0.9848 | 0.9527 | 0.9227 | 1 | 0.9999 | 1 | 0.9935 | 0.9883 | 0.993 | 0.9895 | 1.5043 | 1.5233 | 1.1274 | 1.2011 | 1.886 | 1.1185 | 1.0588 | 1.1403 | 1.1478 | 1.1634 | 1.9908 | 1.0869 | 2.922 | 1.15 | 1321.46 | 1455.052 | 176.2414 | 66.9412 | 1995.318 | 134.5658 | 104.4794 | 65.0459 | 98.6043 | 79.7386 | 2320.19 | 292.5722 | 3734.219 | 394.2156 | 0.16374 | 2.4038e-05 | 0.00017054 | 0.00011586 | 4.6912e-05 | 1.3338e-05 | 0.00063084 | 0.15083 | 1e-10 | 0.0072502 | 0.063838 | 0.011695 | 1e-10 | 1.8891e-05 | 86 | 117 | 5 | 26 | 4 | 14 | 2 | 3 | 1 | 92 | 86 | 6 | 114 | 10 | Enstatite Mg2Si2O6 | Zircon ZrSiO4 639A | TiO2 Rutile MTI | Willemite Zn2SiO4 | Plagioclase (labradorite) 115900 | V vanadium Alfa | Cr2O3 chromium oxide Alfa | Fe2SiO4 fayalite Rockport | Ni nickel Alfa | Spessartine Little 3 | Enstatite Mg2Si2O6 | CaMgSi2O6 diopside Wakefield | Albite 639 block | KAlSi3O8 sanidine Itrongay | 0 | 0 | 0 | 0 | 0 | -45.582 | -0.12662 | 0 | 0 | -0.00959 | 0 | 0 | 0 | 0 | 52.7 | 0 | 0.03 | 0 | 0.02 | 0 | 0.1 | 22.13 | 0 | 1.09 | 21.08 | 1.78 | 0 | 0 | 0 | 98.93 | opx |  | 1.996 | 0 | 0.001 | 0 | 0.001 | 0 | 0.003 | 0.701 | 0 | 0.035 | 1.19 | 0.072 | 0 | 0 | 5.999 | 3.999 | 61.79%
NWA7635 areaB_011 | 12 | 40 | 20 | 30 | 0 | 101 | 1 | 0.045545 | 0 | 0.5197 | 0.02903 | 0.15943 | 0.003611 | 0.001111 | 91.0691 | 0.000456 | 0.076471 | 0.18644 | 0.11903 | 0 | 0 | 6.7179 | 98.9279 | 3 |  | 0.001768 | 0 | 0.015171 | 0.000832 | 0.007294 | 0.000112 | 3.4e-05 | 2.9565 | 1.4e-05 | 0.002514 | 0.010789 | 0.004951 | 0 | 0 | 4 | 0.017241 | 0.053622 | 0.019138 | 0.025726 | 0.015327 | 0.019393 | 0.022744 | 0.018046 | 0.019179 | 0.023086 | 0.018957 | 0.007564 | 0.0337 | 0.007678 | 64.1444 | 47.2211 | 10.7525 | 0 | 30.16 | 30.205 | 40 | 30 | 30 | 20 | 40 | 30 | 30 | 20 | 20 | 20 | 40 | 30 | 40 | 30 | 20 | 15 | 15 | 10 | 20 | 15 | 15 | 10 | 10 | 10 | 20 | 15 | 20 | 15 | 20 | 15 | 15 | 10 | 20 | 15 | 15 | 10 | 10 | 10 | 20 | 15 | 20 | 15 | 3.5165 | 1.4402 | 7.3338 | 8.3747 | 2.5 | 4.1321 | 5.5738 | 1241.65 | 5.1993 | 5.9616 | 1.2408 | 9.9307 | 0.27914 | 5.5738 | 3.1139 | 1.5109 | 2.801 | 7.9852 | 1.4268 | 3.7974 | 5.5602 | 4.031 | 5.1927 | 5.0521 | 0.58893 | 6.0655 | 0.30095 | 5.9019 | 0.40263 | -0.07069 | 4.5328 | 0.3895 | 1.0732 | 0.036191 | 0.011483 | 1237.62 | 0.006621 | 0.90945 | 0.65191 | 3.8652 | -0.02181 | -0.32813 | 0.00105 | -0.00043 | 0.005903 | 0.000416 | 0.003127 | 2.8e-05 | 1.5e-05 | 1.3933 | 3e-06 | 0.001989 | 0.001933 | 0.00531 | -0.00056 | -0.00073 | 2020-11-21 18:29 | 0.9367 | 1.1219 | 1.0529 | 1.0952 | 0.9617 | 1.0751 | 1.0559 | 1.0562 | 1.0415 | 1.0756 | 0.9297 | 0.962 | 0.9488 | 0.9844 | 1.8769 | 1.1943 | 1.0154 | 1.0484 | 2.4674 | 1.0059 | 1.0023 | 0.995 | 1.0794 | 0.9976 | 3.5338 | 1.0504 | 5.5307 | 1.0799 | 0.9986 | 0.9999 | 0.8791 | 1 | 0.9993 | 0.82 | 0.7174 | 1 | 1 | 1 | 1 | 0.9507 | 1 | 0.9701 | 1.7557 | 1.3398 | 0.9398 | 1.1482 | 2.3712 | 0.8869 | 0.7592 | 1.0509 | 1.1242 | 1.0731 | 3.2854 | 0.9607 | 5.2471 | 1.0313 | 1928.973 | 1266.19 | 146.1886 | 181.0196 | 2889.444 | 112.239 | 89.2459 | 56.2246 | 261.5703 | 68.7454 | 4421.903 | 252.3621 | 6971.879 | 339.0051 | 0.00012125 | 1e-10 | 0.0033151 | 0.00020311 | 0.00035584 | 2.768e-05 | 1.0008e-05 | 0.67359 | 3.1893e-06 | 0.00055191 | 0.0003422 | 0.00088552 | 1e-10 | 1e-10 | 50 | 117 | 5 | 26 | 4 | 14 | 2 | 3 | 1 | 92 | 50 | 6 | 114 | 10 | Fo90.5 | Zircon ZrSiO4 639A | TiO2 Rutile MTI | Willemite Zn2SiO4 | Plagioclase (labradorite) 115900 | V vanadium Alfa | Cr2O3 chromium oxide Alfa | Fe2SiO4 fayalite Rockport | Ni nickel Alfa | Spessartine Little 3 | Fo90.5 | CaMgSi2O6 diopside Wakefield | Albite 639 block | KAlSi3O8 sanidine Itrongay | 0 | 0 | 0 | 0 | 0 | -89.187 | -15.495 | 0 | 0 | -0.00155 | 0 | 0 | 0 | 0 | 0.05 | 0 | 0.52 | 0.03 | 0.16 | 0 | 0 | 91.07 | 0 | 0.08 | 0.19 | 0.12 | 0 | 0 | 6.72 | 98.94 | mag |  | 0.002 | 0 | 0.015 | 0.001 | 0.007 | 0 | 0 | 2.957 | 0 | 0.003 | 0.011 | 0.005 | 0 | 0 | 4 | 3.001 | 0.3702%
NWA7635 areaB_012 | 13 | 40 | 20 | 30 | 0 | 102 | 1 | 0.055875 | 0 | 0.48169 | 0.039849 | 0.14206 | 0 | 0.007311 | 91.2092 | 0.000912 | 0.089969 | 0.19284 | 0.12975 | 0 | 0 | 6.736 | 99.0855 | 3 |  | 0.002166 | 0 | 0.01404 | 0.00114 | 0.006489 | 0 | 0.000224 | 2.9564 | 2.8e-05 | 0.002954 | 0.011142 | 0.005388 | 0 | 0 | 4 | 0.017046 | 0.053201 | 0.018873 | 0.025572 | 0.015615 | 0.019376 | 0.022814 | 0.01788 | 0.019071 | 0.022539 | 0.019678 | 0.007517 | 0.034513 | 0.007667 | 64.1408 | 47.2322 | 10.7525 | 0 | 30.2 | 30.245 | 40 | 30 | 30 | 20 | 40 | 30 | 30 | 20 | 20 | 20 | 40 | 30 | 40 | 30 | 20 | 15 | 15 | 10 | 20 | 15 | 15 | 10 | 10 | 10 | 20 | 15 | 20 | 15 | 20 | 15 | 15 | 10 | 20 | 15 | 15 | 10 | 10 | 10 | 20 | 15 | 20 | 15 | 3.5417 | 1.4107 | 6.9291 | 8.4348 | 2.4388 | 4.0472 | 5.6801 | 1243.52 | 5.1543 | 5.8925 | 1.3095 | 10.2111 | 0.30855 | 5.4506 | 3.0477 | 1.489 | 2.7278 | 7.9002 | 1.4826 | 3.7957 | 5.6044 | 3.9628 | 5.1411 | 4.8224 | 0.6353 | 5.9978 | 0.31599 | 5.893 | 0.49394 | -0.07832 | 4.2013 | 0.53466 | 0.95615 | -0.02517 | 0.075612 | 1239.56 | 0.013237 | 1.07 | 0.67421 | 4.2133 | -0.00745 | -0.44244 | 0.001288 | -0.00048 | 0.005472 | 0.00057 | 0.002786 | -2e-05 | 0.000102 | 1.3955 | 6e-06 | 0.00234 | 0.001999 | 0.005788 | -0.00019 | -0.00098 | 2020-11-21 18:34 | 0.9367 | 1.1219 | 1.0529 | 1.0952 | 0.9617 | 1.0751 | 1.0559 | 1.0562 | 1.0415 | 1.0756 | 0.9297 | 0.962 | 0.9488 | 0.9844 | 1.8769 | 1.1943 | 1.0155 | 1.0484 | 2.4677 | 1.0059 | 1.0023 | 0.995 | 1.0794 | 0.9976 | 3.5342 | 1.0504 | 5.5311 | 1.08 | 0.9986 | 0.9999 | 0.879 | 1 | 0.9993 | 0.82 | 0.7172 | 1 | 0.9999 | 1 | 1 | 0.9507 | 1 | 0.9701 | 1.7558 | 1.3398 | 0.9398 | 1.1482 | 2.3715 | 0.8868 | 0.7591 | 1.0509 | 1.1241 | 1.073 | 3.2858 | 0.9607 | 5.2475 | 1.0313 | 1932.084 | 1268.346 | 146.4935 | 181.3019 | 2894.506 | 112.474 | 89.3134 | 56.2722 | 261.9764 | 68.7846 | 4429.408 | 252.7935 | 6983.584 | 339.5843 | 0.00014875 | 1e-10 | 0.0030726 | 0.0002788 | 0.00031703 | 1e-10 | 6.5899e-05 | 0.67464 | 6.376e-06 | 0.00064935 | 0.00035391 | 0.00096525 | 1e-10 | 1e-10 | 50 | 117 | 5 | 26 | 4 | 14 | 2 | 3 | 1 | 92 | 50 | 6 | 114 | 10 | Fo90.5 | Zircon ZrSiO4 639A | TiO2 Rutile MTI | Willemite Zn2SiO4 | Plagioclase (labradorite) 115900 | V vanadium Alfa | Cr2O3 chromium oxide Alfa | Fe2SiO4 fayalite Rockport | Ni nickel Alfa | Spessartine Little 3 | Fo90.5 | CaMgSi2O6 diopside Wakefield | Albite 639 block | KAlSi3O8 sanidine Itrongay | 0 | 0 | 0 | 0 | 0 | -110.01 | -1e-05 | 0 | 0 | -0.0087 | 0 | 0 | 0 | 0 | 0.06 | 0 | 0.48 | 0.04 | 0.14 | 0 | 0 | 91.21 | 0 | 0.09 | 0.19 | 0.13 | 0 | 0 | 6.74 | 99.08 | mag |  | 0.002 | 0 | 0.014 | 0.001 | 0.006 | 0 | 0 | 2.956 | 0 | 0.003 | 0.011 | 0.005 | 0 | 0 | 4 | 2.998 | 0.3704%
NWA7635 areaB_013 | 14 | 40 | 20 | 30 | 0 | 103 | 1 | 0.039586 | 0 | 0.42789 | 0.038363 | 0.14914 | 0 | 0.010222 | 91.2179 | 0.011857 | 0.11594 | 0.20014 | 0.15989 | 0 | 0 | 6.7527 | 99.1237 | 3 |  | 0.001534 | 0 | 0.012466 | 0.001097 | 0.00681 | 0 | 0.000313 | 2.9554 | 0.000369 | 0.003805 | 0.011559 | 0.006637 | 0 | 0 | 4 | 0.017353 | 0.053442 | 0.019526 | 0.02555 | 0.015036 | 0.019834 | 0.023024 | 0.017805 | 0.018983 | 0.022499 | 0.019838 | 0.00763 | 0.034173 | 0.007613 | 64.1399 | 47.2428 | 10.7525 | 0 | 30.21 | 30.245 | 40 | 30 | 30 | 20 | 40 | 30 | 30 | 20 | 20 | 20 | 40 | 30 | 40 | 30 | 20 | 15 | 15 | 10 | 20 | 15 | 15 | 10 | 10 | 10 | 20 | 15 | 20 | 15 | 20 | 15 | 15 | 10 | 20 | 15 | 15 | 10 | 10 | 10 | 20 | 15 | 20 | 15 | 3.5088 | 1.4425 | 6.6521 | 8.4036 | 2.3788 | 3.9704 | 5.817 | 1243.63 | 5.2676 | 6.186 | 1.3457 | 11.3714 | 0.28369 | 5.4078 | 3.1589 | 1.5031 | 2.9204 | 7.8889 | 1.375 | 3.9781 | 5.7113 | 3.9307 | 5.0956 | 4.807 | 0.64595 | 6.18 | 0.30988 | 5.8115 | 0.34991 | -0.06066 | 3.7318 | 0.51471 | 1.0038 | -0.25352 | 0.10573 | 1239.7 | 0.17208 | 1.3789 | 0.69974 | 5.1915 | -0.02619 | -0.40376 | 0.000913 | -0.00037 | 0.00486 | 0.000549 | 0.002925 | -0.00019 | 0.000142 | 1.3956 | 8.3e-05 | 0.003015 | 0.002075 | 0.007132 | -0.00067 | -0.00089 | 2020-11-21 18:39 | 0.9367 | 1.1219 | 1.0529 | 1.0952 | 0.9617 | 1.0752 | 1.0559 | 1.0562 | 1.0415 | 1.0756 | 0.9298 | 0.962 | 0.9488 | 0.9844 | 1.877 | 1.1943 | 1.0155 | 1.0484 | 2.4677 | 1.006 | 1.0022 | 0.995 | 1.0794 | 0.9976 | 3.5341 | 1.0504 | 5.531 | 1.0799 | 0.9986 | 0.9999 | 0.879 | 1 | 0.9993 | 0.82 | 0.7171 | 0.9999 | 0.9999 | 1 | 1 | 0.9507 | 1 | 0.97 | 1.7559 | 1.3398 | 0.9399 | 1.1483 | 2.3716 | 0.8869 | 0.759 | 1.0509 | 1.1242 | 1.073 | 3.2857 | 0.9608 | 5.2475 | 1.0312 | 1933.028 | 1268.782 | 146.6988 | 181.3698 | 2895.756 | 112.634 | 89.2746 | 56.2523 | 262.0418 | 68.7521 | 4431.052 | 252.878 | 6986.2 | 339.6978 | 0.00010538 | 1e-10 | 0.0027292 | 0.0002684 | 0.00033284 | 1e-10 | 9.2147e-05 | 0.67472 | 8.2886e-05 | 0.00083681 | 0.00036731 | 0.0011894 | 1e-10 | 1e-10 | 50 | 117 | 5 | 26 | 4 | 14 | 2 | 3 | 1 | 92 | 50 | 6 | 114 | 10 | Fo90.5 | Zircon ZrSiO4 639A | TiO2 Rutile MTI | Willemite Zn2SiO4 | Plagioclase (labradorite) 115900 | V vanadium Alfa | Cr2O3 chromium oxide Alfa | Fe2SiO4 fayalite Rockport | Ni nickel Alfa | Spessartine Little 3 | Fo90.5 | CaMgSi2O6 diopside Wakefield | Albite 639 block | KAlSi3O8 sanidine Itrongay | 0 | 0 | 0 | 0 | 0 | 3179.7 | -1e-05 | 0 | 0 | -0.00944 | 0 | 0 | 0 | 0 | 0.04 | 0 | 0.43 | 0.04 | 0.15 | 0 | 0 | 91.22 | 0 | 0.12 | 0.2 | 0.16 | 0 | 0 | 6.75 | 99.11 | mag |  | 0.002 | 0 | 0.012 | 0.001 | 0.007 | 0 | 0 | 2.955 | 0 | 0.004 | 0.012 | 0.007 | 0 | 0 | 4 | 3 | 0.4039%
NWA7635 areaB_014 | 15 | 40 | 20 | 30 | 0 | 104 | 1 | 1.356 | 0 | 0.060075 | 0.030239 | 0.017036 | 0 | 0 | 89.15 | 0.001824 | 0.10015 | 0.64319 | 0.091437 | 0.021382 | 0.003539 | 6.4818 | 97.9567 | 3 |  | 0.052703 | 0 | 0.001756 | 0.000868 | 0.00078 | 0 | 0 | 2.8977 | 5.7e-05 | 0.003297 | 0.037267 | 0.003808 | 0.001611 | 0.000175 | 4 | 0.016973 | 0.054111 | 0.018882 | 0.025478 | 0.015169 | 0.01944 | 0.022982 | 0.01783 | 0.01909 | 0.022567 | 0.018832 | 0.007484 | 0.032136 | 0.00745 | 63.9542 | 47.3135 | 10.751 | 0 | 30.23 | 30.25 | 40 | 30 | 30 | 20 | 40 | 30 | 30 | 20 | 20 | 20 | 40 | 30 | 40 | 30 | 20 | 15 | 15 | 10 | 20 | 15 | 15 | 10 | 10 | 10 | 20 | 15 | 20 | 15 | 20 | 15 | 15 | 10 | 20 | 15 | 15 | 10 | 10 | 10 | 20 | 15 | 20 | 15 | 15.0605 | 1.3217 | 3.2411 | 8.2397 | 1.5246 | 3.8067 | 5.5566 | 1213.92 | 5.1778 | 6.0164 | 2.8566 | 8.8739 | 0.3092 | 5.6481 | 3.041 | 1.5301 | 2.7185 | 7.8344 | 1.4095 | 3.8023 | 5.6757 | 3.9341 | 5.1513 | 4.8269 | 0.59112 | 5.9139 | 0.27888 | 5.5367 | 12.0195 | -0.20835 | 0.52259 | 0.4053 | 0.11503 | -0.03001 | -0.1191 | 1209.99 | 0.026456 | 1.1896 | 2.2655 | 2.96 | 0.030314 | 0.11137 | 0.031351 | -0.00126 | 0.000681 | 0.000432 | 0.000335 | -2e-05 | -0.00016 | 1.3622 | 1.3e-05 | 0.002601 | 0.006717 | 0.004067 | 0.00078 | 0.000246 | 2020-11-21 18:44 | 0.938 | 1.1234 | 1.0544 | 1.0971 | 0.963 | 1.0768 | 1.0575 | 1.0579 | 1.0432 | 1.0773 | 0.9311 | 0.9634 | 0.9502 | 0.9857 | 1.8693 | 1.1973 | 1.0157 | 1.0476 | 2.4571 | 1.0061 | 1.0019 | 0.9948 | 1.0782 | 0.9973 | 3.5034 | 1.0511 | 5.4768 | 1.0808 | 0.9987 | 1 | 0.8799 | 1 | 0.999 | 0.821 | 0.7175 | 1 | 1 | 1 | 0.9999 | 0.9517 | 0.9999 | 0.9707 | 1.7511 | 1.345 | 0.9423 | 1.1494 | 2.364 | 0.8894 | 0.7602 | 1.0523 | 1.1247 | 1.0744 | 3.2616 | 0.9637 | 5.2033 | 1.0342 | 1898.608 | 1260.92 | 145.4754 | 177.1858 | 2847.37 | 111.6723 | 87.3769 | 54.9778 | 256.0455 | 67.2511 | 4341.177 | 251.4316 | 6844.501 | 337.7359 | 0.0036198 | 1e-10 | 0.0003822 | 0.00021136 | 3.814e-05 | 1e-10 | 1e-10 | 0.65854 | 1.2743e-05 | 0.00072191 | 0.0011892 | 0.00067813 | 3.0485e-05 | 2.8409e-05 | 50 | 117 | 5 | 26 | 4 | 14 | 2 | 3 | 1 | 92 | 50 | 6 | 114 | 10 | Fo90.5 | Zircon ZrSiO4 639A | TiO2 Rutile MTI | Willemite Zn2SiO4 | Plagioclase (labradorite) 115900 | V vanadium Alfa | Cr2O3 chromium oxide Alfa | Fe2SiO4 fayalite Rockport | Ni nickel Alfa | Spessartine Little 3 | Fo90.5 | CaMgSi2O6 diopside Wakefield | Albite 639 block | KAlSi3O8 sanidine Itrongay | 0 | 0 | 0 | 0 | 0 | -781.32 | 6e-06 | 0 | 0 | 0 | 0 | 0 | 0 | 0 | 1.36 | 0 | 0.06 | 0.03 | 0.02 | 0 | 0 | 89.15 | 0 | 0.1 | 0.64 | 0.09 | 0 | 0 | 6.48 | 97.93 | mag |  | 0.053 | 0 | 0.002 | 0.001 | 0.001 | 0 | 0 | 2.898 | 0 | 0.003 | 0.037 | 0.004 | 0 | 0 | 4 | 2.999 | 1.259%
NWA7635 areaB_015 | 16 | 40 | 20 | 30 | 0 | 105 | 1 | 1.4142 | 0.010167 | 0.014953 | 0.011601 | 0.016647 | 0 | 0.002782 | 88.0767 | 0 | 0.099805 | 0.59668 | 0.078699 | 0.005444 | 0 | 6.3803 | 96.7079 | 3 |  | 0.055684 | 0.000195 | 0.000443 | 0.000337 | 0.000773 | 0 | 8.7e-05 | 2.9004 | 0 | 0.003329 | 0.035026 | 0.00332 | 0.000416 | 0 | 4 | 0.017167 | 0.052977 | 0.018879 | 0.025786 | 0.015035 | 0.019302 | 0.022532 | 0.017982 | 0.019341 | 0.022303 | 0.019209 | 0.0075 | 0.033326 | 0.00758 | 63.9718 | 47.3389 | 10.751 | 0 | 30.23 | 30.25 | 40 | 30 | 30 | 20 | 40 | 30 | 30 | 20 | 20 | 20 | 40 | 30 | 40 | 30 | 20 | 15 | 15 | 10 | 20 | 15 | 15 | 10 | 10 | 10 | 20 | 15 | 20 | 15 | 20 | 15 | 15 | 10 | 20 | 15 | 15 | 10 | 10 | 10 | 20 | 15 | 20 | 15 | 15.6497 | 1.4893 | 2.8486 | 8.1801 | 1.4981 | 3.7152 | 5.4915 | 1199.47 | 5.0372 | 5.9006 | 2.7168 | 8.4867 | 0.30754 | 5.7054 | 3.1121 | 1.4661 | 2.7185 | 8.0246 | 1.3857 | 3.7505 | 5.4628 | 4.0019 | 5.287 | 4.715 | 0.61509 | 5.9392 | 0.29983 | 5.7308 | 12.5376 | 0.023149 | 0.13009 | 0.1555 | 0.11244 | -0.04386 | 0.028749 | 1195.47 | -0.24976 | 1.1856 | 2.1018 | 2.5475 | 0.007716 | -0.02536 | 0.032702 | 0.000141 | 0.000169 | 0.000166 | 0.000328 | -3e-05 | 3.9e-05 | 1.3458 | -0.00012 | 0.002593 | 0.006231 | 0.0035 | 0.000199 | -6e-05 | 2020-11-21 18:49 | 0.938 | 1.1234 | 1.0544 | 1.0971 | 0.963 | 1.0767 | 1.0575 | 1.0578 | 1.0432 | 1.0773 | 0.9311 | 0.9634 | 0.9502 | 0.9857 | 1.8689 | 1.1975 | 1.0157 | 1.0477 | 2.4564 | 1.0061 | 1.0018 | 0.9947 | 1.0782 | 0.9972 | 3.5033 | 1.0511 | 5.4776 | 1.0809 | 0.9987 | 1 | 0.8797 | 1 | 0.999 | 0.8208 | 0.7171 | 1 | 1 | 1 | 0.9999 | 0.9517 | 0.9999 | 0.9708 | 1.7506 | 1.3452 | 0.9422 | 1.1494 | 2.3632 | 0.8892 | 0.7597 | 1.0522 | 1.1248 | 1.0743 | 3.2614 | 0.9637 | 5.204 | 1.0344 | 1873.764 | 1245.272 | 143.6399 | 175 | 2810.124 | 110.2628 | 86.1378 | 54.2019 | 252.8899 | 66.2946 | 4285.781 | 248.3612 | 6758.193 | 333.6489 | 0.0037759 | 5.5951e-05 | 9.5145e-05 | 8.1089e-05 | 3.7281e-05 | 1e-10 | 2.5056e-05 | 0.65064 | 1e-10 | 0.00071949 | 0.0011032 | 0.00058363 | 7.7601e-06 | 1e-10 | 50 | 117 | 5 | 26 | 4 | 14 | 2 | 3 | 1 | 92 | 50 | 6 | 114 | 10 | Fo90.5 | Zircon ZrSiO4 639A | TiO2 Rutile MTI | Willemite Zn2SiO4 | Plagioclase (labradorite) 115900 | V vanadium Alfa | Cr2O3 chromium oxide Alfa | Fe2SiO4 fayalite Rockport | Ni nickel Alfa | Spessartine Little 3 | Fo90.5 | CaMgSi2O6 diopside Wakefield | Albite 639 block | KAlSi3O8 sanidine Itrongay | 0 | 0 | 0 | 0 | 0 | 24.2769 | -3e-05 | 0 | 0 | -0.00299 | 0 | 0 | 0 | 0 | 1.41 | 0 | 0 | 0 | 0.02 | 0 | 0 | 88.08 | 0 | 0.1 | 0.6 | 0.08 | 0 | 0 | 6.38 | 96.67 | mag |  | 0.056 | 0 | 0 | 0 | 0.001 | 0 | 0 | 2.9 | 0 | 0.003 | 0.035 | 0.003 | 0 | 0 | 4 | 2.998 | 1.191%
NWA7635 areaB_015R | 123 | 40 | 20 | 30 | 0 | 302 | 1 | 1.3767 | 0 | 0.05815 | 0.016583 | 0.036446 | 0 | 0 | 87.5072 | 0.00283 | 0.054232 | 0.56224 | 0.093019 | 0.035483 | 0 | 6.3456 | 96.0885 | 3 |  | 0.054551 | 0 | 0.001733 | 0.000485 | 0.001702 | 0 | 0 | 2.8997 | 9e-05 | 0.00182 | 0.033211 | 0.003949 | 0.002726 | 0 | 4 | 0.017091 | 0.054579 | 0.018556 | 0.025829 | 0.014927 | 0.01907 | 0.022789 | 0.017729 | 0.018825 | 0.022988 | 0.019285 | 0.007481 | 0.032371 | 0.007506 | 63.9753 | 47.3485 | 10.751 | 0 | 30.45 | 30.47 | 40 | 30 | 30 | 20 | 40 | 30 | 30 | 20 | 20 | 20 | 40 | 30 | 40 | 30 | 20 | 15 | 15 | 10 | 20 | 15 | 15 | 10 | 10 | 10 | 20 | 15 | 20 | 15 | 20 | 15 | 15 | 10 | 20 | 15 | 15 | 10 | 10 | 10 | 20 | 15 | 20 | 15 | 15.2581 | 1.3351 | 3.1487 | 8.2919 | 1.6276 | 3.6271 | 5.5701 | 1192.25 | 5.0862 | 5.6757 | 2.5733 | 8.9675 | 0.33241 | 5.6686 | 3.0888 | 1.5672 | 2.6431 | 8.0701 | 1.381 | 3.6829 | 5.6165 | 3.9221 | 5.0452 | 5.0324 | 0.61229 | 5.9554 | 0.28234 | 5.6774 | 12.1693 | -0.23202 | 0.50568 | 0.22172 | 0.24664 | -0.08922 | -0.04641 | 1188.33 | 0.04105 | 0.64336 | 1.961 | 3.012 | 0.050067 | -0.00876 | 0.019647 | -0.00141 | 0.000659 | 0.000237 | 0.000717 | -7e-05 | -6e-05 | 1.3371 | 2e-05 | 0.001409 | 0.016085 | 0.004137 | 0.001294 | -2e-05 | 2020-11-22 16:05 | 0.938 | 1.1234 | 1.0544 | 1.0971 | 0.963 | 1.0768 | 1.0575 | 1.0579 | 1.0432 | 1.0773 | 0.9311 | 0.9634 | 0.9502 | 0.9857 | 1.8689 | 1.1973 | 1.0157 | 1.0476 | 2.4562 | 1.0061 | 1.0019 | 0.9948 | 1.0782 | 0.9973 | 3.5038 | 1.0511 | 5.477 | 1.0809 | 0.9987 | 1 | 0.8799 | 1 | 0.999 | 0.821 | 0.7174 | 1 | 1 | 1 | 0.9999 | 0.9517 | 0.9999 | 0.9707 | 1.7507 | 1.3451 | 0.9423 | 1.1494 | 2.3631 | 0.8895 | 0.7601 | 1.0523 | 1.1248 | 1.0744 | 3.262 | 0.9637 | 5.2035 | 1.0343 | 1861.832 | 1237.021 | 142.7227 | 173.8428 | 2791.789 | 109.5593 | 85.7212 | 53.9358 | 251.2104 | 65.9767 | 4258.968 | 246.6446 | 6714.186 | 331.345 | 0.0036758 | 1e-10 | 0.00036994 | 0.00011591 | 8.1626e-05 | 1e-10 | 1e-10 | 0.6464 | 1.9773e-05 | 0.00039093 | 0.0010394 | 0.00068986 | 5.0588e-05 | 1e-10 | 6 | 117 | 5 | 26 | 4 | 14 | 2 | 3 | 1 | 92 | 6 | 6 | 114 | 10 | CaMgSi2O6 diopside Wakefield | Zircon ZrSiO4 639A | TiO2 Rutile MTI | Willemite Zn2SiO4 | Plagioclase (labradorite) 115900 | V vanadium Alfa | Cr2O3 chromium oxide Alfa | Fe2SiO4 fayalite Rockport | Ni nickel Alfa | Spessartine Little 3 | CaMgSi2O6 diopside Wakefield | CaMgSi2O6 diopside Wakefield | Albite 639 block | KAlSi3O8 sanidine Itrongay | 0 | 0 | 0 | 0 | 0 | 59.8089 | 1.6e-05 | 0 | 0 | 0 | 0 | 0 | 0 | 0 | 1.38 | 0 | 0.06 | 0 | 0.04 | 0 | 0 | 87.51 | 0 | 0.05 | 0.56 | 0.09 | 0.04 | 0 | 6.35 | 96.08 | mag | rerun | 0.055 | 0 | 0.002 | 0 | 0.002 | 0 | 0 | 2.9 | 0 | 0.002 | 0.033 | 0.004 | 0.003 | 0 | 4 | 3.001 | 1.124%
NWA7635 areaB_016 | 17 | 40 | 20 | 30 | 0 | 106 | 1 | 1.6626 | 0 | 0.12745 | 0.045568 | 0.030467 | 0 | 0.010108 | 89.0269 | 0 | 0.094635 | 0.82974 | 0.53781 | 0.013152 | 0 | 6.4712 | 98.8497 | 3 |  | 0.063777 | 0 | 0.003676 | 0.001291 | 0.001377 | 0 | 0.000307 | 2.856 | 0 | 0.003075 | 0.047448 | 0.022103 | 0.000978 | 0 | 4 | 0.01694 | 0.05314 | 0.018955 | 0.025374 | 0.014966 | 0.019695 | 0.023077 | 0.018085 | 0.0192 | 0.022503 | 0.019888 | 0.007467 | 0.033273 | 0.007586 | 63.9429 | 47.3569 | 10.751 | 0 | 30.235 | 30.245 | 40 | 30 | 30 | 20 | 40 | 30 | 30 | 20 | 20 | 20 | 40 | 30 | 40 | 30 | 20 | 15 | 15 | 10 | 20 | 15 | 15 | 10 | 10 | 10 | 20 | 15 | 20 | 15 | 20 | 15 | 15 | 10 | 20 | 15 | 15 | 10 | 10 | 10 | 20 | 15 | 20 | 15 | 17.8057 | 1.4352 | 3.8188 | 8.3737 | 1.5857 | 3.8045 | 5.7286 | 1210.88 | 5.0935 | 5.9105 | 3.6016 | 23.262 | 0.32077 | 5.6669 | 3.041 | 1.476 | 2.7152 | 7.7633 | 1.3795 | 3.8574 | 5.6251 | 4.0382 | 5.2092 | 4.7878 | 0.66552 | 5.8742 | 0.30203 | 5.744 | 14.7647 | -0.04079 | 1.1036 | 0.61045 | 0.20627 | -0.12551 | 0.10348 | 1206.84 | -0.11578 | 1.1226 | 2.9361 | 17.3879 | 0.018739 | -0.07719 | 0.038512 | -0.00025 | 0.001437 | 0.000651 | 0.000601 | -0.0001 | 0.000139 | 1.3586 | -6e-05 | 0.002455 | 0.008705 | 0.023888 | 0.000482 | -0.00017 | 2020-11-21 18:55 | 0.9387 | 1.1243 | 1.0552 | 1.0981 | 0.9638 | 1.0776 | 1.0584 | 1.0588 | 1.0442 | 1.0782 | 0.9318 | 0.9641 | 0.9509 | 0.9865 | 1.8644 | 1.1964 | 1.0166 | 1.0472 | 2.449 | 1.0068 | 1.0025 | 0.9951 | 1.0775 | 0.9978 | 3.4846 | 1.0509 | 5.445 | 1.0806 | 0.9986 | 0.9999 | 0.8824 | 1 | 0.999 | 0.8246 | 0.7227 | 1 | 0.9999 | 1 | 0.9998 | 0.9524 | 0.9998 | 0.9702 | 1.7477 | 1.345 | 0.9466 | 1.1499 | 2.3578 | 0.8947 | 0.7668 | 1.0536 | 1.125 | 1.0757 | 3.2465 | 0.9649 | 5.177 | 1.0342 | 1908.62 | 1270.853 | 148.9056 | 177.6051 | 2862.326 | 114.3331 | 89.6732 | 56.4625 | 256.6956 | 69.0277 | 4357.68 | 253.3814 | 6871.862 | 340.4028 | 0.0044467 | 1e-10 | 0.00080715 | 0.00031835 | 6.8389e-05 | 1e-10 | 9.0188e-05 | 0.65682 | 1e-10 | 0.00068129 | 0.0015412 | 0.0039835 | 1.8846e-05 | 1e-10 | 50 | 117 | 5 | 26 | 4 | 14 | 2 | 3 | 1 | 92 | 50 | 6 | 114 | 10 | Fo90.5 | Zircon ZrSiO4 639A | TiO2 Rutile MTI | Willemite Zn2SiO4 | Plagioclase (labradorite) 115900 | V vanadium Alfa | Cr2O3 chromium oxide Alfa | Fe2SiO4 fayalite Rockport | Ni nickel Alfa | Spessartine Little 3 | Fo90.5 | CaMgSi2O6 diopside Wakefield | Albite 639 block | KAlSi3O8 sanidine Itrongay | 0 | 0 | 0 | 0 | 0 | 137.113 | -1e-05 | 0 | 0 | -0.01144 | 0 | 0 | 0 | 0 | 1.66 | 0 | 0.13 | 0.05 | 0.03 | 0 | 0 | 89.03 | 0 | 0.09 | 0.83 | 0.54 | 0 | 0 | 6.47 | 98.83 | mag |  | 0.064 | 0 | 0.004 | 0.001 | 0.001 | 0 | 0 | 2.856 | 0 | 0.003 | 0.047 | 0.022 | 0 | 0 | 4 | 2.998 | 1.617%
NWA7635 areaB_017 | 18 | 40 | 20 | 30 | 0 | 107 | 1 | 2.2816 | 0 | 0.31072 | 0.027209 | 0.067728 | 0 | 0.01328 | 88.7308 | 0 | 0.10612 | 0.92783 | 0.10052 | 0.056174 | 0.006081 | 6.3041 | 98.9321 | 3 |  | 0.087161 | 0 | 0.008927 | 0.000768 | 0.003049 | 0 | 0.000401 | 2.8348 | 0 | 0.003434 | 0.052841 | 0.004114 | 0.004161 | 0.000296 | 4 | 0.017138 | 0.055491 | 0.018821 | 0.025724 | 0.015135 | 0.019453 | 0.023093 | 0.017769 | 0.01957 | 0.022317 | 0.019546 | 0.007454 | 0.03474 | 0.007635 | 64.1406 | 47.3174 | 10.751 | 0 | 30.21 | 30.19 | 40 | 30 | 30 | 20 | 40 | 30 | 30 | 20 | 20 | 20 | 40 | 30 | 40 | 30 | 20 | 15 | 15 | 10 | 20 | 15 | 15 | 10 | 10 | 10 | 20 | 15 | 20 | 15 | 20 | 15 | 15 | 10 | 20 | 15 | 15 | 10 | 10 | 10 | 20 | 15 | 20 | 15 | 23.394 | 1.4405 | 5.3718 | 8.3334 | 1.8735 | 3.8073 | 5.766 | 1206.37 | 5.2195 | 5.9615 | 3.9376 | 9.0888 | 0.41143 | 5.9824 | 3.1154 | 1.6016 | 2.6791 | 7.969 | 1.4142 | 3.7665 | 5.63 | 3.8929 | 5.4066 | 4.7027 | 0.64571 | 5.8411 | 0.33113 | 5.7914 | 20.2786 | -0.16116 | 2.6928 | 0.36442 | 0.45927 | -0.13625 | 0.13598 | 1202.48 | -0.18716 | 1.2586 | 3.2919 | 3.2477 | 0.0803 | 0.19102 | 0.052895 | -0.00098 | 0.003507 | 0.000389 | 0.001338 | -0.0001 | 0.000183 | 1.3537 | -9e-05 | 0.002752 | 0.009759 | 0.004462 | 0.002066 | 0.000423 | 2020-11-21 19:00 | 0.939 | 1.1246 | 1.0556 | 1.0986 | 0.9641 | 1.078 | 1.0588 | 1.0592 | 1.0446 | 1.0786 | 0.9321 | 0.9644 | 0.9513 | 0.9868 | 1.8621 | 1.1984 | 1.0159 | 1.0469 | 2.4445 | 1.0062 | 1.0023 | 0.995 | 1.077 | 0.9976 | 3.4744 | 1.0513 | 5.4252 | 1.0812 | 0.9987 | 1 | 0.882 | 1 | 0.9989 | 0.8241 | 0.7225 | 1 | 1 | 1 | 0.9998 | 0.9523 | 0.9998 | 0.9711 | 1.7462 | 1.3477 | 0.9459 | 1.1502 | 2.354 | 0.8939 | 0.7667 | 1.0539 | 1.1251 | 1.076 | 3.238 | 0.9655 | 5.16 | 1.0361 | 1906.303 | 1276.298 | 147.3047 | 176.9815 | 2858.017 | 113.0628 | 89.219 | 56.1752 | 255.7973 | 68.6731 | 4347.711 | 254.5702 | 6854.227 | 341.9418 | 0.0061074 | 1e-10 | 0.0019694 | 0.00019005 | 0.00015227 | 1e-10 | 0.00011851 | 0.65445 | 1e-10 | 0.0007638 | 0.001728 | 0.00074405 | 8.0761e-05 | 4.8726e-05 | 50 | 117 | 5 | 26 | 4 | 14 | 2 | 3 | 1 | 92 | 50 | 6 | 114 | 10 | Fo90.5 | Zircon ZrSiO4 639A | TiO2 Rutile MTI | Willemite Zn2SiO4 | Plagioclase (labradorite) 115900 | V vanadium Alfa | Cr2O3 chromium oxide Alfa | Fe2SiO4 fayalite Rockport | Ni nickel Alfa | Spessartine Little 3 | Fo90.5 | CaMgSi2O6 diopside Wakefield | Albite 639 block | KAlSi3O8 sanidine Itrongay | 0 | 0 | 0 | 0 | 0 | -433.6 | -1e-05 | 0 | 0 | -0.01339 | 0 | 0 | 0 | 0 | 2.28 | 0 | 0.31 | 0.03 | 0.07 | 0 | 0 | 88.73 | 0 | 0.11 | 0.93 | 0.1 | 0.06 | 0 | 6.3 | 98.92 | mag |  | 0.087 | 0 | 0.009 | 0.001 | 0.003 | 0 | 0 | 2.835 | 0 | 0.003 | 0.053 | 0.004 | 0.004 | 0 | 4 | 2.999 | 1.833%
NWA7635 areaB_018 | 19 | 40 | 20 | 30 | 0 | 108 | 1 | 2.6428 | 0.00535 | 0.060038 | 0.01659 | 0.001034 | 0 | 0.013981 | 88.0978 | 0.011773 | 0.11727 | 1.0827 | 0.33233 | 0.058148 | 0.009466 | 6.2748 | 98.724 | 3 |  | 0.10088 | 0.0001 | 0.001723 | 0.000468 | 4.7e-05 | 0 | 0.000422 | 2.8123 | 0.000361 | 0.003791 | 0.06161 | 0.013591 | 0.004303 | 0.000461 | 4 | 0.017166 | 0.051682 | 0.018988 | 0.026094 | 0.0151 | 0.01996 | 0.023018 | 0.017913 | 0.018954 | 0.022873 | 0.019467 | 0.007565 | 0.032572 | 0.007623 | 64.1223 | 47.3358 | 10.751 | 0 | 30.185 | 30.18 | 40 | 30 | 30 | 20 | 40 | 30 | 30 | 20 | 20 | 20 | 40 | 30 | 40 | 30 | 20 | 15 | 15 | 10 | 20 | 15 | 15 | 10 | 10 | 10 | 20 | 15 | 20 | 15 | 20 | 15 | 15 | 10 | 20 | 15 | 15 | 10 | 10 | 10 | 20 | 15 | 20 | 15 | 26.6483 | 1.3982 | 3.2318 | 8.4079 | 1.4173 | 3.8515 | 5.7075 | 1197.11 | 5.2357 | 6.3196 | 4.4958 | 16.7198 | 0.37605 | 6.061 | 3.1305 | 1.3861 | 2.7126 | 8.1858 | 1.4103 | 3.9421 | 5.5646 | 3.9482 | 5.0651 | 4.9295 | 0.6436 | 5.9958 | 0.29267 | 5.7638 | 23.5178 | 0.012149 | 0.51917 | 0.2221 | 0.007021 | -0.12473 | 0.14285 | 1193.16 | 0.17068 | 1.3899 | 3.8522 | 10.724 | 0.083383 | 0.2972 | 0.061345 | 7.4e-05 | 0.000676 | 0.000237 | 2e-05 | -0.0001 | 0.000192 | 1.3432 | 8.2e-05 | 0.00304 | 0.011421 | 0.014733 | 0.002146 | 0.000658 | 2020-11-21 19:05 | 0.9395 | 1.1252 | 1.0562 | 1.0994 | 0.9646 | 1.0787 | 1.0595 | 1.0599 | 1.0453 | 1.0793 | 0.9327 | 0.965 | 0.9519 | 0.9874 | 1.8588 | 1.1987 | 1.0164 | 1.0466 | 2.4402 | 1.0067 | 1.0023 | 0.995 | 1.0766 | 0.9976 | 3.4627 | 1.0514 | 5.405 | 1.0813 | 0.9987 | 0.9999 | 0.883 | 1 | 0.9988 | 0.8254 | 0.7236 | 1 | 1 | 1 | 0.9998 | 0.9528 | 0.9998 | 0.9709 | 1.744 | 1.3487 | 0.9479 | 1.1506 | 2.351 | 0.8962 | 0.7683 | 1.0545 | 1.1254 | 1.0767 | 3.2288 | 0.9668 | 5.1437 | 1.0366 | 1897.412 | 1274.47 | 148.3374 | 175.8804 | 2846.349 | 113.8688 | 89.0843 | 56.0741 | 254.1844 | 68.5544 | 4324.364 | 254.2873 | 6817.933 | 341.5264 | 0.0070831 | 2.9364e-05 | 0.0003797 | 0.00011583 | 2.3279e-06 | 1e-10 | 0.0001245 | 0.64937 | 8.2213e-05 | 0.00084351 | 0.0020221 | 0.0024568 | 8.3865e-05 | 7.5809e-05 | 50 | 117 | 5 | 26 | 4 | 14 | 2 | 3 | 1 | 92 | 50 | 6 | 114 | 10 | Fo90.5 | Zircon ZrSiO4 639A | TiO2 Rutile MTI | Willemite Zn2SiO4 | Plagioclase (labradorite) 115900 | V vanadium Alfa | Cr2O3 chromium oxide Alfa | Fe2SiO4 fayalite Rockport | Ni nickel Alfa | Spessartine Little 3 | Fo90.5 | CaMgSi2O6 diopside Wakefield | Albite 639 block | KAlSi3O8 sanidine Itrongay | 0 | 0 | 0 | 0 | 0 | 37.6755 | -1e-05 | 0 | 0 | -0.01275 | 0 | 0 | 0 | 0 | 2.64 | 0 | 0.06 | 0 | 0 | 0 | 0 | 88.1 | 0 | 0.12 | 1.08 | 0.33 | 0.06 | 0.01 | 6.27 | 98.67 | mag |  | 0.101 | 0 | 0.002 | 0 | 0 | 0 | 0 | 2.812 | 0 | 0.004 | 0.062 | 0.014 | 0.004 | 0 | 4 | 2.999 | 2.154%
NWA7635 areaB_019 | 20 | 40 | 20 | 30 | 0 | 109 | 1 | 2.423 | 0 | 0.13335 | 0.030091 | 0.035468 | 0.002686 | 0.014128 | 88.4574 | 0 | 0.097393 | 0.75006 | 0.10363 | 0.050896 | 0.011862 | 6.2596 | 98.3695 | 3 |  | 0.093186 | 0 | 0.003857 | 0.000855 | 0.001608 | 8.3e-05 | 0.00043 | 2.8452 | 0 | 0.003173 | 0.043005 | 0.00427 | 0.003795 | 0.000582 | 4 | 0.01735 | 0.054842 | 0.018995 | 0.025755 | 0.014881 | 0.019518 | 0.022655 | 0.01817 | 0.019073 | 0.02301 | 0.018683 | 0.00758 | 0.031611 | 0.007664 | 64.1403 | 47.3495 | 10.751 | 0 | 30.155 | 30.17 | 40 | 30 | 30 | 20 | 40 | 30 | 30 | 20 | 20 | 20 | 40 | 30 | 40 | 30 | 20 | 15 | 15 | 10 | 20 | 15 | 15 | 10 | 10 | 10 | 20 | 15 | 20 | 15 | 20 | 15 | 15 | 10 | 20 | 15 | 15 | 10 | 10 | 10 | 20 | 15 | 20 | 15 | 24.7339 | 1.4279 | 3.8828 | 8.377 | 1.6064 | 3.8939 | 5.5786 | 1203.13 | 5.0502 | 6.148 | 3.2461 | 9.3755 | 0.34563 | 6.1977 | 3.1897 | 1.5605 | 2.7266 | 7.9739 | 1.3658 | 3.7911 | 5.4321 | 4.0652 | 5.1264 | 4.9925 | 0.58766 | 6.0275 | 0.27297 | 5.8251 | 21.5442 | -0.13263 | 1.1562 | 0.40303 | 0.2406 | 0.026729 | 0.14497 | 1199.07 | -0.07628 | 1.1553 | 2.6584 | 3.348 | 0.072663 | 0.37257 | 0.056198 | -0.00081 | 0.001506 | 0.00043 | 0.000701 | 2e-05 | 0.000195 | 1.3498 | -4e-05 | 0.002527 | 0.007881 | 0.0046 | 0.00187 | 0.000825 | 2020-11-21 19:10 | 0.9389 | 1.1245 | 1.0555 | 1.0985 | 0.964 | 1.0779 | 1.0587 | 1.0591 | 1.0445 | 1.0785 | 0.932 | 0.9643 | 0.9512 | 0.9867 | 1.8615 | 1.1989 | 1.0159 | 1.047 | 2.444 | 1.0063 | 1.0021 | 0.9949 | 1.0772 | 0.9975 | 3.4784 | 1.0515 | 5.4322 | 1.0814 | 0.9987 | 1 | 0.8816 | 1 | 0.9988 | 0.8235 | 0.7211 | 1 | 1 | 1 | 0.9998 | 0.9523 | 0.9998 | 0.9711 | 1.7454 | 1.3482 | 0.9454 | 1.1501 | 2.3532 | 0.8932 | 0.765 | 1.0536 | 1.1251 | 1.0757 | 3.2413 | 0.9656 | 5.1661 | 1.0361 | 1894.512 | 1270.148 | 146.6716 | 176.243 | 2841.097 | 112.5798 | 88.2999 | 55.5938 | 254.7217 | 67.9641 | 4328.204 | 253.4311 | 6823.509 | 340.3364 | 0.0064887 | 1e-10 | 0.00084561 | 0.00021019 | 7.9769e-05 | 2.0443e-05 | 0.00012635 | 0.65258 | 1e-10 | 0.00070116 | 0.0013954 | 0.00076702 | 7.3086e-05 | 9.5035e-05 | 50 | 117 | 5 | 26 | 4 | 14 | 2 | 3 | 1 | 92 | 50 | 6 | 114 | 10 | Fo90.5 | Zircon ZrSiO4 639A | TiO2 Rutile MTI | Willemite Zn2SiO4 | Plagioclase (labradorite) 115900 | V vanadium Alfa | Cr2O3 chromium oxide Alfa | Fe2SiO4 fayalite Rockport | Ni nickel Alfa | Spessartine Little 3 | Fo90.5 | CaMgSi2O6 diopside Wakefield | Albite 639 block | KAlSi3O8 sanidine Itrongay | 0 | 0 | 0 | 0 | 0 | -73.997 | -1.0599 | 0 | 0 | -0.01552 | 0 | 0 | 0 | 0 | 2.42 | 0 | 0.13 | 0.03 | 0.04 | 0 | 0 | 88.46 | 0 | 0.1 | 0.75 | 0.1 | 0.05 | 0.01 | 6.26 | 98.35 | mag |  | 0.093 | 0 | 0.004 | 0.001 | 0.002 | 0 | 0 | 2.845 | 0 | 0.003 | 0.043 | 0.004 | 0.004 | 0.001 | 4 | 3 | 1.487%
NWA7635 areaB_020 | 21 | 40 | 20 | 30 | 0 | 110 | 1 | 53.7733 | 0 | 0.013482 | 0.029731 | 0.023841 | 0 | 0.056909 | 22.9809 | 0 | 0.97206 | 21.7749 | 0.64184 | 0.002298 | 0.000196 | 4e-06 | 100.27 | 4 |  | 2.0088 | 0 | 0.000379 | 0.00082 | 0.00105 | 0 | 0.001681 | 0.71796 | 0 | 0.030758 | 1.2127 | 0.02569 | 0.000166 | 9e-06 | 6.0105 | 0.014827 | 0.047626 | 0.017986 | 0.02144 | 0.010884 | 0.019133 | 0.024539 | 0.014683 | 0.016394 | 0.022117 | 0.013425 | 0.006723 | 0.017349 | 0.006573 | 64.3986 | 47.2494 | 10.751 | 0 | 30.14 | 30.2 | 40 | 30 | 30 | 20 | 40 | 30 | 30 | 20 | 20 | 20 | 40 | 30 | 40 | 30 | 20 | 15 | 15 | 10 | 20 | 15 | 15 | 10 | 10 | 10 | 20 | 15 | 20 | 15 | 20 | 15 | 15 | 10 | 20 | 15 | 15 | 10 | 10 | 10 | 20 | 15 | 20 | 15 | 551.564 | 0.80325 | 1.8275 | 5.4451 | 1.33 | 2.3027 | 3.7868 | 290.335 | 3.4459 | 14.6226 | 123.527 | 22.1497 | 0.26268 | 3.4597 | 3.0638 | 0.91484 | 1.7292 | 5.0638 | 1.1289 | 2.3392 | 3.3625 | 2.269 | 3.6382 | 3.9495 | 0.76734 | 3.7371 | 0.25688 | 3.4542 | 548.5 | -0.1116 | 0.098343 | 0.3813 | 0.20109 | -0.04263 | 0.42428 | 288.066 | -0.19229 | 10.6725 | 122.76 | 18.4127 | 0.005801 | 0.005522 | 0.92363 | -0.00068 | 0.000128 | 0.000407 | 0.000586 | -3e-05 | 0.000571 | 0.32429 | -9e-05 | 0.02334 | 0.43496 | 0.025296 | 0.000149 | 1.2e-05 | 2020-11-21 19:15 | 1.0021 | 1.1992 | 1.1316 | 1.1934 | 1.0302 | 1.1574 | 1.1385 | 1.1427 | 1.1307 | 1.1617 | 0.9979 | 1.0311 | 1.0207 | 1.0539 | 1.5062 | 1.2749 | 1.025 | 1.0065 | 1.8655 | 1.0127 | 1.0065 | 0.9972 | 1.015 | 1.0005 | 2.0086 | 1.0673 | 2.8831 | 1.1039 | 0.9995 | 0.9999 | 0.9688 | 1 | 0.9849 | 0.9507 | 0.9188 | 1 | 0.9999 | 1 | 0.9935 | 0.9881 | 0.9929 | 0.9917 | 1.5087 | 1.5287 | 1.1238 | 1.2011 | 1.8927 | 1.1144 | 1.0529 | 1.1394 | 1.1477 | 1.1623 | 1.9913 | 1.0875 | 2.922 | 1.1537 | 1346.333 | 1483.565 | 173.5725 | 67.6217 | 2032.186 | 132.4087 | 102.6738 | 63.7307 | 99.5653 | 78.2964 | 2351.31 | 298.2633 | 3783.492 | 401.9307 | 0.1666 | 1e-10 | 7.1924e-05 | 0.00019886 | 6.6666e-05 | 1e-10 | 0.00036979 | 0.15678 | 1e-10 | 0.0064771 | 0.065942 | 0.0042183 | 5.8344e-06 | 1.4086e-06 | 86 | 117 | 5 | 26 | 4 | 14 | 2 | 3 | 1 | 92 | 86 | 6 | 114 | 10 | Enstatite Mg2Si2O6 | Zircon ZrSiO4 639A | TiO2 Rutile MTI | Willemite Zn2SiO4 | Plagioclase (labradorite) 115900 | V vanadium Alfa | Cr2O3 chromium oxide Alfa | Fe2SiO4 fayalite Rockport | Ni nickel Alfa | Spessartine Little 3 | Enstatite Mg2Si2O6 | CaMgSi2O6 diopside Wakefield | Albite 639 block | KAlSi3O8 sanidine Itrongay | 0 | 0 | 0 | 0 | 0 | 16.9029 | 0 | 0 | 0 | -0.00626 | 0 | 0 | 0 | 0 | 53.77 | 0 | 0 | 0.03 | 0.02 | 0 | 0.06 | 22.98 | 0 | 0.97 | 21.77 | 0.64 | 0 | 0 | 0 | 100.24 | opx |  | 2.009 | 0 | 0 | 0.001 | 0.001 | 0 | 0.002 | 0.718 | 0 | 0.031 | 1.213 | 0.026 | 0 | 0 | 6.01 | 4.001 | 61.82%
NWA7635 areaB_021 | 22 | 40 | 20 | 30 | 0 | 111 | 1 | 53.4775 | 0 | 0.028316 | 0.025433 | 0.009941 | 0 | 0.067081 | 22.5983 | 0.005473 | 1.2244 | 21.63 | 1.0143 | 0.007215 | 0.002149 | 0 | 100.09 | 4 |  | 2.0016 | 0 | 0.000797 | 0.000703 | 0.000439 | 0 | 0.001985 | 0.70735 | 0.000165 | 0.038815 | 1.2069 | 0.040674 | 0.000524 | 0.000103 | 6.0033 | 0.014504 | 0.046452 | 0.017733 | 0.0215 | 0.010717 | 0.019149 | 0.024929 | 0.014531 | 0.016036 | 0.021731 | 0.013004 | 0.006774 | 0.015991 | 0.006418 | 64.3992 | 47.2411 | 10.751 | 0 | 30.185 | 30.23 | 40 | 30 | 30 | 20 | 40 | 30 | 30 | 20 | 20 | 20 | 40 | 30 | 40 | 30 | 20 | 15 | 15 | 10 | 20 | 15 | 15 | 10 | 10 | 10 | 20 | 15 | 20 | 15 | 20 | 15 | 15 | 10 | 20 | 15 | 15 | 10 | 10 | 10 | 20 | 15 | 20 | 15 | 548.838 | 0.82984 | 1.8871 | 5.4268 | 1.1819 | 2.2755 | 3.9587 | 285.453 | 3.5641 | 17.2573 | 122.65 | 32.9097 | 0.2367 | 3.3671 | 2.9408 | 0.87398 | 1.6807 | 5.1006 | 1.098 | 2.3429 | 3.4597 | 2.2248 | 3.4863 | 3.8168 | 0.72087 | 3.802 | 0.21849 | 3.3064 | 545.898 | -0.04414 | 0.20638 | 0.32619 | 0.083918 | -0.08026 | 0.49898 | 283.228 | 0.077812 | 13.4397 | 121.929 | 29.1077 | 0.018208 | 0.060702 | 0.91926 | -0.00027 | 0.000269 | 0.000348 | 0.000244 | -6e-05 | 0.000672 | 0.31884 | 3.7e-05 | 0.029392 | 0.43202 | 0.039989 | 0.000469 | 0.000134 | 2020-11-21 19:21 | 1.002 | 1.1991 | 1.1315 | 1.1932 | 1.0301 | 1.1573 | 1.1384 | 1.1425 | 1.1306 | 1.1616 | 0.9978 | 1.0311 | 1.0207 | 1.0538 | 1.5052 | 1.2733 | 1.0257 | 1.0065 | 1.8642 | 1.0133 | 1.007 | 0.9975 | 1.0151 | 1.0008 | 2.009 | 1.067 | 2.8837 | 1.1035 | 0.9995 | 0.9998 | 0.9691 | 1 | 0.9849 | 0.9511 | 0.9206 | 0.9999 | 0.9999 | 1 | 0.9935 | 0.9881 | 0.9929 | 0.9909 | 1.5075 | 1.5266 | 1.1247 | 1.201 | 1.8912 | 1.1153 | 1.0553 | 1.1396 | 1.1476 | 1.1625 | 1.9915 | 1.0871 | 2.9224 | 1.1523 | 1342.214 | 1477.494 | 174.8133 | 67.6222 | 2026.436 | 133.3951 | 103.5096 | 64.3047 | 99.5643 | 78.9544 | 2347.789 | 297.0407 | 3777.736 | 400.2568 | 0.16581 | 1e-10 | 0.00015094 | 0.00017012 | 2.7821e-05 | 1e-10 | 0.0004349 | 0.15414 | 3.7479e-05 | 0.0081567 | 0.065496 | 0.0066684 | 1.8315e-05 | 1.5483e-05 | 86 | 117 | 5 | 26 | 4 | 14 | 2 | 3 | 1 | 92 | 86 | 6 | 114 | 10 | Enstatite Mg2Si2O6 | Zircon ZrSiO4 639A | TiO2 Rutile MTI | Willemite Zn2SiO4 | Plagioclase (labradorite) 115900 | V vanadium Alfa | Cr2O3 chromium oxide Alfa | Fe2SiO4 fayalite Rockport | Ni nickel Alfa | Spessartine Little 3 | Enstatite Mg2Si2O6 | CaMgSi2O6 diopside Wakefield | Albite 639 block | KAlSi3O8 sanidine Itrongay | 0 | 0 | 0 | 0 | 0 | 19.2151 | 0 | 0 | 0 | -0.00586 | 0 | 0 | 0 | 0 | 53.48 | 0 | 0.03 | 0.03 | 0 | 0 | 0.07 | 22.6 | 0 | 1.22 | 21.63 | 1.01 | 0 | 0 | 0 | 100.07 | opx |  | 2.002 | 0 | 0.001 | 0.001 | 0 | 0 | 0.002 | 0.707 | 0 | 0.039 | 1.207 | 0.041 | 0 | 0 | 6.003 | 4 | 61.8%
NWA7635 areaB_022 | 23 | 40 | 20 | 30 | 0 | 112 | 1 | 53.7236 | 0 | 0.029452 | 0.030456 | 0.066942 | 0 | 0.11177 | 21.3401 | 0.015127 | 1.2053 | 22.1687 | 1.3748 | 0.032786 | 0.008124 | 0 | 100.107 | 4 |  | 2.0007 | 0 | 0.000825 | 0.000838 | 0.002938 | 0 | 0.003291 | 0.66462 | 0.000453 | 0.038018 | 1.2307 | 0.054853 | 0.002367 | 0.000386 | 6.0032 | 0.014613 | 0.047522 | 0.017778 | 0.021306 | 0.010661 | 0.019277 | 0.024879 | 0.014601 | 0.015778 | 0.021009 | 0.012937 | 0.006742 | 0.01615 | 0.006504 | 64.4058 | 47.2371 | 10.751 | 0 | 30.22 | 30.26 | 40 | 30 | 30 | 20 | 40 | 30 | 30 | 20 | 20 | 20 | 40 | 30 | 40 | 30 | 20 | 15 | 15 | 10 | 20 | 15 | 15 | 10 | 10 | 10 | 20 | 15 | 20 | 15 | 20 | 15 | 15 | 10 | 20 | 15 | 15 | 10 | 10 | 10 | 20 | 15 | 20 | 15 | 552.048 | 0.82344 | 1.8928 | 5.3978 | 1.6593 | 2.3205 | 4.229 | 269.302 | 3.5917 | 16.7719 | 126.916 | 43.1483 | 0.3125 | 3.6248 | 2.9955 | 0.91493 | 1.6789 | 5.0075 | 1.0929 | 2.3547 | 3.4032 | 2.2422 | 3.3767 | 3.5606 | 0.72836 | 3.7593 | 0.22873 | 3.3954 | 549.052 | -0.0915 | 0.21387 | 0.39034 | 0.56643 | -0.04757 | 0.82574 | 267.06 | 0.215 | 13.21 | 126.188 | 39.389 | 0.083776 | 0.22933 | 0.92458 | -0.00056 | 0.000279 | 0.000417 | 0.00165 | -4e-05 | 0.001111 | 0.30064 | 0.000104 | 0.02889 | 0.44712 | 0.054114 | 0.002156 | 0.000508 | 2020-11-21 19:26 | 1.0031 | 1.2004 | 1.1328 | 1.1948 | 1.0312 | 1.1586 | 1.1398 | 1.144 | 1.1321 | 1.163 | 0.9989 | 1.0322 | 1.0218 | 1.055 | 1.5019 | 1.2726 | 1.0264 | 1.0059 | 1.8579 | 1.0138 | 1.0074 | 0.9978 | 1.0141 | 1.0011 | 1.9875 | 1.0669 | 2.8453 | 1.1033 | 0.9995 | 0.9998 | 0.9708 | 1 | 0.9848 | 0.954 | 0.9254 | 0.9999 | 0.9999 | 0.9999 | 0.9934 | 0.9887 | 0.9927 | 0.9906 | 1.5057 | 1.5273 | 1.1288 | 1.2018 | 1.8867 | 1.1205 | 1.0625 | 1.1413 | 1.1479 | 1.1643 | 1.9722 | 1.0888 | 2.8863 | 1.1529 | 1336.743 | 1476.603 | 176.5574 | 65.7851 | 2017.091 | 134.7489 | 104.5736 | 65.0912 | 96.923 | 79.7714 | 2314.287 | 296.8655 | 3724.812 | 399.9758 | 0.16678 | 1e-10 | 0.00015642 | 0.00020358 | 0.00018778 | 1e-10 | 0.00071971 | 0.14534 | 0.00010356 | 0.0080173 | 0.067784 | 0.0090238 | 8.427e-05 | 5.8494e-05 | 86 | 117 | 5 | 26 | 4 | 14 | 2 | 3 | 1 | 92 | 86 | 6 | 114 | 10 | Enstatite Mg2Si2O6 | Zircon ZrSiO4 639A | TiO2 Rutile MTI | Willemite Zn2SiO4 | Plagioclase (labradorite) 115900 | V vanadium Alfa | Cr2O3 chromium oxide Alfa | Fe2SiO4 fayalite Rockport | Ni nickel Alfa | Spessartine Little 3 | Enstatite Mg2Si2O6 | CaMgSi2O6 diopside Wakefield | Albite 639 block | KAlSi3O8 sanidine Itrongay | 0 | 0 | 0 | 0 | 0 | 39.1832 | 0 | 0 | 0 | -0.00991 | 0 | 0 | 0 | 0 | 53.72 | 0 | 0.03 | 0.03 | 0.07 | 0 | 0.11 | 21.34 | 0 | 1.21 | 22.17 | 1.37 | 0.03 | 0.01 | 0 | 100.09 | opx |  | 2.001 | 0 | 0.001 | 0.001 | 0.003 | 0 | 0.003 | 0.665 | 0 | 0.038 | 1.231 | 0.055 | 0.002 | 0 | 6.003 | 4 | 63.65%
NWA7635 areaB_023 | 24 | 40 | 20 | 30 | 0 | 113 | 1 | 54.2684 | 0 | 0.018769 | 0.022833 | 0.11077 | 0 | 0.069544 | 22.0201 | 0 | 1.1265 | 22.3488 | 0.57962 | 0.002593 | 0.002347 | 0 | 100.57 | 4 |  | 2.0137 | 0 | 0.000524 | 0.000626 | 0.004844 | 0 | 0.00204 | 0.68331 | 0 | 0.035405 | 1.2363 | 0.023043 | 0.000187 | 0.000111 | 6.0175 | 0.014647 | 0.04778 | 0.017811 | 0.021183 | 0.010923 | 0.019024 | 0.024418 | 0.014698 | 0.015943 | 0.020602 | 0.012912 | 0.006828 | 0.016331 | 0.006541 | 64.4318 | 47.2564 | 10.751 | 0 | 30.235 | 30.265 | 40 | 30 | 30 | 20 | 40 | 30 | 30 | 20 | 20 | 20 | 40 | 30 | 40 | 30 | 20 | 15 | 15 | 10 | 20 | 15 | 15 | 10 | 10 | 10 | 20 | 15 | 20 | 15 | 20 | 15 | 15 | 10 | 20 | 15 | 15 | 10 | 10 | 10 | 20 | 15 | 20 | 15 | 556.781 | 0.86394 | 1.8315 | 5.2455 | 2.0803 | 2.1919 | 3.8264 | 278.033 | 3.3938 | 15.7885 | 127.769 | 20.4613 | 0.23967 | 3.488 | 3.002 | 0.92124 | 1.6949 | 4.9529 | 1.1444 | 2.3087 | 3.3102 | 2.2762 | 3.45 | 3.4311 | 0.72398 | 3.8561 | 0.23306 | 3.4219 | 553.779 | -0.0573 | 0.13665 | 0.29266 | 0.93589 | -0.12539 | 0.51616 | 275.757 | -0.05621 | 12.3565 | 127.045 | 16.6052 | 0.006612 | 0.06613 | 0.93256 | -0.00035 | 0.000178 | 0.000312 | 0.002727 | -0.0001 | 0.000695 | 0.31043 | -3e-05 | 0.027024 | 0.45016 | 0.022813 | 0.00017 | 0.000146 | 2020-11-21 19:31 | 1.0029 | 1.2002 | 1.1327 | 1.1947 | 1.031 | 1.1585 | 1.1396 | 1.1438 | 1.1319 | 1.1628 | 0.9987 | 1.032 | 1.0217 | 1.0548 | 1.5042 | 1.2755 | 1.0249 | 1.0059 | 1.8611 | 1.0127 | 1.0065 | 0.9972 | 1.0142 | 1.0005 | 1.9904 | 1.0674 | 2.8514 | 1.1041 | 0.9996 | 0.9999 | 0.9698 | 1 | 0.9847 | 0.9522 | 0.9221 | 1 | 0.9999 | 1 | 0.9934 | 0.9885 | 0.9927 | 0.992 | 1.508 | 1.5307 | 1.1258 | 1.2017 | 1.8896 | 1.1171 | 1.0576 | 1.1405 | 1.1479 | 1.1633 | 1.9748 | 1.0889 | 2.892 | 1.1553 | 1346.917 | 1489.486 | 173.8918 | 66.2464 | 2031.133 | 132.6333 | 102.8497 | 63.8563 | 97.6064 | 78.4181 | 2329.194 | 299.4373 | 3749.938 | 403.5139 | 0.16821 | 1e-10 | 9.9945e-05 | 0.00015264 | 0.00031026 | 1e-10 | 0.00044988 | 0.15008 | 1e-10 | 0.0074994 | 0.068246 | 0.0038041 | 6.6508e-06 | 1.6868e-05 | 86 | 117 | 5 | 26 | 4 | 14 | 2 | 3 | 1 | 92 | 86 | 6 | 114 | 10 | Enstatite Mg2Si2O6 | Zircon ZrSiO4 639A | TiO2 Rutile MTI | Willemite Zn2SiO4 | Plagioclase (labradorite) 115900 | V vanadium Alfa | Cr2O3 chromium oxide Alfa | Fe2SiO4 fayalite Rockport | Ni nickel Alfa | Spessartine Little 3 | Enstatite Mg2Si2O6 | CaMgSi2O6 diopside Wakefield | Albite 639 block | KAlSi3O8 sanidine Itrongay | 0 | 0 | 0 | 0 | 0 | 7.3283 | 0 | 0 | 0 | -0.0066 | 0 | 0 | 0 | 0 | 54.27 | 0 | 0.02 | 0.02 | 0.11 | 0 | 0.07 | 22.02 | 0 | 1.13 | 22.35 | 0.58 | 0 | 0 | 0 | 100.57 | opx |  | 2.014 | 0 | 0.001 | 0.001 | 0.005 | 0 | 0.002 | 0.683 | 0 | 0.035 | 1.236 | 0.023 | 0 | 0 | 6.017 | 4 | 63.25%
NWA7635 areaB_024 | 25 | 40 | 20 | 30 | 0 | 114 | 1 | 52.1683 | 0 | 0.012488 | 0.019698 | 0.060092 | 0 | 0.044926 | 23.8888 | 0 | 1.0556 | 19.8006 | 0.65899 | 0.00756 | 0.008844 | 4e-06 | 97.7258 | 4 |  | 2.0177 | 0 | 0.000363 | 0.000563 | 0.002739 | 0 | 0.001374 | 0.7727 | 0 | 0.034581 | 1.1417 | 0.027308 | 0.000567 | 0.000436 | 6.0196 | 0.014564 | 0.046667 | 0.017721 | 0.021769 | 0.010814 | 0.019169 | 0.024934 | 0.014814 | 0.016236 | 0.021724 | 0.01282 | 0.006575 | 0.017082 | 0.006507 | 64.4437 | 47.2521 | 10.751 | 0 | 30.25 | 30.275 | 40 | 30 | 30 | 20 | 40 | 30 | 30 | 20 | 20 | 20 | 40 | 30 | 40 | 30 | 20 | 15 | 15 | 10 | 20 | 15 | 15 | 10 | 10 | 10 | 20 | 15 | 20 | 15 | 20 | 15 | 15 | 10 | 20 | 15 | 15 | 10 | 10 | 10 | 20 | 15 | 20 | 15 | 535.758 | 0.80961 | 1.7889 | 5.5029 | 1.6292 | 2.3023 | 3.8711 | 302.327 | 3.4337 | 15.4478 | 110.646 | 22.5586 | 0.2594 | 3.6639 | 2.9743 | 0.88561 | 1.6975 | 5.25 | 1.1216 | 2.3805 | 3.5338 | 2.3265 | 3.5841 | 3.8376 | 0.68155 | 3.6056 | 0.24067 | 3.4139 | 532.783 | -0.07601 | 0.091432 | 0.25288 | 0.50756 | -0.08396 | 0.3373 | 300 | -0.15039 | 11.6097 | 109.965 | 18.953 | 0.018725 | 0.25009 | 0.89721 | -0.00046 | 0.000119 | 0.00027 | 0.001479 | -6e-05 | 0.000454 | 0.33772 | -7e-05 | 0.025391 | 0.38964 | 0.026038 | 0.000482 | 0.000553 | 2020-11-21 19:36 | 1.0005 | 1.1973 | 1.1297 | 1.1909 | 1.0285 | 1.1554 | 1.1365 | 1.1405 | 1.1285 | 1.1596 | 0.9962 | 1.0294 | 1.019 | 1.0522 | 1.5067 | 1.274 | 1.0251 | 1.0075 | 1.8659 | 1.0128 | 1.0066 | 0.9972 | 1.0166 | 1.0005 | 2.0423 | 1.0672 | 2.9417 | 1.1037 | 0.9995 | 0.9999 | 0.9668 | 1 | 0.9849 | 0.9476 | 0.914 | 1 | 0.9999 | 1 | 0.9935 | 0.9873 | 0.9933 | 0.9911 | 1.5068 | 1.5252 | 1.1195 | 1.1998 | 1.8901 | 1.1088 | 1.0455 | 1.1373 | 1.1472 | 1.1602 | 2.0213 | 1.0847 | 2.9774 | 1.151 | 1312.757 | 1443.607 | 169.2426 | 68.6813 | 1980.807 | 129.1337 | 100.1554 | 62.1684 | 101.0142 | 76.398 | 2343.463 | 290.4202 | 3767.333 | 391.2075 | 0.16184 | 1e-10 | 6.6871e-05 | 0.00013189 | 0.00016826 | 1e-10 | 0.00029399 | 0.16327 | 1e-10 | 0.0070462 | 0.059071 | 0.004342 | 1.8837e-05 | 6.3789e-05 | 86 | 117 | 5 | 26 | 4 | 14 | 2 | 3 | 1 | 92 | 86 | 6 | 114 | 10 | Enstatite Mg2Si2O6 | Zircon ZrSiO4 639A | TiO2 Rutile MTI | Willemite Zn2SiO4 | Plagioclase (labradorite) 115900 | V vanadium Alfa | Cr2O3 chromium oxide Alfa | Fe2SiO4 fayalite Rockport | Ni nickel Alfa | Spessartine Little 3 | Enstatite Mg2Si2O6 | CaMgSi2O6 diopside Wakefield | Albite 639 block | KAlSi3O8 sanidine Itrongay | 0 | 0 | 0 | 0 | 0 | 7.3373 | 0 | 0 | 0 | -0.00455 | 0 | 0 | 0 | 0 | 52.17 | 0 | 0 | 0 | 0.06 | 0 | 0.04 | 23.89 | 0 | 1.06 | 19.8 | 0.66 | 0 | 0.01 | 0 | 97.69 | opx |  | 2.018 | 0 | 0 | 0 | 0.003 | 0 | 0.001 | 0.773 | 0 | 0.035 | 1.142 | 0.027 | 0 | 0 | 6.02 | 3.999 | 58.56%
NWA7635 areaB_025 | 26 | 40 | 20 | 30 | 0 | 115 | 1 | 50.7082 | 0 | 0.013106 | 0.061777 | 0.31113 | 0 | 0.12791 | 24.1052 | 0.007783 | 1.0256 | 20.158 | 1.5005 | 0.049342 | 0.061546 | 0 | 98.1301 | 4 |  | 1.9485 | 0 | 0.000379 | 0.001753 | 0.01409 | 0 | 0.003886 | 0.77462 | 0.000241 | 0.033382 | 1.1547 | 0.061776 | 0.003676 | 0.003017 | 5.9545 | 0.014425 | 0.047978 | 0.018273 | 0.021415 | 0.01037 | 0.019091 | 0.024197 | 0.014544 | 0.015799 | 0.021322 | 0.0137 | 0.00677 | 0.017188 | 0.006418 | 64.413 | 47.2025 | 10.751 | 0 | 30.26 | 30.26 | 40 | 30 | 30 | 20 | 40 | 30 | 30 | 20 | 20 | 20 | 40 | 30 | 40 | 30 | 20 | 15 | 15 | 10 | 20 | 15 | 15 | 10 | 10 | 10 | 20 | 15 | 20 | 15 | 20 | 15 | 15 | 10 | 20 | 15 | 15 | 10 | 10 | 10 | 20 | 15 | 20 | 15 | 518.281 | 0.79315 | 1.897 | 5.8802 | 3.6356 | 2.2892 | 4.2769 | 305.012 | 3.5083 | 14.981 | 112.29 | 47.0465 | 0.36352 | 5.0923 | 2.8911 | 0.94407 | 1.8012 | 5.0868 | 1.0212 | 2.3553 | 3.3181 | 2.2441 | 3.3976 | 3.6984 | 0.77249 | 3.8339 | 0.2418 | 3.3458 | 515.389 | -0.15092 | 0.095847 | 0.79341 | 2.6144 | -0.07212 | 0.95877 | 302.768 | 0.11073 | 11.2811 | 111.518 | 43.2125 | 0.12172 | 1.7465 | 0.86794 | -0.00092 | 0.000125 | 0.000847 | 0.007617 | -6e-05 | 0.00129 | 0.34083 | 5.3e-05 | 0.024672 | 0.39515 | 0.059366 | 0.003133 | 0.003865 | 2020-11-21 19:42 | 0.9999 | 1.1966 | 1.1289 | 1.19 | 1.0278 | 1.1546 | 1.1357 | 1.1397 | 1.1277 | 1.1588 | 0.9955 | 1.0288 | 1.0183 | 1.0515 | 1.515 | 1.2698 | 1.0266 | 1.0078 | 1.8758 | 1.014 | 1.0075 | 0.9979 | 1.0171 | 1.0012 | 2.0511 | 1.0665 | 2.9552 | 1.1025 | 0.9994 | 0.9997 | 0.9671 | 1 | 0.9855 | 0.9484 | 0.9152 | 0.9999 | 0.9998 | 0.9999 | 0.9937 | 0.9873 | 0.9933 | 0.9894 | 1.514 | 1.519 | 1.1209 | 1.1993 | 1.8999 | 1.1103 | 1.0472 | 1.1371 | 1.1467 | 1.1601 | 2.0291 | 1.0833 | 2.9892 | 1.147 | 1332.824 | 1440.443 | 173.443 | 69.8759 | 2004.861 | 132.4332 | 102.7762 | 64.0786 | 102.7452 | 78.4424 | 2367.009 | 290.0808 | 3801.622 | 390.1331 | 0.15656 | 1e-10 | 7.01e-05 | 0.00041383 | 0.00086669 | 1e-10 | 0.00083567 | 0.16477 | 5.3336e-05 | 0.0068468 | 0.059906 | 0.0098997 | 0.00012246 | 0.00044545 | 86 | 117 | 5 | 26 | 4 | 14 | 2 | 3 | 1 | 92 | 86 | 6 | 114 | 10 | Enstatite Mg2Si2O6 | Zircon ZrSiO4 639A | TiO2 Rutile MTI | Willemite Zn2SiO4 | Plagioclase (labradorite) 115900 | V vanadium Alfa | Cr2O3 chromium oxide Alfa | Fe2SiO4 fayalite Rockport | Ni nickel Alfa | Spessartine Little 3 | Enstatite Mg2Si2O6 | CaMgSi2O6 diopside Wakefield | Albite 639 block | KAlSi3O8 sanidine Itrongay | 0 | 0 | 0 | 0 | 0 | 9.0991 | 0 | 0 | 0 | -0.01332 | 0 | 0 | 0 | 0 | 50.71 | 0 | 0 | 0.06 | 0.31 | 0 | 0.13 | 24.11 | 0 | 1.03 | 20.16 | 1.5 | 0.05 | 0.06 | 0 | 98.12 | opx |  | 1.948 | 0 | 0 | 0.002 | 0.014 | 0 | 0.004 | 0.775 | 0 | 0.033 | 1.155 | 0.062 | 0.004 | 0.003 | 5.954 | 4 | 58.84%
NWA7635 areaB_026 | 27 | 40 | 20 | 30 | 0 | 116 | 1 | 33.69 | 0 | 0.041889 | 0.048142 | 0.011439 | 0.000288 | 0.10381 | 45.8917 | 0.001155 | 1.0803 | 17.8389 | 0.48051 | 0 | 0 | 0 | 99.1881 | 3 |  | 1.0081 | 0 | 0.000943 | 0.001064 | 0.000403 | 7e-06 | 0.002456 | 1.1484 | 2.8e-05 | 0.027381 | 0.79577 | 0.015406 | 0 | 0 | 4.0105 | 0.015468 | 0.048674 | 0.018031 | 0.023093 | 0.012146 | 0.019253 | 0.023966 | 0.01602 | 0.01722 | 0.021996 | 0.01517 | 0.007073 | 0.021793 | 0.006975 | 64.4035 | 47.1999 | 10.751 | 0 | 30.225 | 30.22 | 40 | 30 | 30 | 20 | 40 | 30 | 30 | 20 | 20 | 20 | 40 | 30 | 40 | 30 | 20 | 15 | 15 | 10 | 20 | 15 | 15 | 10 | 10 | 10 | 20 | 15 | 20 | 15 | 20 | 15 | 15 | 10 | 20 | 15 | 15 | 10 | 10 | 10 | 20 | 15 | 20 | 15 | 326.137 | 1.007 | 2.2877 | 6.7084 | 1.2334 | 2.7929 | 4.8835 | 594.56 | 4.1035 | 16.3378 | 86.2379 | 18.862 | 0.24733 | 4.0516 | 2.9575 | 1.0379 | 1.9633 | 6.0811 | 1.1464 | 2.7697 | 4.0183 | 2.8657 | 4.0869 | 4.1412 | 0.71058 | 4.5017 | 0.26029 | 4.1994 | 323.179 | -0.03088 | 0.32431 | 0.62728 | 0.087005 | 0.002477 | 0.86507 | 591.694 | 0.016546 | 12.1953 | 85.5273 | 14.3603 | -0.01296 | -0.14784 | 0.84308 | -0.00019 | 0.000422 | 0.000669 | 0.000253 | 2e-06 | 0.001164 | 0.66608 | 8e-06 | 0.026672 | 0.25356 | 0.019728 | -0.00033 | -0.00033 | 2020-11-21 19:47 | 0.9786 | 1.1713 | 1.1032 | 1.1582 | 1.0055 | 1.1277 | 1.1088 | 1.1115 | 1.0987 | 1.1307 | 0.9734 | 1.0062 | 0.995 | 1.0288 | 1.6545 | 1.2541 | 1.0225 | 1.0206 | 2.1057 | 1.011 | 1.0053 | 0.9967 | 1.0367 | 0.9997 | 2.4703 | 1.0629 | 3.6852 | 1.0976 | 0.9992 | 0.9999 | 0.9386 | 1 | 0.9913 | 0.9052 | 0.8451 | 0.9999 | 0.9999 | 1 | 0.9965 | 0.9761 | 0.9956 | 0.9848 | 1.6177 | 1.4688 | 1.0588 | 1.1821 | 2.0991 | 1.032 | 0.942 | 1.1078 | 1.1389 | 1.1303 | 2.3962 | 1.0439 | 3.6507 | 1.1119 | 1582.635 | 1414.948 | 164.8478 | 106.449 | 2379.943 | 126.0018 | 98.0194 | 61.2856 | 155.0448 | 74.9658 | 3014.823 | 283.538 | 4801.01 | 381.7439 | 0.097344 | 1e-10 | 0.00023719 | 0.00032718 | 2.8842e-05 | 1.8948e-06 | 0.000754 | 0.32201 | 7.9695e-06 | 0.0074018 | 0.044893 | 0.0032898 | 1e-10 | 1e-10 | 50 | 117 | 5 | 26 | 4 | 14 | 2 | 3 | 1 | 92 | 50 | 6 | 114 | 10 | Fo90.5 | Zircon ZrSiO4 639A | TiO2 Rutile MTI | Willemite Zn2SiO4 | Plagioclase (labradorite) 115900 | V vanadium Alfa | Cr2O3 chromium oxide Alfa | Fe2SiO4 fayalite Rockport | Ni nickel Alfa | Spessartine Little 3 | Fo90.5 | CaMgSi2O6 diopside Wakefield | Albite 639 block | KAlSi3O8 sanidine Itrongay | 0 | 0 | 0 | 0 | 0 | -89.304 | -0.0156 | 0 | 0 | -0.01027 | 0 | 0 | 0 | 0 | 33.69 | 0 | 0.04 | 0.05 | 0 | 0 | 0.1 | 45.89 | 0 | 1.08 | 17.84 | 0.48 | 0 | 0 | 0 | 99.17 | ol |  | 1.008 | 0 | 0.001 | 0.001 | 0 | 0 | 0.002 | 1.148 | 0 | 0.027 | 0.796 | 0.015 | 0 | 0 | 4.01 | 2.998 | 40.39%
NWA7635 areaB_027 | 28 | 40 | 20 | 30 | 0 | 117 | 1 | 33.3969 | 0.001588 | 0.02497 | 0.060141 | 0.010026 | 0 | 0.13426 | 45.6079 | 0 | 1.0169 | 17.8839 | 0.58013 | 0.000683 | 0 | 0 | 98.7174 | 3 |  | 1.0032 | 2.3e-05 | 0.000564 | 0.001334 | 0.000355 | 0 | 0.003189 | 1.1458 | 0 | 0.025874 | 0.8009 | 0.018672 | 4e-05 | 0 | 4.0056 | 0.015359 | 0.048319 | 0.018375 | 0.023261 | 0.012301 | 0.019588 | 0.024149 | 0.015791 | 0.017243 | 0.021738 | 0.014294 | 0.006977 | 0.022504 | 0.007016 | 64.4184 | 47.2447 | 10.751 | 0 | 30.195 | 30.195 | 40 | 30 | 30 | 20 | 40 | 30 | 30 | 20 | 20 | 20 | 40 | 30 | 40 | 30 | 20 | 15 | 15 | 10 | 20 | 15 | 15 | 10 | 10 | 10 | 20 | 15 | 20 | 15 | 20 | 15 | 15 | 10 | 20 | 15 | 15 | 10 | 10 | 10 | 20 | 15 | 20 | 15 | 323.126 | 1.0256 | 2.2279 | 6.9465 | 1.2494 | 2.7844 | 5.1872 | 590.734 | 4.079 | 15.5188 | 86.4181 | 21.7113 | 0.27902 | 4.0034 | 2.9106 | 1.0223 | 2.0347 | 6.1629 | 1.1732 | 2.8595 | 4.0693 | 2.7805 | 4.094 | 4.0396 | 0.63091 | 4.3755 | 0.27764 | 4.2463 | 320.216 | 0.003312 | 0.19321 | 0.78358 | 0.076213 | -0.0874 | 1.1179 | 587.953 | -0.01491 | 11.4776 | 85.7872 | 17.3358 | 0.00138 | -0.24294 | 0.83536 | 2e-05 | 0.000252 | 0.000836 | 0.000222 | -7e-05 | 0.001505 | 0.66186 | -1e-05 | 0.025103 | 0.25433 | 0.023816 | 3.6e-05 | -0.00054 | 2020-11-21 19:52 | 0.9786 | 1.1714 | 1.1033 | 1.1583 | 1.0056 | 1.1278 | 1.1088 | 1.1116 | 1.0988 | 1.1308 | 0.9735 | 1.0062 | 0.9951 | 1.0288 | 1.6551 | 1.2538 | 1.0227 | 1.0206 | 2.1068 | 1.0111 | 1.0054 | 0.9968 | 1.0367 | 0.9998 | 2.4689 | 1.0628 | 3.6825 | 1.0975 | 0.9992 | 0.9999 | 0.9388 | 1 | 0.9914 | 0.9057 | 0.8456 | 0.9999 | 0.9999 | 0.9999 | 0.9965 | 0.9762 | 0.9956 | 0.9846 | 1.6185 | 1.4685 | 1.0593 | 1.1821 | 2.1004 | 1.0328 | 0.9428 | 1.1079 | 1.1389 | 1.1305 | 2.395 | 1.044 | 3.6482 | 1.1117 | 1576.33 | 1407.532 | 164.5061 | 105.838 | 2370.455 | 125.7494 | 97.7765 | 61.218 | 154.1639 | 74.7814 | 2998.527 | 282.0409 | 4775.003 | 379.7304 | 0.096453 | 8.0044e-06 | 0.00014131 | 0.00040872 | 2.5264e-05 | 1e-10 | 0.00097435 | 0.31998 | 1e-10 | 0.0069662 | 0.04503 | 0.0039715 | 1.3883e-06 | 1e-10 | 50 | 117 | 5 | 26 | 4 | 14 | 2 | 3 | 1 | 92 | 50 | 6 | 114 | 10 | Fo90.5 | Zircon ZrSiO4 639A | TiO2 Rutile MTI | Willemite Zn2SiO4 | Plagioclase (labradorite) 115900 | V vanadium Alfa | Cr2O3 chromium oxide Alfa | Fe2SiO4 fayalite Rockport | Ni nickel Alfa | Spessartine Little 3 | Fo90.5 | CaMgSi2O6 diopside Wakefield | Albite 639 block | KAlSi3O8 sanidine Itrongay | 0 | 0 | 0 | 0 | 0 | 16.4085 | 0 | 0 | 0 | -0.0141 | 0 | 0 | 0 | 0 | 33.4 | 0 | 0.02 | 0.06 | 0 | 0 | 0.13 | 45.61 | 0 | 1.02 | 17.88 | 0.58 | 0 | 0 | 0 | 98.7 | ol |  | 1.003 | 0 | 0.001 | 0.001 | 0 | 0 | 0.003 | 1.146 | 0 | 0.026 | 0.801 | 0.019 | 0 | 0 | 4.006 | 3 | 40.6%
NWA7635 areaB_028 | 29 | 40 | 20 | 30 | 0 | 118 | 1 | 33.5086 | 0 | 0.010561 | 0.056358 | 0.007071 | 0 | 0.12546 | 45.7227 | 0.008445 | 1.0423 | 17.7427 | 0.5403 | 0.016958 | 0 | -1e-05 | 98.7813 | 3 |  | 1.0067 | 0 | 0.000239 | 0.00125 | 0.00025 | 0 | 0.00298 | 1.1488 | 0.000204 | 0.026523 | 0.79466 | 0.017392 | 0.000988 | 0 | 4.0081 | 0.015364 | 0.04946 | 0.018278 | 0.023049 | 0.012442 | 0.019627 | 0.024775 | 0.015933 | 0.017059 | 0.021948 | 0.015242 | 0.006967 | 0.020471 | 0.00699 | 64.4282 | 47.2292 | 10.751 | 0 | 30.18 | 30.175 | 40 | 30 | 30 | 20 | 40 | 30 | 30 | 20 | 20 | 20 | 40 | 30 | 40 | 30 | 20 | 15 | 15 | 10 | 20 | 15 | 15 | 10 | 10 | 10 | 20 | 15 | 20 | 15 | 20 | 15 | 15 | 10 | 20 | 15 | 15 | 10 | 10 | 10 | 20 | 15 | 20 | 15 | 324.359 | 1.0008 | 2.0955 | 6.7831 | 1.2551 | 2.7915 | 5.3316 | 592.353 | 4.1262 | 15.8844 | 85.7483 | 20.5083 | 0.26344 | 3.9803 | 2.9139 | 1.0704 | 2.0138 | 6.0488 | 1.2013 | 2.8722 | 4.2864 | 2.8302 | 4.0052 | 4.1169 | 0.71578 | 4.3615 | 0.2292 | 4.2123 | 321.445 | -0.06959 | 0.081749 | 0.7343 | 0.053779 | -0.08587 | 1.0453 | 589.522 | 0.12098 | 11.7661 | 85.0325 | 16.1468 | 0.034242 | -0.23203 | 0.83858 | -0.00042 | 0.000106 | 0.000784 | 0.000157 | -7e-05 | 0.001407 | 0.66363 | 5.8e-05 | 0.025734 | 0.25209 | 0.022183 | 0.000881 | -0.00051 | 2020-11-21 19:57 | 0.9785 | 1.1713 | 1.1032 | 1.1582 | 1.0055 | 1.1277 | 1.1087 | 1.1115 | 1.0987 | 1.1307 | 0.9734 | 1.0062 | 0.995 | 1.0288 | 1.6544 | 1.254 | 1.0226 | 1.0206 | 2.1057 | 1.0111 | 1.0054 | 0.9967 | 1.0367 | 0.9997 | 2.4714 | 1.0628 | 3.6861 | 1.0975 | 0.9992 | 0.9999 | 0.9386 | 1 | 0.9913 | 0.9054 | 0.8452 | 0.9999 | 0.9999 | 0.9999 | 0.9965 | 0.9762 | 0.9956 | 0.9847 | 1.6177 | 1.4687 | 1.0589 | 1.1821 | 2.0991 | 1.0323 | 0.9422 | 1.1078 | 1.1389 | 1.1303 | 2.3972 | 1.0439 | 3.6516 | 1.1118 | 1576.419 | 1408.837 | 164.4578 | 106.0591 | 2370.702 | 125.7101 | 97.7007 | 61.1451 | 154.4554 | 74.7218 | 3004.083 | 282.3119 | 4782.805 | 380.0915 | 0.096824 | 1e-10 | 5.9789e-05 | 0.00038302 | 1.7827e-05 | 1e-10 | 0.00091106 | 0.32083 | 5.8273e-05 | 0.0071413 | 0.044633 | 0.0036991 | 3.4451e-05 | 1e-10 | 50 | 117 | 5 | 26 | 4 | 14 | 2 | 3 | 1 | 92 | 50 | 6 | 114 | 10 | Fo90.5 | Zircon ZrSiO4 639A | TiO2 Rutile MTI | Willemite Zn2SiO4 | Plagioclase (labradorite) 115900 | V vanadium Alfa | Cr2O3 chromium oxide Alfa | Fe2SiO4 fayalite Rockport | Ni nickel Alfa | Spessartine Little 3 | Fo90.5 | CaMgSi2O6 diopside Wakefield | Albite 639 block | KAlSi3O8 sanidine Itrongay | 0 | 0 | 0 | 0 | 0 | 6.4639 | 0 | 0 | 0 | -0.01285 | 0 | 0 | 0 | 0 | 33.51 | 0 | 0 | 0.06 | 0 | 0 | 0.13 | 45.72 | 0 | 1.04 | 17.74 | 0.54 | 0 | 0 | 0 | 98.74 | ol |  | 1.007 | 0 | 0 | 0.001 | 0 | 0 | 0.003 | 1.149 | 0 | 0.027 | 0.795 | 0.017 | 0 | 0 | 4.008 | 2.999 | 40.33%
NWA7635 areaB_029 | 30 | 40 | 20 | 30 | 0 | 119 | 1 | 33.6178 | 0.001059 | 0.011707 | 0.035997 | 0.018587 | 0 | 0.11784 | 45.4812 | 0.00081 | 0.96143 | 17.9657 | 0.51439 | 0.002725 | 0 | 0 | 98.7292 | 3 |  | 1.009 | 1.6e-05 | 0.000264 | 0.000798 | 0.000657 | 0 | 0.002796 | 1.1416 | 2e-05 | 0.024441 | 0.80381 | 0.016541 | 0.000159 | 0 | 4.0109 | 0.015507 | 0.049233 | 0.018551 | 0.023405 | 0.012416 | 0.019639 | 0.024469 | 0.015738 | 0.01719 | 0.022162 | 0.014907 | 0.006986 | 0.022333 | 0.007022 | 64.4028 | 47.226 | 10.751 | 0 | 30.165 | 30.215 | 40 | 30 | 30 | 20 | 40 | 30 | 30 | 20 | 20 | 20 | 40 | 30 | 40 | 30 | 20 | 15 | 15 | 10 | 20 | 15 | 15 | 10 | 10 | 10 | 20 | 15 | 20 | 15 | 20 | 15 | 15 | 10 | 20 | 15 | 15 | 10 | 10 | 10 | 20 | 15 | 20 | 15 | 325.443 | 1.0611 | 2.1609 | 6.6991 | 1.3374 | 2.8489 | 5.1516 | 588.92 | 4.0747 | 15.0423 | 87.0337 | 19.7413 | 0.2799 | 4.014 | 2.9665 | 1.0589 | 2.0704 | 6.2302 | 1.196 | 2.8688 | 4.1707 | 2.7578 | 4.0632 | 4.1921 | 0.68816 | 4.3774 | 0.27438 | 4.2448 | 322.477 | 0.002208 | 0.09055 | 0.4689 | 0.1414 | -0.02566 | 0.98084 | 586.162 | 0.011596 | 10.8488 | 86.3455 | 15.364 | 0.005521 | -0.23083 | 0.84128 | 1.3e-05 | 0.000118 | 0.0005 | 0.000412 | -2e-05 | 0.00132 | 0.65984 | 6e-06 | 0.023728 | 0.25598 | 0.021107 | 0.000142 | -0.00051 | 2020-11-21 20:02 | 0.9789 | 1.1717 | 1.1036 | 1.1587 | 1.0059 | 1.1281 | 1.1092 | 1.112 | 1.0991 | 1.1311 | 0.9738 | 1.0065 | 0.9954 | 1.0291 | 1.6539 | 1.2542 | 1.0226 | 1.0205 | 2.1047 | 1.0111 | 1.0054 | 0.9967 | 1.0365 | 0.9997 | 2.4635 | 1.0629 | 3.6732 | 1.0976 | 0.9992 | 0.9999 | 0.939 | 1 | 0.9913 | 0.9059 | 0.8457 | 1 | 0.9999 | 1 | 0.9964 | 0.9763 | 0.9956 | 0.9848 | 1.6177 | 1.4695 | 1.0597 | 1.1824 | 2.0987 | 1.0333 | 0.9431 | 1.1082 | 1.1391 | 1.1308 | 2.3904 | 1.0445 | 3.64 | 1.1124 | 1574.484 | 1408.792 | 164.3041 | 105.4599 | 2367.531 | 125.5852 | 97.6013 | 61.0558 | 153.6169 | 74.6405 | 2991.198 | 282.2978 | 4763.835 | 380.0822 | 0.097136 | 5.3375e-06 | 6.6227e-05 | 0.00024459 | 4.6871e-05 | 1e-10 | 0.00085492 | 0.319 | 5.5853e-06 | 0.0065847 | 0.045322 | 0.0035197 | 5.5544e-06 | 1e-10 | 50 | 117 | 5 | 26 | 4 | 14 | 2 | 3 | 1 | 92 | 50 | 6 | 114 | 10 | Fo90.5 | Zircon ZrSiO4 639A | TiO2 Rutile MTI | Willemite Zn2SiO4 | Plagioclase (labradorite) 115900 | V vanadium Alfa | Cr2O3 chromium oxide Alfa | Fe2SiO4 fayalite Rockport | Ni nickel Alfa | Spessartine Little 3 | Fo90.5 | CaMgSi2O6 diopside Wakefield | Albite 639 block | KAlSi3O8 sanidine Itrongay | 0 | 0 | 0 | 0 | 0 | 29.0379 | 0 | 0 | 0 | -0.01309 | 0 | 0 | 0 | 0 | 33.62 | 0 | 0 | 0.04 | 0.02 | 0 | 0.12 | 45.48 | 0 | 0.96 | 17.97 | 0.51 | 0 | 0 | 0 | 98.72 | ol |  | 1.009 | 0 | 0 | 0.001 | 0.001 | 0 | 0.003 | 1.142 | 0 | 0.024 | 0.804 | 0.017 | 0 | 0 | 4.011 | 3.001 | 40.81%
NWA7635 areaB_030 | 31 | 40 | 20 | 30 | 0 | 120 | 1 | 33.5119 | 0 | 0.023805 | 0.061241 | 0.14535 | 0 | 0.069053 | 45.7691 | 0 | 1.0514 | 17.5257 | 0.56269 | 0.008885 | 0.009196 | 0 | 98.7384 | 3 |  | 1.0081 | 0 | 0.000539 | 0.00136 | 0.005153 | 0 | 0.001642 | 1.1515 | 0 | 0.026791 | 0.78595 | 0.018136 | 0.000518 | 0.000353 | 4.0116 | 0.015274 | 0.048593 | 0.018523 | 0.022623 | 0.012569 | 0.019292 | 0.024634 | 0.016223 | 0.01707 | 0.022129 | 0.014952 | 0.006996 | 0.021149 | 0.006908 | 64.4175 | 47.256 | 10.751 | 0 | 30.19 | 30.24 | 40 | 30 | 30 | 20 | 40 | 30 | 30 | 20 | 20 | 20 | 40 | 30 | 40 | 30 | 20 | 15 | 15 | 10 | 20 | 15 | 15 | 10 | 10 | 10 | 20 | 15 | 20 | 15 | 20 | 15 | 15 | 10 | 20 | 15 | 15 | 10 | 10 | 10 | 20 | 15 | 20 | 15 | 324.389 | 0.96864 | 2.2529 | 6.6273 | 2.3359 | 2.7351 | 4.8163 | 593.114 | 3.9787 | 16.0569 | 84.6451 | 21.2163 | 0.26229 | 4.3859 | 2.8813 | 1.0337 | 2.0686 | 5.8294 | 1.2291 | 2.777 | 4.2408 | 2.9359 | 4.0118 | 4.1866 | 0.68842 | 4.3991 | 0.24436 | 4.1166 | 321.508 | -0.06509 | 0.18426 | 0.79795 | 1.1068 | -0.05369 | 0.57545 | 590.178 | -0.03311 | 11.8695 | 83.9566 | 16.8172 | 0.017927 | 0.26925 | 0.83876 | -0.0004 | 0.00024 | 0.000852 | 0.003224 | -4e-05 | 0.000775 | 0.66436 | -2e-05 | 0.02596 | 0.2489 | 0.023104 | 0.000462 | 0.000596 | 2020-11-21 20:08 | 0.9785 | 1.1712 | 1.1031 | 1.1581 | 1.0055 | 1.1276 | 1.1087 | 1.1114 | 1.0986 | 1.1306 | 0.9733 | 1.0061 | 0.9949 | 1.0287 | 1.6544 | 1.2539 | 1.0227 | 1.0207 | 2.1035 | 1.0111 | 1.0054 | 0.9967 | 1.0368 | 0.9998 | 2.4727 | 1.0629 | 3.6888 | 1.0975 | 0.9992 | 0.9999 | 0.9387 | 1 | 0.9913 | 0.9052 | 0.845 | 0.9999 | 0.9999 | 0.9999 | 0.9964 | 0.9761 | 0.9956 | 0.9846 | 1.6175 | 1.4685 | 1.059 | 1.182 | 2.0967 | 1.0321 | 0.9419 | 1.1077 | 1.1389 | 1.1303 | 2.3982 | 1.0438 | 3.654 | 1.1116 | 1575.281 | 1408.153 | 164.56 | 106.0986 | 2365.829 | 125.7924 | 97.808 | 61.0658 | 154.5365 | 74.8066 | 3004.57 | 282.2759 | 4783.932 | 379.9305 | 0.096846 | 1e-10 | 0.00013477 | 0.00041623 | 0.00036688 | 1e-10 | 0.00050158 | 0.32118 | 1e-10 | 0.0072042 | 0.044068 | 0.0038527 | 1.8038e-05 | 6.8672e-05 | 50 | 117 | 5 | 26 | 4 | 14 | 2 | 3 | 1 | 92 | 50 | 6 | 114 | 10 | Fo90.5 | Zircon ZrSiO4 639A | TiO2 Rutile MTI | Willemite Zn2SiO4 | Plagioclase (labradorite) 115900 | V vanadium Alfa | Cr2O3 chromium oxide Alfa | Fe2SiO4 fayalite Rockport | Ni nickel Alfa | Spessartine Little 3 | Fo90.5 | CaMgSi2O6 diopside Wakefield | Albite 639 block | KAlSi3O8 sanidine Itrongay | 0 | 0 | 0 | 0 | 0 | 28.0308 | 0 | 0 | 0 | -0.00701 | 0 | 0 | 0 | 0 | 33.51 | 0 | 0.02 | 0.06 | 0.15 | 0 | 0.07 | 45.77 | 0 | 1.05 | 17.53 | 0.56 | 0 | 0.01 | 0 | 98.73 | ol |  | 1.008 | 0 | 0.001 | 0.001 | 0.005 | 0 | 0.002 | 1.151 | 0 | 0.027 | 0.786 | 0.018 | 0 | 0 | 4.012 | 2.999 | 40.02%
NWA7635 areaB_031 | 32 | 40 | 20 | 30 | 0 | 121 | 1 | 33.6603 | 0 | 0.013673 | 0.061051 | 0.01116 | 0 | 0.10126 | 46.0293 | 0 | 1.056 | 17.4593 | 0.70456 | 0.024342 | 0 | 0 | 99.1209 | 3 |  | 1.0095 | 0 | 0.000308 | 0.001352 | 0.000394 | 0 | 0.002401 | 1.1545 | 0 | 0.026826 | 0.78062 | 0.02264 | 0.001415 | 0 | 4.0105 | 0.015406 | 0.049973 | 0.018513 | 0.022721 | 0.012352 | 0.019714 | 0.024348 | 0.016138 | 0.017408 | 0.0215 | 0.015065 | 0.007119 | 0.021135 | 0.007066 | 64.3319 | 47.2288 | 10.751 | 0 | 30.22 | 30.27 | 40 | 30 | 30 | 20 | 40 | 30 | 30 | 20 | 20 | 20 | 40 | 30 | 40 | 30 | 20 | 15 | 15 | 10 | 20 | 15 | 15 | 10 | 10 | 10 | 20 | 15 | 20 | 15 | 20 | 15 | 15 | 10 | 20 | 15 | 15 | 10 | 10 | 10 | 20 | 15 | 20 | 15 | 326.169 | 1.0526 | 2.1735 | 6.6819 | 1.2738 | 2.8724 | 4.9879 | 596.46 | 4.1368 | 15.8788 | 84.2244 | 25.625 | 0.29261 | 4.0497 | 2.9396 | 1.0955 | 2.0677 | 5.8864 | 1.1888 | 2.901 | 4.1443 | 2.9082 | 4.1765 | 3.9562 | 0.69765 | 4.5623 | 0.24357 | 4.3165 | 323.229 | -0.04299 | 0.10582 | 0.7955 | 0.085 | -0.03542 | 0.84354 | 593.551 | -0.03969 | 11.9213 | 83.5268 | 21.0626 | 0.049045 | -0.26679 | 0.84326 | -0.00026 | 0.000138 | 0.000849 | 0.000248 | -3e-05 | 0.001135 | 0.66815 | -2e-05 | 0.026074 | 0.24762 | 0.028936 | 0.001263 | -0.00059 | 2020-11-21 20:13 | 0.9784 | 1.1711 | 1.103 | 1.1579 | 1.0053 | 1.1275 | 1.1085 | 1.1113 | 1.0984 | 1.1305 | 0.9732 | 1.006 | 0.9948 | 1.0286 | 1.653 | 1.2534 | 1.0229 | 1.0208 | 2.1034 | 1.0113 | 1.0056 | 0.9968 | 1.037 | 0.9999 | 2.4763 | 1.0627 | 3.6944 | 1.0974 | 0.9992 | 0.9999 | 0.9387 | 1 | 0.9913 | 0.9054 | 0.8453 | 0.9999 | 0.9999 | 0.9999 | 0.9964 | 0.9761 | 0.9957 | 0.9843 | 1.616 | 1.4677 | 1.0591 | 1.1819 | 2.0963 | 1.0324 | 0.9422 | 1.1076 | 1.1389 | 1.1303 | 2.4014 | 1.0436 | 3.6593 | 1.111 | 1579.479 | 1412.514 | 165.7619 | 106.7882 | 2375.347 | 126.7264 | 98.5124 | 61.5996 | 155.5397 | 75.3524 | 3021.635 | 283.0806 | 4810.044 | 381.1143 | 0.097365 | 1e-10 | 7.7393e-05 | 0.00041496 | 2.8175e-05 | 1e-10 | 0.00073525 | 0.32302 | 1e-10 | 0.0072358 | 0.043843 | 0.0048252 | 4.9348e-05 | 1e-10 | 50 | 117 | 5 | 26 | 4 | 14 | 2 | 3 | 1 | 92 | 50 | 6 | 114 | 10 | Fo90.5 | Zircon ZrSiO4 639A | TiO2 Rutile MTI | Willemite Zn2SiO4 | Plagioclase (labradorite) 115900 | V vanadium Alfa | Cr2O3 chromium oxide Alfa | Fe2SiO4 fayalite Rockport | Ni nickel Alfa | Spessartine Little 3 | Fo90.5 | CaMgSi2O6 diopside Wakefield | Albite 639 block | KAlSi3O8 sanidine Itrongay | 0 | 0 | 0 | 0 | 0 | 23.5442 | 0 | 0 | 0 | -0.01023 | 0 | 0 | 0 | 0 | 33.66 | 0 | 0 | 0.06 | 0 | 0 | 0.1 | 46.03 | 0 | 1.06 | 17.46 | 0.7 | 0.02 | 0 | 0 | 99.09 | ol |  | 1.01 | 0 | 0 | 0.001 | 0 | 0 | 0.002 | 1.155 | 0 | 0.027 | 0.781 | 0.023 | 0.001 | 0 | 4.011 | 3 | 39.79%
NWA7635 areaB_032 | 33 | 40 | 20 | 30 | 0 | 122 | 1 | 2.0988 | 0 | 0.45802 | 0.027405 | 0.18976 | 0.013888 | 0.019424 | 88.5732 | 0 | 0.14308 | 0.31974 | 0.30607 | 0.018186 | 0.02971 | 6.2303 | 98.4276 | 3 |  | 0.080945 | 0 | 0.013284 | 0.00078 | 0.008625 | 0.000429 | 0.000592 | 2.8568 | 0 | 0.004674 | 0.018384 | 0.012648 | 0.00136 | 0.001462 | 4 | 0.017297 | 0.056045 | 0.019133 | 0.026011 | 0.014898 | 0.019418 | 0.023277 | 0.01814 | 0.019298 | 0.022896 | 0.018738 | 0.00742 | 0.034068 | 0.007654 | 64.266 | 47.2547 | 10.751 | 0 | 30.24 | 30.265 | 40 | 30 | 30 | 20 | 40 | 30 | 30 | 20 | 20 | 20 | 40 | 30 | 40 | 30 | 20 | 15 | 15 | 10 | 20 | 15 | 15 | 10 | 10 | 10 | 20 | 15 | 20 | 15 | 20 | 15 | 15 | 10 | 20 | 15 | 15 | 10 | 10 | 10 | 20 | 15 | 20 | 15 | 21.8521 | 1.4358 | 6.737 | 8.5257 | 2.667 | 4.1512 | 5.9081 | 1204.94 | 4.9938 | 6.6538 | 1.7223 | 15.7017 | 0.34212 | 6.78 | 3.1819 | 1.6407 | 2.7692 | 8.1586 | 1.3775 | 3.7522 | 5.7017 | 4.0647 | 5.2649 | 4.9564 | 0.59087 | 5.8034 | 0.31623 | 5.8453 | 18.6702 | -0.20496 | 3.9679 | 0.3671 | 1.2895 | 0.13799 | 0.19847 | 1200.87 | -0.27115 | 1.6971 | 1.1314 | 9.8983 | 0.025894 | 0.93475 | 0.048709 | -0.00124 | 0.005168 | 0.000392 | 0.003756 | 0.000106 | 0.000267 | 1.3518 | -0.00013 | 0.003712 | 0.003354 | 0.013598 | 0.000667 | 0.002068 | 2020-11-21 20:18 | 0.9385 | 1.124 | 1.055 | 1.0978 | 0.9635 | 1.0773 | 1.0581 | 1.0585 | 1.0439 | 1.0779 | 0.9316 | 0.9639 | 0.9507 | 0.9862 | 1.8613 | 1.1972 | 1.0163 | 1.0472 | 2.4413 | 1.0066 | 1.0027 | 0.9953 | 1.0776 | 0.9979 | 3.486 | 1.0512 | 5.4473 | 1.0809 | 0.9986 | 0.9999 | 0.8825 | 1 | 0.9989 | 0.8248 | 0.7241 | 1 | 1 | 1 | 0.9998 | 0.9521 | 0.9999 | 0.9705 | 1.7444 | 1.3455 | 0.9462 | 1.1497 | 2.3496 | 0.8945 | 0.7682 | 1.0535 | 1.1248 | 1.0757 | 3.2468 | 0.9647 | 5.1781 | 1.0346 | 1895.197 | 1266.953 | 147.4688 | 176.9808 | 2838.688 | 113.2163 | 89.8085 | 56.6273 | 255.7994 | 69.1913 | 4340.259 | 252.9513 | 6844.291 | 339.4669 | 0.005624 | 1e-10 | 0.002902 | 0.0001915 | 0.00042743 | 0.00010554 | 0.00017299 | 0.65352 | 1e-10 | 0.0010301 | 0.00059386 | 0.0022676 | 2.6055e-05 | 0.0002384 | 50 | 117 | 5 | 26 | 4 | 14 | 2 | 3 | 1 | 92 | 50 | 6 | 114 | 10 | Fo90.5 | Zircon ZrSiO4 639A | TiO2 Rutile MTI | Willemite Zn2SiO4 | Plagioclase (labradorite) 115900 | V vanadium Alfa | Cr2O3 chromium oxide Alfa | Fe2SiO4 fayalite Rockport | Ni nickel Alfa | Spessartine Little 3 | Fo90.5 | CaMgSi2O6 diopside Wakefield | Albite 639 block | KAlSi3O8 sanidine Itrongay | 0 | 0 | 0 | 0 | 0 | -65.414 | -3.867 | 0 | 0 | -0.01448 | 0 | 0 | 0 | 0 | 2.1 | 0 | 0.46 | 0.03 | 0.19 | 0 | 0 | 88.57 | 0 | 0.14 | 0.32 | 0.31 | 0 | 0.03 | 6.23 | 98.38 | mag |  | 0.081 | 0 | 0.013 | 0.001 | 0.009 | 0 | 0 | 2.857 | 0 | 0.005 | 0.018 | 0.013 | 0 | 0.001 | 4 | 2.998 | 0.625%
NWA7635 areaB_033 | 34 | 40 | 20 | 30 | 0 | 123 | 1 | 1.5576 | 0 | 0.41861 | 0.024054 | 0.12705 | 0.00653 | 0.011696 | 89.0942 | 0 | 0.16015 | 0.32829 | 0.29491 | 0.055863 | 0.026521 | 6.3906 | 98.4961 | 3 |  | 0.060182 | 0 | 0.012163 | 0.000686 | 0.005785 | 0.000202 | 0.000357 | 2.8788 | 0 | 0.005241 | 0.018909 | 0.012208 | 0.004185 | 0.001307 | 4 | 0.017374 | 0.057841 | 0.019415 | 0.025502 | 0.015183 | 0.019591 | 0.023051 | 0.018007 | 0.019517 | 0.022883 | 0.018523 | 0.00763 | 0.032387 | 0.007668 | 64.2753 | 47.26 | 10.751 | 0 | 30.25 | 30.285 | 40 | 30 | 30 | 20 | 40 | 30 | 30 | 20 | 20 | 20 | 40 | 30 | 40 | 30 | 20 | 15 | 15 | 10 | 20 | 15 | 15 | 10 | 10 | 10 | 20 | 15 | 20 | 15 | 20 | 15 | 15 | 10 | 20 | 15 | 15 | 10 | 10 | 10 | 20 | 15 | 20 | 15 | 17.0345 | 1.4692 | 6.4935 | 8.171 | 2.2848 | 4.1403 | 5.7509 | 1212.65 | 5.2028 | 6.8588 | 1.7322 | 15.6972 | 0.36343 | 6.7139 | 3.201 | 1.7523 | 2.8614 | 7.8488 | 1.4237 | 3.8363 | 5.6273 | 4.0114 | 5.3879 | 4.958 | 0.57406 | 6.1509 | 0.28414 | 5.8787 | 13.8335 | -0.28306 | 3.6321 | 0.32229 | 0.86112 | 0.06501 | 0.11987 | 1208.64 | -0.18508 | 1.9006 | 1.1581 | 9.5463 | 0.079295 | 0.83513 | 0.036091 | -0.00172 | 0.004731 | 0.000344 | 0.002508 | 5e-05 | 0.000161 | 1.3605 | -9e-05 | 0.004157 | 0.003433 | 0.013115 | 0.002042 | 0.001848 | 2020-11-21 20:23 | 0.9381 | 1.1235 | 1.0545 | 1.0973 | 0.9631 | 1.0769 | 1.0576 | 1.058 | 1.0434 | 1.0774 | 0.9312 | 0.9635 | 0.9503 | 0.9858 | 1.8651 | 1.1962 | 1.0161 | 1.0475 | 2.4485 | 1.0064 | 1.0026 | 0.9952 | 1.078 | 0.9978 | 3.498 | 1.051 | 5.4662 | 1.0806 | 0.9986 | 0.9999 | 0.8817 | 1 | 0.999 | 0.8236 | 0.7223 | 1 | 1 | 1 | 0.9998 | 0.9518 | 0.9999 | 0.9704 | 1.7472 | 1.3439 | 0.9447 | 1.1494 | 2.3558 | 0.8926 | 0.7659 | 1.0529 | 1.1247 | 1.0751 | 3.2567 | 0.9638 | 5.1939 | 1.0337 | 1902.392 | 1265.61 | 147.2117 | 177.8179 | 2850.791 | 113.0226 | 89.5403 | 56.4227 | 256.9933 | 68.9645 | 4358.262 | 252.5945 | 6870.073 | 339.0235 | 0.0041671 | 1e-10 | 0.0026565 | 0.00016813 | 0.00028543 | 4.9723e-05 | 0.00010448 | 0.65774 | 1e-10 | 0.0011536 | 0.00060787 | 0.002187 | 7.9791e-05 | 0.00021299 | 50 | 117 | 5 | 26 | 4 | 14 | 2 | 3 | 1 | 92 | 50 | 6 | 114 | 10 | Fo90.5 | Zircon ZrSiO4 639A | TiO2 Rutile MTI | Willemite Zn2SiO4 | Plagioclase (labradorite) 115900 | V vanadium Alfa | Cr2O3 chromium oxide Alfa | Fe2SiO4 fayalite Rockport | Ni nickel Alfa | Spessartine Little 3 | Fo90.5 | CaMgSi2O6 diopside Wakefield | Albite 639 block | KAlSi3O8 sanidine Itrongay | 0 | 0 | 0 | 0 | 0 | -78.617 | -3.0448 | 0 | 0 | -0.00779 | 0 | 0 | 0 | 0 | 1.56 | 0 | 0.42 | 0 | 0.13 | 0 | 0 | 89.09 | 0 | 0.16 | 0.33 | 0.29 | 0.06 | 0.03 | 6.39 | 98.46 | mag |  | 0.06 | 0 | 0.012 | 0 | 0.006 | 0 | 0 | 2.879 | 0 | 0.005 | 0.019 | 0.012 | 0.004 | 0.001 | 4 | 2.998 | 0.6545%
NWA7635 areaB_034 | 35 | 40 | 20 | 30 | 0 | 124 | 1 | 1.1948 | 0 | 0.51204 | 0.03688 | 0.15557 | 0.010086 | 0.013722 | 88.2925 | 0 | 0.15312 | 0.49025 | 0.14263 | 0.08714 | 0.031207 | 6.4034 | 97.5234 | 3 |  | 0.04663 | 0 | 0.015028 | 0.001063 | 0.007155 | 0.000316 | 0.000423 | 2.8817 | 0 | 0.005061 | 0.028523 | 0.005964 | 0.006594 | 0.001554 | 4 | 0.016805 | 0.060126 | 0.018881 | 0.025771 | 0.015346 | 0.019167 | 0.023049 | 0.017565 | 0.019219 | 0.021905 | 0.018707 | 0.007438 | 0.03348 | 0.00746 | 64.2879 | 47.284 | 10.751 | 0 | 30.26 | 30.275 | 40 | 30 | 30 | 20 | 40 | 30 | 30 | 20 | 20 | 20 | 40 | 30 | 40 | 30 | 20 | 15 | 15 | 10 | 20 | 15 | 15 | 10 | 10 | 10 | 20 | 15 | 20 | 15 | 20 | 15 | 15 | 10 | 20 | 15 | 15 | 10 | 10 | 10 | 20 | 15 | 20 | 15 | 13.5809 | 1.4406 | 7.1601 | 8.5132 | 2.5021 | 4.0753 | 5.7873 | 1201.83 | 4.9021 | 6.3646 | 2.3129 | 10.4714 | 0.42703 | 6.5497 | 2.9862 | 1.8954 | 2.7127 | 8.019 | 1.4496 | 3.6821 | 5.6407 | 3.8198 | 5.2276 | 4.5468 | 0.5848 | 5.8523 | 0.30341 | 5.567 | 10.5948 | -0.45489 | 4.4474 | 0.4942 | 1.0525 | 0.10053 | 0.14078 | 1198.01 | -0.32554 | 1.8176 | 1.7281 | 4.6191 | 0.12362 | 0.98274 | 0.027641 | -0.00276 | 0.005792 | 0.000527 | 0.003066 | 7.7e-05 | 0.000189 | 1.3486 | -0.00016 | 0.003976 | 0.005123 | 0.006346 | 0.003183 | 0.002175 | 2020-11-21 20:28 | 0.938 | 1.1234 | 1.0544 | 1.0971 | 0.963 | 1.0767 | 1.0575 | 1.0578 | 1.0432 | 1.0773 | 0.9311 | 0.9633 | 0.9501 | 0.9857 | 1.8682 | 1.196 | 1.0157 | 1.0475 | 2.4531 | 1.0062 | 1.0025 | 0.9952 | 1.078 | 0.9978 | 3.5011 | 1.0509 | 5.4698 | 1.0805 | 0.9986 | 0.9999 | 0.8812 | 1 | 0.9991 | 0.823 | 0.7217 | 1 | 0.9999 | 1 | 0.9999 | 0.9516 | 0.9999 | 0.9706 | 1.7499 | 1.3434 | 0.9437 | 1.1492 | 2.3601 | 0.8916 | 0.7651 | 1.0527 | 1.1246 | 1.0748 | 3.2593 | 0.9633 | 5.1965 | 1.0336 | 1888.307 | 1252.331 | 144.8843 | 176.1329 | 2828.854 | 111.2242 | 88.4168 | 55.7327 | 254.5523 | 68.1127 | 4318.617 | 249.9343 | 6805.508 | 335.4029 | 0.0031915 | 1e-10 | 0.0032528 | 0.00025781 | 0.00034885 | 7.6895e-05 | 0.00012271 | 0.65196 | 1e-10 | 0.0011032 | 0.00090706 | 0.0010582 | 0.0001244 | 0.00025063 | 50 | 117 | 5 | 26 | 4 | 14 | 2 | 3 | 1 | 92 | 50 | 6 | 114 | 10 | Fo90.5 | Zircon ZrSiO4 639A | TiO2 Rutile MTI | Willemite Zn2SiO4 | Plagioclase (labradorite) 115900 | V vanadium Alfa | Cr2O3 chromium oxide Alfa | Fe2SiO4 fayalite Rockport | Ni nickel Alfa | Spessartine Little 3 | Fo90.5 | CaMgSi2O6 diopside Wakefield | Albite 639 block | KAlSi3O8 sanidine Itrongay | 0 | 0 | 0 | 0 | 0 | -74.435 | -3.9702 | 0 | 0 | -0.00955 | 0 | 0 | 0 | 0 | 1.19 | 0 | 0.51 | 0.04 | 0.16 | 0 | 0 | 88.29 | 0 | 0.15 | 0.49 | 0.14 | 0.09 | 0.03 | 6.4 | 97.49 | mag |  | 0.047 | 0 | 0.015 | 0.001 | 0.007 | 0 | 0 | 2.882 | 0 | 0.005 | 0.029 | 0.006 | 0.007 | 0.002 | 4 | 3.001 | 0.9945%
NWA7635 areaB_034R | 124 | 40 | 20 | 30 | 0 | 303 | 1 | 2.0024 | 0 | 0.43048 | 0 | 0.22524 | 0.014668 | 0.006339 | 88.3467 | 0.006454 | 0.13382 | 0.44502 | 0.19222 | 0.029709 | 0.032854 | 6.2424 | 98.1083 | 3 |  | 0.07743 | 0 | 0.012518 | 0 | 0.010265 | 0.000455 | 0.000194 | 2.8571 | 0.000201 | 0.004383 | 0.025655 | 0.007964 | 0.002227 | 0.001621 | 4 | 0.016964 | 0.058885 | 0.018933 | 0.026068 | 0.014638 | 0.019028 | 0.022783 | 0.017614 | 0.018815 | 0.024026 | 0.019025 | 0.007425 | 0.03343 | 0.007556 | 64.2828 | 47.2827 | 10.751 | 0 | 30.45 | 30.465 | 40 | 30 | 30 | 20 | 40 | 30 | 30 | 20 | 20 | 20 | 40 | 30 | 40 | 30 | 20 | 15 | 15 | 10 | 20 | 15 | 15 | 10 | 10 | 10 | 20 | 15 | 20 | 15 | 20 | 15 | 15 | 10 | 20 | 15 | 15 | 10 | 10 | 10 | 20 | 15 | 20 | 15 | 20.8099 | 1.4502 | 6.464 | 8.0807 | 2.8731 | 4.0247 | 5.5859 | 1202.3 | 5.1326 | 7.0705 | 2.1614 | 12.0731 | 0.34639 | 6.7826 | 3.0603 | 1.8223 | 2.733 | 8.2154 | 1.3413 | 3.6328 | 5.5127 | 3.8633 | 5.039 | 5.4847 | 0.60167 | 5.8552 | 0.30425 | 5.7479 | 17.7495 | -0.37215 | 3.7309 | -0.1347 | 1.5319 | 0.14584 | 0.06484 | 1198.43 | 0.093602 | 1.5857 | 1.5597 | 6.2179 | 0.042136 | 1.0347 | 0.028656 | -0.00226 | 0.004861 | -0.00014 | 0.004455 | 0.000112 | 8.7e-05 | 1.3484 | 4.5e-05 | 0.003472 | 0.012793 | 0.00854 | 0.001089 | 0.002287 | 2020-11-22 16:10 | 0.9385 | 1.124 | 1.055 | 1.0979 | 0.9636 | 1.0774 | 1.0582 | 1.0585 | 1.0439 | 1.078 | 0.9316 | 0.9639 | 0.9507 | 0.9863 | 1.8626 | 1.1974 | 1.016 | 1.0472 | 2.4429 | 1.0064 | 1.0025 | 0.9952 | 1.0775 | 0.9978 | 3.4852 | 1.0512 | 5.4456 | 1.0809 | 0.9986 | 0.9999 | 0.8821 | 1 | 0.9989 | 0.8242 | 0.723 | 1 | 1 | 1 | 0.9998 | 0.952 | 0.9999 | 0.9707 | 1.7457 | 1.3458 | 0.9455 | 1.1497 | 2.3513 | 0.8936 | 0.767 | 1.0534 | 1.1249 | 1.0756 | 3.2462 | 0.9647 | 5.1766 | 1.0349 | 1891.165 | 1263.248 | 146.4491 | 176.3756 | 2831.738 | 112.4231 | 89.0988 | 56.1401 | 254.8992 | 68.6415 | 4325.013 | 252.2165 | 6819.848 | 338.4501 | 0.0053614 | 1e-10 | 0.0027294 | 1e-10 | 0.00050697 | 0.00011158 | 5.6544e-05 | 0.65189 | 4.5085e-05 | 0.00096354 | 0.0008267 | 0.0014241 | 4.2575e-05 | 0.00026355 | 6 | 117 | 5 | 26 | 4 | 14 | 2 | 3 | 1 | 92 | 6 | 6 | 114 | 10 | CaMgSi2O6 diopside Wakefield | Zircon ZrSiO4 639A | TiO2 Rutile MTI | Willemite Zn2SiO4 | Plagioclase (labradorite) 115900 | V vanadium Alfa | Cr2O3 chromium oxide Alfa | Fe2SiO4 fayalite Rockport | Ni nickel Alfa | Spessartine Little 3 | CaMgSi2O6 diopside Wakefield | CaMgSi2O6 diopside Wakefield | Albite 639 block | KAlSi3O8 sanidine Itrongay | 0 | 0 | 0 | 0 | 0 | -62.787 | -11.393 | 0 | 0 | -0.00496 | 0 | 0 | 0 | 0 | 2 | 0 | 0.43 | 0 | 0.23 | 0 | 0 | 88.35 | 0 | 0.13 | 0.45 | 0.19 | 0 | 0.03 | 6.24 | 98.05 | mag | rerun | 0.077 | 0 | 0.013 | 0 | 0.01 | 0 | 0 | 2.857 | 0 | 0.004 | 0.026 | 0.008 | 0 | 0.002 | 4 | 2.997 | 0.9006%
NWA7635 areaC_035 | 36 | 40 | 20 | 30 | 0 | 125 | 1 | 33.8811 | 0.040627 | 0.018608 | 0.048435 | 0.00894 | 0 | 0.096829 | 46.994 | 0.009803 | 0.9923 | 16.9659 | 0.52201 | 0.012929 | 0.000677 | 0 | 99.5921 | 3 |  | 1.0158 | 0.000594 | 0.00042 | 0.001072 | 0.000316 | 0 | 0.002295 | 1.1783 | 0.000236 | 0.025199 | 0.75828 | 0.016768 | 0.000752 | 2.6e-05 | 4.0177 | 0.015599 | 0.048251 | 0.018345 | 0.02299 | 0.012361 | 0.019619 | 0.024464 | 0.01586 | 0.017351 | 0.022036 | 0.015289 | 0.006944 | 0.02161 | 0.00702 | 74.6334 | 51.3573 | 10.708 | 0 | 30.255 | 30.275 | 40 | 30 | 30 | 20 | 40 | 30 | 30 | 20 | 20 | 20 | 40 | 30 | 40 | 30 | 20 | 15 | 15 | 10 | 20 | 15 | 15 | 10 | 10 | 10 | 20 | 15 | 20 | 15 | 20 | 15 | 15 | 10 | 20 | 15 | 15 | 10 | 10 | 10 | 20 | 15 | 20 | 15 | 328.532 | 1.108 | 2.1853 | 6.6692 | 1.2614 | 2.8055 | 5.032 | 609.347 | 4.296 | 15.3804 | 81.466 | 19.9714 | 0.27755 | 4.2872 | 3.0203 | 1.0232 | 2.041 | 6.0379 | 1.1933 | 2.8914 | 4.2221 | 2.8171 | 4.1555 | 4.1678 | 0.71206 | 4.3533 | 0.25167 | 4.2674 | 325.512 | 0.084812 | 0.1443 | 0.63136 | 0.068134 | -0.09514 | 0.80985 | 606.53 | 0.14046 | 11.2115 | 80.754 | 15.6181 | 0.025883 | 0.019826 | 0.84926 | 0.000515 | 0.000188 | 0.000674 | 0.000198 | -7e-05 | 0.00109 | 0.68275 | 6.8e-05 | 0.024522 | 0.2394 | 0.021456 | 0.000666 | 4.4e-05 | 2020-11-21 20:34 | 0.9777 | 1.1703 | 1.1022 | 1.1569 | 1.0047 | 1.1267 | 1.1077 | 1.1104 | 1.0975 | 1.1296 | 0.9726 | 1.0053 | 0.9941 | 1.0279 | 1.6532 | 1.2538 | 1.0227 | 1.0212 | 2.1037 | 1.0111 | 1.0054 | 0.9967 | 1.0375 | 0.9998 | 2.4906 | 1.063 | 3.72 | 1.0977 | 0.9992 | 0.9999 | 0.9377 | 1 | 0.9913 | 0.9039 | 0.8427 | 0.9999 | 0.9999 | 0.9999 | 0.9965 | 0.9758 | 0.9958 | 0.9845 | 1.6151 | 1.4672 | 1.057 | 1.1814 | 2.0952 | 1.0298 | 0.9385 | 1.1067 | 1.1386 | 1.1293 | 2.4137 | 1.0427 | 3.6824 | 1.1108 | 1586.781 | 1419.797 | 165.8734 | 108.3879 | 2386.408 | 126.8055 | 98.5876 | 61.6358 | 157.8056 | 75.4118 | 3056.516 | 284.8823 | 4865.274 | 383.502 | 0.098058 | 0.00020499 | 0.00010554 | 0.00032936 | 2.2583e-05 | 1e-10 | 0.0007059 | 0.33007 | 6.7657e-05 | 0.0068051 | 0.042387 | 0.0035779 | 2.6046e-05 | 5.0563e-06 | 50 | 117 | 5 | 26 | 4 | 14 | 2 | 3 | 1 | 92 | 50 | 6 | 114 | 10 | Fo90.5 | Zircon ZrSiO4 639A | TiO2 Rutile MTI | Willemite Zn2SiO4 | Plagioclase (labradorite) 115900 | V vanadium Alfa | Cr2O3 chromium oxide Alfa | Fe2SiO4 fayalite Rockport | Ni nickel Alfa | Spessartine Little 3 | Fo90.5 | CaMgSi2O6 diopside Wakefield | Albite 639 block | KAlSi3O8 sanidine Itrongay | 0 | 0 | 0 | 0 | 0 | 10.7184 | 0 | 0 | 0 | -0.0104 | 0 | 0 | 0 | 0 | 33.88 | 0 | 0.02 | 0.05 | 0 | 0 | 0.1 | 46.99 | 0 | 0.99 | 16.97 | 0.52 | 0 | 0 | 0 | 99.52 | ol |  | 1.016 | 0 | 0 | 0.001 | 0 | 0 | 0.002 | 1.178 | 0 | 0.025 | 0.758 | 0.017 | 0 | 0 | 4.018 | 2.997 | 38.65%
NWA7635 areaC_036 | 37 | 40 | 20 | 30 | 0 | 126 | 1 | 33.8589 | 0 | 0.01703 | 0.018005 | 0.008275 | 0 | 0.10808 | 47.5476 | 0.002307 | 0.91778 | 16.569 | 0.51836 | 0.001935 | 0 | -1e-05 | 99.5673 | 3 |  | 1.018 | 0 | 0.000385 | 0.0004 | 0.000293 | 0 | 0.002569 | 1.1955 | 5.6e-05 | 0.023372 | 0.74263 | 0.016698 | 0.000113 | 0 | 4.0197 | 0.015403 | 0.049386 | 0.018305 | 0.023206 | 0.012464 | 0.019701 | 0.024446 | 0.016149 | 0.017335 | 0.022168 | 0.0149 | 0.007154 | 0.022014 | 0.007076 | 74.5867 | 51.389 | 10.708 | 0 | 30.26 | 30.255 | 40 | 30 | 30 | 20 | 40 | 30 | 30 | 20 | 20 | 20 | 40 | 30 | 40 | 30 | 20 | 15 | 15 | 10 | 20 | 15 | 15 | 10 | 10 | 10 | 20 | 15 | 20 | 15 | 20 | 15 | 15 | 10 | 20 | 15 | 15 | 10 | 10 | 10 | 20 | 15 | 20 | 15 | 328.373 | 1.008 | 2.1693 | 6.3899 | 1.2774 | 2.8271 | 5.1434 | 616.843 | 4.1814 | 14.5969 | 79.26 | 20.1485 | 0.26275 | 4.1086 | 2.9475 | 1.0731 | 2.0371 | 6.1551 | 1.2143 | 2.9241 | 4.2372 | 2.9235 | 4.1483 | 4.2217 | 0.67175 | 4.6277 | 0.25889 | 4.3434 | 325.425 | -0.065 | 0.13222 | 0.23474 | 0.063086 | -0.10541 | 0.90618 | 613.919 | 0.033056 | 10.3739 | 78.5883 | 15.5208 | 0.003856 | -0.23472 | 0.84904 | -0.00039 | 0.000172 | 0.000251 | 0.000184 | -8e-05 | 0.00122 | 0.69106 | 1.6e-05 | 0.02269 | 0.23298 | 0.021322 | 9.9e-05 | -0.00052 | 2020-11-21 20:39 | 0.9774 | 1.1699 | 1.1018 | 1.1564 | 1.0043 | 1.1262 | 1.1072 | 1.1099 | 1.097 | 1.1291 | 0.9722 | 1.0049 | 0.9937 | 1.0275 | 1.6531 | 1.2537 | 1.0226 | 1.0215 | 2.1037 | 1.0111 | 1.0054 | 0.9967 | 1.038 | 0.9997 | 2.5004 | 1.0628 | 3.7377 | 1.0975 | 0.9992 | 0.9999 | 0.9371 | 1 | 0.9913 | 0.9031 | 0.841 | 1 | 1 | 1 | 0.9965 | 0.9755 | 0.9959 | 0.9843 | 1.6144 | 1.4666 | 1.0558 | 1.1812 | 2.0944 | 1.0283 | 0.9362 | 1.1063 | 1.1387 | 1.1288 | 2.4222 | 1.0419 | 3.6987 | 1.11 | 1586.251 | 1419.189 | 165.6554 | 109.1968 | 2385.704 | 126.6427 | 98.46 | 61.5912 | 158.9829 | 75.3181 | 3069.862 | 284.5202 | 4886.813 | 383.0165 | 0.098033 | 1e-10 | 9.6702e-05 | 0.00012246 | 2.091e-05 | 1e-10 | 0.00078987 | 0.33409 | 1.5922e-05 | 0.0062968 | 0.04125 | 0.0035556 | 3.8803e-06 | 1e-10 | 50 | 117 | 5 | 26 | 4 | 14 | 2 | 3 | 1 | 92 | 50 | 6 | 114 | 10 | Fo90.5 | Zircon ZrSiO4 639A | TiO2 Rutile MTI | Willemite Zn2SiO4 | Plagioclase (labradorite) 115900 | V vanadium Alfa | Cr2O3 chromium oxide Alfa | Fe2SiO4 fayalite Rockport | Ni nickel Alfa | Spessartine Little 3 | Fo90.5 | CaMgSi2O6 diopside Wakefield | Albite 639 block | KAlSi3O8 sanidine Itrongay | 0 | 0 | 0 | 0 | 0 | 8.7054 | 0 | 0 | 0 | -0.01256 | 0 | 0 | 0 | 0 | 33.86 | 0 | 0 | 0 | 0 | 0 | 0.11 | 47.55 | 0 | 0.92 | 16.57 | 0.52 | 0 | 0 | 0 | 99.53 | ol |  | 1.018 | 0 | 0 | 0 | 0 | 0 | 0.003 | 1.196 | 0 | 0.023 | 0.743 | 0.017 | 0 | 0 | 4.02 | 3 | 37.87%
NWA7635 areaC_037 | 38 | 40 | 20 | 30 | 0 | 127 | 1 | 33.5239 | 0.019018 | 0.006115 | 0.050397 | 0.014134 | 0.010895 | 0.094989 | 46.7914 | 0.001501 | 0.95612 | 17.2689 | 0.49423 | 0.025026 | 0 | 0 | 99.2566 | 3 |  | 1.0063 | 0.000278 | 0.000138 | 0.001117 | 0.0005 | 0.000262 | 0.002254 | 1.1747 | 3.6e-05 | 0.02431 | 0.77278 | 0.015895 | 0.001457 | 0 | 4.0075 | 0.015771 | 0.047882 | 0.018574 | 0.023076 | 0.012436 | 0.019345 | 0.024755 | 0.016225 | 0.017179 | 0.022197 | 0.014837 | 0.007066 | 0.020081 | 0.006983 | 74.6184 | 51.4123 | 10.708 | 0 | 30.235 | 30.23 | 40 | 30 | 30 | 20 | 40 | 30 | 30 | 20 | 20 | 20 | 40 | 30 | 40 | 30 | 20 | 15 | 15 | 10 | 20 | 15 | 15 | 10 | 10 | 10 | 20 | 15 | 20 | 15 | 20 | 15 | 15 | 10 | 20 | 15 | 15 | 10 | 10 | 10 | 20 | 15 | 20 | 15 | 324.66 | 1.0464 | 2.138 | 6.7343 | 1.3099 | 2.9055 | 5.1201 | 606.798 | 4.0922 | 15.0278 | 82.9479 | 19.2896 | 0.26793 | 4.1694 | 3.0757 | 1.0067 | 2.0906 | 6.0775 | 1.2024 | 2.8085 | 4.3205 | 2.9458 | 4.0707 | 4.2252 | 0.67148 | 4.5036 | 0.21776 | 4.2201 | 321.585 | 0.039695 | 0.047416 | 0.65685 | 0.10751 | 0.094015 | 0.79448 | 603.852 | 0.021505 | 10.8014 | 82.2765 | 14.7861 | 0.050168 | -0.05074 | 0.83903 | 0.000241 | 6.2e-05 | 0.000701 | 0.000313 | 7.2e-05 | 0.001069 | 0.67973 | 1e-05 | 0.023626 | 0.24391 | 0.020313 | 0.001292 | -0.00011 | 2020-11-21 20:44 | 0.9778 | 1.1705 | 1.1023 | 1.1571 | 1.0048 | 1.1268 | 1.1078 | 1.1106 | 1.0977 | 1.1298 | 0.9727 | 1.0054 | 0.9942 | 1.028 | 1.6555 | 1.2538 | 1.0226 | 1.0211 | 2.1074 | 1.011 | 1.0053 | 0.9967 | 1.0374 | 0.9997 | 2.4878 | 1.0629 | 3.7145 | 1.0976 | 0.9992 | 0.9999 | 0.9377 | 1 | 0.9914 | 0.904 | 0.8426 | 0.9999 | 0.9999 | 1 | 0.9965 | 0.9758 | 0.9957 | 0.9846 | 1.6175 | 1.4674 | 1.057 | 1.1815 | 2.0992 | 1.0299 | 0.9385 | 1.1068 | 1.1387 | 1.1294 | 2.4114 | 1.0428 | 3.6773 | 1.1109 | 1585.633 | 1415.069 | 165.0593 | 107.83 | 2384.387 | 126.1765 | 98.0559 | 61.3203 | 157.0197 | 75.0321 | 3042.215 | 283.7339 | 4841.909 | 381.9794 | 0.096877 | 9.5943e-05 | 3.468e-05 | 0.00034268 | 3.5633e-05 | 7.1909e-05 | 0.00069252 | 0.32861 | 1.0358e-05 | 0.0065564 | 0.043186 | 0.0033873 | 5.0488e-05 | 1e-10 | 50 | 117 | 5 | 26 | 4 | 14 | 2 | 3 | 1 | 92 | 50 | 6 | 114 | 10 | Fo90.5 | Zircon ZrSiO4 639A | TiO2 Rutile MTI | Willemite Zn2SiO4 | Plagioclase (labradorite) 115900 | V vanadium Alfa | Cr2O3 chromium oxide Alfa | Fe2SiO4 fayalite Rockport | Ni nickel Alfa | Spessartine Little 3 | Fo90.5 | CaMgSi2O6 diopside Wakefield | Albite 639 block | KAlSi3O8 sanidine Itrongay | 0 | 0 | 0 | 0 | 0 | -3.1186 | -0.64082 | 0 | 0 | -0.01059 | 0 | 0 | 0 | 0 | 33.52 | 0 | 0 | 0.05 | 0.01 | 0 | 0.09 | 46.79 | 0 | 0.96 | 17.27 | 0.49 | 0.03 | 0 | 0 | 99.21 | ol |  | 1.006 | 0 | 0 | 0.001 | 0.001 | 0 | 0.002 | 1.175 | 0 | 0.024 | 0.773 | 0.016 | 0.001 | 0 | 4.008 | 2.999 | 39.2%
NWA7635 areaC_038 | 39 | 40 | 20 | 30 | 0 | 128 | 1 | 35.6588 | 0 | 0.014515 | 0.030364 | 0.051349 | 0 | 0.093145 | 47.2136 | 0.004275 | 1.2433 | 16.2468 | 0.38011 | 0.025596 | 0.001884 | -1e-05 | 100.964 | 3 |  | 1.0587 | 0 | 0.000324 | 0.000666 | 0.001797 | 0 | 0.002186 | 1.1723 | 0.000102 | 0.031267 | 0.71908 | 0.012091 | 0.001473 | 7.1e-05 | 4.0602 | 0.015901 | 0.050113 | 0.018348 | 0.023563 | 0.012292 | 0.019453 | 0.024015 | 0.016521 | 0.017427 | 0.022175 | 0.01466 | 0.007172 | 0.021808 | 0.007091 | 74.6345 | 51.4309 | 10.708 | 0 | 30.21 | 30.22 | 40 | 30 | 30 | 20 | 40 | 30 | 30 | 20 | 20 | 20 | 40 | 30 | 40 | 30 | 20 | 15 | 15 | 10 | 20 | 15 | 15 | 10 | 10 | 10 | 20 | 15 | 20 | 15 | 20 | 15 | 15 | 10 | 20 | 15 | 15 | 10 | 10 | 10 | 20 | 15 | 20 | 15 | 347.72 | 1.0381 | 2.1503 | 6.725 | 1.592 | 2.7825 | 4.8306 | 612.207 | 4.2452 | 18.2553 | 78.0806 | 15.9962 | 0.3078 | 4.3947 | 3.1693 | 1.0988 | 2.0378 | 6.3293 | 1.1975 | 2.8377 | 4.0525 | 3.0501 | 4.1839 | 4.2111 | 0.65532 | 4.6309 | 0.2565 | 4.3395 | 344.551 | -0.06068 | 0.11254 | 0.39567 | 0.39453 | -0.06236 | 0.77807 | 609.157 | 0.061244 | 14.0431 | 77.4253 | 11.3653 | 0.0513 | 0.055171 | 0.89896 | -0.00037 | 0.000147 | 0.000422 | 0.001149 | -5e-05 | 0.001047 | 0.6857 | 3e-05 | 0.030717 | 0.22953 | 0.015613 | 0.001321 | 0.000122 | 2020-11-21 20:49 | 0.9781 | 1.1707 | 1.1026 | 1.1574 | 1.005 | 1.1271 | 1.1081 | 1.1109 | 1.098 | 1.1301 | 0.9729 | 1.0057 | 0.9945 | 1.0282 | 1.6431 | 1.2552 | 1.0225 | 1.021 | 2.0869 | 1.011 | 1.0053 | 0.9966 | 1.0373 | 0.9997 | 2.4871 | 1.0632 | 3.7138 | 1.098 | 0.9992 | 0.9999 | 0.9377 | 1 | 0.9909 | 0.9038 | 0.8435 | 1 | 0.9999 | 1 | 0.9963 | 0.9758 | 0.9958 | 0.9848 | 1.6058 | 1.4694 | 1.0572 | 1.1817 | 2.0783 | 1.0299 | 0.9397 | 1.1071 | 1.1389 | 1.1296 | 2.4108 | 1.0434 | 3.6778 | 1.1119 | 1591.28 | 1442.561 | 167.6989 | 109.3975 | 2392.882 | 128.1854 | 99.6375 | 62.2682 | 159.3049 | 76.2083 | 3093.563 | 289.3561 | 4924.375 | 389.5033 | 0.1038 | 1e-10 | 8.2312e-05 | 0.00020642 | 0.00013076 | 1e-10 | 0.00067821 | 0.3315 | 2.9499e-05 | 0.0085241 | 0.040639 | 0.0026036 | 5.1629e-05 | 1.407e-05 | 50 | 117 | 5 | 26 | 4 | 14 | 2 | 3 | 1 | 92 | 50 | 6 | 114 | 10 | Fo90.5 | Zircon ZrSiO4 639A | TiO2 Rutile MTI | Willemite Zn2SiO4 | Plagioclase (labradorite) 115900 | V vanadium Alfa | Cr2O3 chromium oxide Alfa | Fe2SiO4 fayalite Rockport | Ni nickel Alfa | Spessartine Little 3 | Fo90.5 | CaMgSi2O6 diopside Wakefield | Albite 639 block | KAlSi3O8 sanidine Itrongay | 0 | 0 | 0 | 0 | 0 | 13.0214 | 0 | 0 | 0 | -0.00799 | 0 | 0 | 0 | 0 | 35.66 | 0 | 0 | 0.03 | 0.05 | 0 | 0.09 | 47.21 | 0 | 1.24 | 16.25 | 0.38 | 0.03 | 0 | 0 | 100.94 | ol |  | 1.059 | 0 | 0 | 0.001 | 0.002 | 0 | 0.002 | 1.172 | 0 | 0.031 | 0.719 | 0.012 | 0.001 | 0 | 4.06 | 2.999 | 37.41%
NWA7635 areaC_039 | 40 | 40 | 20 | 30 | 0 | 129 | 1 | 34.0986 | 0 | 0.030886 | 0.044602 | 0.063107 | 0.005901 | 0.090952 | 46.6798 | 0 | 1.1799 | 16.8492 | 0.47051 | 0.028079 | 0 | 8e-06 | 99.5415 | 3 |  | 1.0228 | 0 | 0.000697 | 0.000988 | 0.002231 | 0.000142 | 0.002157 | 1.1709 | 0 | 0.029974 | 0.7534 | 0.01512 | 0.001633 | 0 | 4.0249 | 0.015828 | 0.051008 | 0.018078 | 0.02313 | 0.012494 | 0.019633 | 0.024578 | 0.01596 | 0.017526 | 0.02221 | 0.015241 | 0.007075 | 0.021887 | 0.006996 | 74.6489 | 51.3909 | 10.708 | 0 | 30.19 | 30.22 | 40 | 30 | 30 | 20 | 40 | 30 | 30 | 20 | 20 | 20 | 40 | 30 | 40 | 30 | 20 | 15 | 15 | 10 | 20 | 15 | 15 | 10 | 10 | 10 | 20 | 15 | 20 | 15 | 20 | 15 | 15 | 10 | 20 | 15 | 15 | 10 | 10 | 10 | 20 | 15 | 20 | 15 | 331.003 | 1.0694 | 2.2172 | 6.6775 | 1.7026 | 2.9556 | 5.0077 | 605.223 | 4.1919 | 17.552 | 80.9921 | 18.5846 | 0.31452 | 4.2162 | 3.1083 | 1.14 | 1.9777 | 6.0963 | 1.2208 | 2.8894 | 4.2449 | 2.8458 | 4.23 | 4.2231 | 0.70768 | 4.5088 | 0.25824 | 4.2284 | 327.895 | -0.07063 | 0.23951 | 0.58127 | 0.48179 | 0.050934 | 0.76002 | 602.377 | -0.03809 | 13.3279 | 80.2844 | 14.0758 | 0.056283 | -0.01215 | 0.85552 | -0.00043 | 0.000312 | 0.00062 | 0.001403 | 3.9e-05 | 0.001023 | 0.67806 | -2e-05 | 0.029152 | 0.238 | 0.019337 | 0.001449 | -3e-05 | 2020-11-21 20:54 | 0.9779 | 1.1705 | 1.1024 | 1.1572 | 1.0048 | 1.1269 | 1.1079 | 1.1106 | 1.0978 | 1.1298 | 0.9727 | 1.0055 | 0.9943 | 1.0281 | 1.6513 | 1.2541 | 1.0225 | 1.0211 | 2.1 | 1.011 | 1.0053 | 0.9967 | 1.0374 | 0.9997 | 2.4877 | 1.0629 | 3.7143 | 1.0976 | 0.9992 | 0.9999 | 0.9377 | 1 | 0.9912 | 0.9038 | 0.8433 | 0.9999 | 0.9999 | 1 | 0.9964 | 0.9758 | 0.9958 | 0.9846 | 1.6135 | 1.4679 | 1.057 | 1.1816 | 2.0916 | 1.0297 | 0.9393 | 1.1069 | 1.1387 | 1.1295 | 2.4112 | 1.0428 | 3.6774 | 1.111 | 1583.071 | 1419.782 | 165.4456 | 108.0485 | 2379.702 | 126.4699 | 98.3589 | 61.4876 | 157.3487 | 75.2511 | 3050.659 | 284.62 | 4855.459 | 383.168 | 0.098781 | 1e-10 | 0.00017518 | 0.00030326 | 0.00015968 | 3.8958e-05 | 0.00066249 | 0.32781 | 1e-10 | 0.00809 | 0.04214 | 0.0032246 | 5.6646e-05 | 1e-10 | 50 | 117 | 5 | 26 | 4 | 14 | 2 | 3 | 1 | 92 | 50 | 6 | 114 | 10 | Fo90.5 | Zircon ZrSiO4 639A | TiO2 Rutile MTI | Willemite Zn2SiO4 | Plagioclase (labradorite) 115900 | V vanadium Alfa | Cr2O3 chromium oxide Alfa | Fe2SiO4 fayalite Rockport | Ni nickel Alfa | Spessartine Little 3 | Fo90.5 | CaMgSi2O6 diopside Wakefield | Albite 639 block | KAlSi3O8 sanidine Itrongay | 0 | 0 | 0 | 0 | 0 | -23.088 | -0.36347 | 0 | 0 | -0.00821 | 0 | 0 | 0 | 0 | 34.1 | 0 | 0.03 | 0.04 | 0.06 | 0 | 0.09 | 46.68 | 0 | 1.18 | 16.85 | 0.47 | 0.03 | 0 | 0 | 99.53 | ol |  | 1.023 | 0 | 0.001 | 0.001 | 0.002 | 0 | 0.002 | 1.171 | 0 | 0.03 | 0.753 | 0.015 | 0.002 | 0 | 4.025 | 3 | 38.54%
NWA7635 areaC_040 | 41 | 40 | 20 | 30 | 0 | 130 | 1 | 33.4341 | 0 | 0.019641 | 0.054263 | 0 | 0 | 0.09727 | 46.6006 | 0 | 1.0707 | 17.2921 | 0.4971 | 0.003579 | 0.000113 | 0 | 99.0694 | 3 |  | 1.0054 | 0 | 0.000444 | 0.001205 | 0 | 0 | 0.002313 | 1.1719 | 0 | 0.027271 | 0.77519 | 0.016016 | 0.000209 | 4e-06 | 4.0069 | 0.015488 | 0.049337 | 0.018422 | 0.023368 | 0.012642 | 0.019565 | 0.024876 | 0.016503 | 0.017176 | 0.021987 | 0.015043 | 0.007128 | 0.020635 | 0.006987 | 74.6666 | 51.3596 | 10.708 | 0 | 30.19 | 30.215 | 40 | 30 | 30 | 20 | 40 | 30 | 30 | 20 | 20 | 20 | 40 | 30 | 40 | 30 | 20 | 15 | 15 | 10 | 20 | 15 | 15 | 10 | 10 | 10 | 20 | 15 | 20 | 15 | 20 | 15 | 15 | 10 | 20 | 15 | 15 | 10 | 10 | 10 | 20 | 15 | 20 | 15 | 323.605 | 1.0419 | 2.2064 | 6.9298 | 1.2367 | 2.8356 | 5.1671 | 604.45 | 4.0317 | 16.2359 | 83.0953 | 19.4514 | 0.23674 | 4.2232 | 2.9603 | 1.0673 | 2.0541 | 6.2226 | 1.2399 | 2.8698 | 4.3538 | 3.0431 | 4.0631 | 4.1393 | 0.68953 | 4.5776 | 0.22956 | 4.2199 | 320.645 | -0.02539 | 0.15232 | 0.7072 | -0.00317 | -0.04395 | 0.81331 | 601.406 | -0.03146 | 12.0954 | 82.4057 | 14.8738 | 0.007174 | 0.003309 | 0.83661 | -0.00015 | 0.000198 | 0.000755 | -1e-05 | -3e-05 | 0.001095 | 0.67697 | -2e-05 | 0.026457 | 0.24429 | 0.020433 | 0.000185 | 7e-06 | 2020-11-21 21:00 | 0.9778 | 1.1705 | 1.1023 | 1.1571 | 1.0048 | 1.1268 | 1.1078 | 1.1106 | 1.0977 | 1.1298 | 0.9727 | 1.0054 | 0.9942 | 1.028 | 1.6559 | 1.2537 | 1.0225 | 1.0211 | 2.1082 | 1.011 | 1.0053 | 0.9967 | 1.0374 | 0.9997 | 2.4873 | 1.0628 | 3.7145 | 1.0975 | 0.9992 | 0.9999 | 0.9377 | 1 | 0.9914 | 0.9038 | 0.8429 | 0.9999 | 0.9999 | 1 | 0.9965 | 0.9758 | 0.9957 | 0.9845 | 1.6179 | 1.4673 | 1.0569 | 1.1815 | 2.1 | 1.0296 | 0.9387 | 1.1068 | 1.1387 | 1.1294 | 2.4108 | 1.0427 | 3.6772 | 1.1107 | 1582.925 | 1412.283 | 164.6748 | 107.6168 | 2380.632 | 125.882 | 97.8683 | 61.184 | 156.7157 | 74.8573 | 3035.563 | 283.0425 | 4832.553 | 381.0526 | 0.096598 | 1e-10 | 0.00011141 | 0.00036896 | 1e-10 | 1e-10 | 0.00070894 | 0.32728 | 1e-10 | 0.007342 | 0.043253 | 0.0034074 | 7.2203e-06 | 8.438e-07 | 50 | 117 | 5 | 26 | 4 | 14 | 2 | 3 | 1 | 92 | 50 | 6 | 114 | 10 | Fo90.5 | Zircon ZrSiO4 639A | TiO2 Rutile MTI | Willemite Zn2SiO4 | Plagioclase (labradorite) 115900 | V vanadium Alfa | Cr2O3 chromium oxide Alfa | Fe2SiO4 fayalite Rockport | Ni nickel Alfa | Spessartine Little 3 | Fo90.5 | CaMgSi2O6 diopside Wakefield | Albite 639 block | KAlSi3O8 sanidine Itrongay | 0 | 0 | 0 | 0 | 0 | 28.4117 | 0 | 0 | 0 | -0.00967 | 0 | 0 | 0 | 0 | 33.43 | 0 | 0.02 | 0.05 | 0 | 0 | 0.1 | 46.6 | 0 | 1.07 | 17.29 | 0.5 | 0 | 0 | 0 | 99.06 | ol |  | 1.005 | 0 | 0 | 0.001 | 0 | 0 | 0.002 | 1.172 | 0 | 0.027 | 0.775 | 0.016 | 0 | 0 | 4.007 | 2.998 | 39.26%
NWA7635 areaC_041 | 42 | 40 | 20 | 30 | 0 | 131 | 1 | 51.9138 | 0.003284 | 0.037701 | 0.051715 | 0.1526 | 0 | 0.13719 | 24.7642 | 0.015477 | 1.2902 | 21.5148 | 1.413 | 0.009392 | 0.029016 | 0 | 101.332 | 4 |  | 1.9276 | 5.9e-05 | 0.001053 | 0.001418 | 0.006678 | 0 | 0.004027 | 0.76898 | 0.000462 | 0.040576 | 1.1909 | 0.056214 | 0.000676 | 0.001374 | 5.933 | 0.014878 | 0.044974 | 0.017402 | 0.021569 | 0.010785 | 0.01944 | 0.024739 | 0.015077 | 0.01629 | 0.022335 | 0.013503 | 0.006803 | 0.018005 | 0.006578 | 74.6412 | 51.422 | 10.708 | 0 | 30.19 | 30.22 | 40 | 30 | 30 | 20 | 40 | 30 | 30 | 20 | 20 | 20 | 40 | 30 | 40 | 30 | 20 | 15 | 15 | 10 | 20 | 15 | 15 | 10 | 10 | 10 | 20 | 15 | 20 | 15 | 20 | 15 | 15 | 10 | 20 | 15 | 15 | 10 | 10 | 10 | 20 | 15 | 20 | 15 | 529.158 | 0.83432 | 1.9082 | 5.8098 | 2.3682 | 2.3872 | 4.49 | 313.537 | 3.8244 | 18.2431 | 119.866 | 44.5751 | 0.28803 | 4.331 | 3.0503 | 0.8277 | 1.6323 | 5.1457 | 1.0919 | 2.4413 | 3.4615 | 2.4071 | 3.6041 | 4.0495 | 0.7499 | 3.8652 | 0.26486 | 3.5076 | 526.107 | 0.006622 | 0.27592 | 0.66404 | 1.2763 | -0.07142 | 1.0285 | 311.13 | 0.22021 | 14.192 | 119.116 | 40.7099 | 0.023175 | 0.82348 | 0.8862 | 4e-05 | 0.000359 | 0.000709 | 0.003717 | -5e-05 | 0.001384 | 0.35022 | 0.000106 | 0.031043 | 0.42213 | 0.055926 | 0.000597 | 0.001822 | 2020-11-21 21:05 | 0.9998 | 1.1965 | 1.1289 | 1.1899 | 1.0278 | 1.1545 | 1.1356 | 1.1396 | 1.1276 | 1.1587 | 0.9955 | 1.0287 | 1.0182 | 1.0514 | 1.5192 | 1.2698 | 1.0262 | 1.0078 | 1.8847 | 1.0137 | 1.0073 | 0.9978 | 1.0171 | 1.0011 | 2.0492 | 1.0664 | 2.9534 | 1.1024 | 0.9994 | 0.9998 | 0.9668 | 1 | 0.9856 | 0.9478 | 0.9153 | 0.9999 | 0.9998 | 0.9999 | 0.9938 | 0.9871 | 0.9932 | 0.9896 | 1.518 | 1.5189 | 1.1199 | 1.1992 | 1.9093 | 1.1092 | 1.047 | 1.1369 | 1.1467 | 1.1599 | 2.0273 | 1.0829 | 2.9869 | 1.1471 | 1383.69 | 1487.273 | 178.1412 | 72.1677 | 2084.921 | 136.0017 | 105.6081 | 65.8506 | 106.0886 | 80.5968 | 2440.854 | 299.1396 | 3922.643 | 402.7361 | 0.15985 | 1.6005e-05 | 0.00020181 | 0.00034645 | 0.000423 | 1e-10 | 0.00089648 | 0.16931 | 0.00010607 | 0.0086147 | 0.063997 | 0.009326 | 2.3326e-05 | 0.00021 | 86 | 117 | 5 | 26 | 4 | 14 | 2 | 3 | 1 | 92 | 86 | 6 | 114 | 10 | Enstatite Mg2Si2O6 | Zircon ZrSiO4 639A | TiO2 Rutile MTI | Willemite Zn2SiO4 | Plagioclase (labradorite) 115900 | V vanadium Alfa | Cr2O3 chromium oxide Alfa | Fe2SiO4 fayalite Rockport | Ni nickel Alfa | Spessartine Little 3 | Enstatite Mg2Si2O6 | CaMgSi2O6 diopside Wakefield | Albite 639 block | KAlSi3O8 sanidine Itrongay | 0 | 0 | 0 | 0 | 0 | 32.0335 | 0 | 0 | 0 | -0.01132 | 0 | 0 | 0 | 0 | 51.91 | 0 | 0.04 | 0.05 | 0.15 | 0 | 0.14 | 24.76 | 0 | 1.29 | 21.51 | 1.41 | 0 | 0.03 | 0 | 101.29 | opx |  | 1.928 | 0 | 0.001 | 0.001 | 0.007 | 0 | 0.004 | 0.769 | 0 | 0.041 | 1.191 | 0.056 | 0 | 0.001 | 5.933 | 3.999 | 59.52%
NWA7635 areaC_042 | 43 | 40 | 20 | 30 | 0 | 132 | 1 | 52.9143 | 0 | 0.029365 | 0.032748 | 0.052843 | 0.005747 | 0.13279 | 23.8863 | 0 | 1.0783 | 20.6771 | 0.40221 | 0 | 0 | 4e-06 | 99.2117 | 4 |  | 2.0105 | 0 | 0.000839 | 0.000919 | 0.002366 | 0.000175 | 0.003989 | 0.75899 | 0 | 0.034703 | 1.1712 | 0.016373 | 0 | 0 | 6.0146 | 0.014838 | 0.050676 | 0.017838 | 0.021914 | 0.011007 | 0.019279 | 0.025034 | 0.01486 | 0.016012 | 0.021992 | 0.013725 | 0.006746 | 0.017869 | 0.006567 | 74.6777 | 51.4272 | 10.708 | 0 | 30.21 | 30.26 | 40 | 30 | 30 | 20 | 40 | 30 | 30 | 20 | 20 | 20 | 40 | 30 | 40 | 30 | 20 | 15 | 15 | 10 | 20 | 15 | 15 | 10 | 10 | 10 | 20 | 15 | 20 | 15 | 20 | 15 | 15 | 10 | 20 | 15 | 15 | 10 | 10 | 10 | 20 | 15 | 20 | 15 | 542.422 | 0.88421 | 1.9328 | 5.7279 | 1.6017 | 2.462 | 4.5484 | 302.247 | 3.4021 | 15.7831 | 116.022 | 15.3499 | 0.26294 | 3.4456 | 3.0713 | 1.0408 | 1.7178 | 5.3077 | 1.1562 | 2.4025 | 3.5501 | 2.3369 | 3.4815 | 3.9251 | 0.78553 | 3.7875 | 0.26515 | 3.4666 | 539.35 | -0.15656 | 0.21501 | 0.42019 | 0.4455 | 0.046045 | 0.99592 | 299.911 | -0.0794 | 11.8564 | 115.236 | 11.5624 | -0.00221 | -0.02095 | 0.90852 | -0.00095 | 0.00028 | 0.000449 | 0.001298 | 3.5e-05 | 0.001341 | 0.33759 | -4e-05 | 0.025934 | 0.40838 | 0.015884 | -6e-05 | -5e-05 | 2020-11-21 21:10 | 1.0008 | 1.1977 | 1.1301 | 1.1915 | 1.0288 | 1.1558 | 1.1369 | 1.141 | 1.129 | 1.16 | 0.9965 | 1.0298 | 1.0194 | 1.0525 | 1.5087 | 1.2748 | 1.0245 | 1.0072 | 1.8692 | 1.0124 | 1.0063 | 0.9971 | 1.0162 | 1.0003 | 2.0341 | 1.0673 | 2.9275 | 1.1039 | 0.9995 | 0.9999 | 0.9669 | 1 | 0.985 | 0.948 | 0.9148 | 0.9999 | 0.9999 | 1 | 0.9936 | 0.9874 | 0.9931 | 0.9917 | 1.5093 | 1.5268 | 1.1195 | 1.2001 | 1.8942 | 1.1092 | 1.0465 | 1.1376 | 1.1472 | 1.1604 | 2.014 | 1.0852 | 2.9637 | 1.1523 | 1336.189 | 1467.343 | 170.537 | 68.9991 | 2016.126 | 130.0865 | 100.9227 | 62.8685 | 101.5016 | 76.9843 | 2366.037 | 295.0603 | 3804.625 | 397.5841 | 0.16388 | 1e-10 | 0.00015726 | 0.00021923 | 0.00014765 | 3.5219e-05 | 0.00086812 | 0.16321 | 1e-10 | 0.007197 | 0.061912 | 0.0026488 | 1e-10 | 1e-10 | 86 | 117 | 5 | 26 | 4 | 14 | 2 | 3 | 1 | 92 | 86 | 6 | 114 | 10 | Enstatite Mg2Si2O6 | Zircon ZrSiO4 639A | TiO2 Rutile MTI | Willemite Zn2SiO4 | Plagioclase (labradorite) 115900 | V vanadium Alfa | Cr2O3 chromium oxide Alfa | Fe2SiO4 fayalite Rockport | Ni nickel Alfa | Spessartine Little 3 | Enstatite Mg2Si2O6 | CaMgSi2O6 diopside Wakefield | Albite 639 block | KAlSi3O8 sanidine Itrongay | 0 | 0 | 0 | 0 | 0 | -22.666 | -0.24266 | 0 | 0 | -0.0131 | 0 | 0 | 0 | 0 | 52.91 | 0 | 0.03 | 0.03 | 0.05 | 0 | 0.13 | 23.89 | 0 | 1.08 | 20.68 | 0.4 | 0 | 0 | 0 | 99.2 | opx |  | 2.01 | 0 | 0.001 | 0.001 | 0.002 | 0 | 0.004 | 0.759 | 0 | 0.035 | 1.171 | 0.016 | 0 | 0 | 6.015 | 3.999 | 59.59%
NWA7635 areaC_043 | 44 | 40 | 20 | 30 | 0 | 133 | 1 | 51.8788 | 0 | 0.008823 | 0.055273 | 0.080609 | 0.006716 | 0.069597 | 27.151 | 0 | 1.2767 | 17.5394 | 1.1776 | 0.023439 | 0.002749 | 0 | 99.2707 | 4 |  | 2.0083 | 0 | 0.000257 | 0.00158 | 0.003678 | 0.000208 | 0.00213 | 0.87901 | 0 | 0.041863 | 1.0122 | 0.048843 | 0.001759 | 0.000136 | 6.0106 | 0.014664 | 0.049033 | 0.018379 | 0.021745 | 0.010995 | 0.019618 | 0.025153 | 0.01489 | 0.016316 | 0.022534 | 0.013758 | 0.006734 | 0.017983 | 0.006714 | 74.6204 | 51.4386 | 10.708 | 0 | 30.24 | 30.27 | 40 | 30 | 30 | 20 | 40 | 30 | 30 | 20 | 20 | 20 | 40 | 30 | 40 | 30 | 20 | 15 | 15 | 10 | 20 | 15 | 15 | 10 | 10 | 10 | 20 | 15 | 20 | 15 | 20 | 15 | 15 | 10 | 20 | 15 | 15 | 10 | 10 | 10 | 20 | 15 | 20 | 15 | 533.151 | 0.8649 | 1.9139 | 5.9671 | 1.8403 | 2.5948 | 4.2148 | 344.578 | 3.5569 | 18.2428 | 95.2556 | 37.8817 | 0.30326 | 3.7574 | 3.018 | 0.9894 | 1.8488 | 5.2563 | 1.1594 | 2.5364 | 3.683 | 2.3667 | 3.6263 | 4.1546 | 0.73874 | 3.8236 | 0.24734 | 3.6792 | 530.133 | -0.12451 | 0.065011 | 0.71088 | 0.68091 | 0.054307 | 0.5289 | 342.211 | -0.06943 | 14.0874 | 94.5168 | 34.0581 | 0.055915 | 0.078241 | 0.893 | -0.00076 | 8.5e-05 | 0.000759 | 0.001983 | 4.2e-05 | 0.000712 | 0.3852 | -3e-05 | 0.030815 | 0.33496 | 0.046788 | 0.00144 | 0.000173 | 2020-11-21 21:15 | 0.9972 | 1.1934 | 1.1257 | 1.1859 | 1.025 | 1.1512 | 1.1323 | 1.1361 | 1.124 | 1.1552 | 0.9928 | 1.0259 | 1.0154 | 1.0486 | 1.5106 | 1.2705 | 1.0259 | 1.0095 | 1.872 | 1.0135 | 1.0071 | 0.9976 | 1.0197 | 1.001 | 2.1112 | 1.0666 | 3.0613 | 1.1028 | 0.9994 | 0.9998 | 0.9632 | 1 | 0.9852 | 0.9421 | 0.9057 | 0.9999 | 0.9998 | 0.9999 | 0.9937 | 0.9858 | 0.994 | 0.9892 | 1.5055 | 1.5159 | 1.1123 | 1.1972 | 1.8905 | 1.0991 | 1.0328 | 1.1333 | 1.1459 | 1.1563 | 2.0828 | 1.0787 | 3.0895 | 1.144 | 1339.752 | 1458.014 | 173.7629 | 75.5008 | 2021.235 | 132.6829 | 102.9697 | 64.0818 | 110.8396 | 78.629 | 2487.491 | 293.4271 | 3990.946 | 395.2247 | 0.16108 | 1e-10 | 4.7549e-05 | 0.0003709 | 0.00022566 | 4.1538e-05 | 0.00046104 | 0.18622 | 1e-10 | 0.0085513 | 0.050781 | 0.0078022 | 5.6282e-05 | 1.9952e-05 | 86 | 117 | 5 | 26 | 4 | 14 | 2 | 3 | 1 | 92 | 86 | 6 | 114 | 10 | Enstatite Mg2Si2O6 | Zircon ZrSiO4 639A | TiO2 Rutile MTI | Willemite Zn2SiO4 | Plagioclase (labradorite) 115900 | V vanadium Alfa | Cr2O3 chromium oxide Alfa | Fe2SiO4 fayalite Rockport | Ni nickel Alfa | Spessartine Little 3 | Enstatite Mg2Si2O6 | CaMgSi2O6 diopside Wakefield | Albite 639 block | KAlSi3O8 sanidine Itrongay | 0 | 0 | 0 | 0 | 0 | -7.0069 | -0.53941 | 0 | 0 | -0.0058 | 0 | 0 | 0 | 0 | 51.88 | 0 | 0 | 0.06 | 0.08 | 0 | 0.07 | 27.15 | 0 | 1.28 | 17.54 | 1.18 | 0.02 | 0 | 0 | 99.26 | opx |  | 2.008 | 0 | 0 | 0.002 | 0.004 | 0 | 0.002 | 0.879 | 0 | 0.042 | 1.012 | 0.049 | 0.002 | 0 | 6.011 | 4 | 52.35%
NWA7635 areaC_044 | 45 | 40 | 20 | 30 | 0 | 134 | 1 | 51.4451 | 0 | 0.018098 | 0.037482 | 0.47159 | 0.003321 | 0.004967 | 27.9698 | 0 | 1.4541 | 17.2227 | 2.2418 | 0.007094 | 0.009363 | 0 | 100.885 | 4 |  | 1.964 | 0 | 0.00052 | 0.001057 | 0.021219 | 0.000102 | 0.00015 | 0.89302 | 0 | 0.047022 | 0.98021 | 0.091699 | 0.000525 | 0.000456 | 5.9748 | 0.014678 | 0.045569 | 0.01846 | 0.021879 | 0.010698 | 0.019428 | 0.025035 | 0.015119 | 0.016495 | 0.021868 | 0.01397 | 0.006854 | 0.018273 | 0.006533 | 74.5995 | 51.4505 | 10.708 | 0 | 30.265 | 30.295 | 40 | 30 | 30 | 20 | 40 | 30 | 30 | 20 | 20 | 20 | 40 | 30 | 40 | 30 | 20 | 15 | 15 | 10 | 20 | 15 | 15 | 10 | 10 | 10 | 20 | 15 | 20 | 15 | 20 | 15 | 15 | 10 | 20 | 15 | 15 | 10 | 10 | 10 | 20 | 15 | 20 | 15 | 527.95 | 0.84877 | 1.9959 | 5.8135 | 5.0834 | 2.5222 | 3.6839 | 355.112 | 3.6448 | 19.9637 | 92.9952 | 68.9382 | 0.26833 | 3.7841 | 3.0172 | 0.86308 | 1.8627 | 5.3312 | 1.0989 | 2.487 | 3.6447 | 2.4441 | 3.7108 | 3.9166 | 0.75299 | 3.979 | 0.25154 | 3.5165 | 524.933 | -0.01431 | 0.13322 | 0.48234 | 3.9845 | 0.02684 | 0.037711 | 352.668 | -0.06607 | 16.047 | 92.2422 | 64.9592 | 0.016788 | 0.26757 | 0.88426 | -9e-05 | 0.000174 | 0.000515 | 0.011605 | 2.1e-05 | 5.1e-05 | 0.39697 | -3e-05 | 0.035102 | 0.3269 | 0.089239 | 0.000432 | 0.000592 | 2020-11-21 21:21 | 0.9963 | 1.1924 | 1.1246 | 1.1846 | 1.0241 | 1.1501 | 1.1312 | 1.1349 | 1.1228 | 1.154 | 0.9918 | 1.025 | 1.0144 | 1.0477 | 1.5142 | 1.266 | 1.0277 | 1.0101 | 1.8726 | 1.0149 | 1.0082 | 0.9982 | 1.0206 | 1.0018 | 2.126 | 1.0657 | 3.0881 | 1.1016 | 0.9993 | 0.9996 | 0.9634 | 1 | 0.9856 | 0.9422 | 0.9065 | 0.9999 | 0.9999 | 1 | 0.9938 | 0.9856 | 0.9941 | 0.987 | 1.5076 | 1.509 | 1.1135 | 1.1965 | 1.8901 | 1.0997 | 1.0338 | 1.1329 | 1.1457 | 1.1561 | 2.0956 | 1.0767 | 3.1142 | 1.1391 | 1368.252 | 1471.818 | 180.9108 | 78.339 | 2055.223 | 138.2574 | 107.3986 | 66.7317 | 114.9876 | 82.0567 | 2551.428 | 296.2093 | 4093.514 | 398.868 | 0.1595 | 1e-10 | 9.7436e-05 | 0.00025166 | 0.0013205 | 2.0529e-05 | 3.2872e-05 | 0.19191 | 1e-10 | 0.009741 | 0.04956 | 0.014881 | 1.6899e-05 | 6.8231e-05 | 86 | 117 | 5 | 26 | 4 | 14 | 2 | 3 | 1 | 92 | 86 | 6 | 114 | 10 | Enstatite Mg2Si2O6 | Zircon ZrSiO4 639A | TiO2 Rutile MTI | Willemite Zn2SiO4 | Plagioclase (labradorite) 115900 | V vanadium Alfa | Cr2O3 chromium oxide Alfa | Fe2SiO4 fayalite Rockport | Ni nickel Alfa | Spessartine Little 3 | Enstatite Mg2Si2O6 | CaMgSi2O6 diopside Wakefield | Albite 639 block | KAlSi3O8 sanidine Itrongay | 0 | 0 | 0 | 0 | 0 | -23.815 | -3.6211 | 0 | 0 | -0.00036 | 0 | 0 | 0 | 0 | 51.45 | 0 | 0 | 0.04 | 0.47 | 0 | 0 | 27.97 | 0 | 1.45 | 17.22 | 2.24 | 0 | 0.01 | 0 | 100.85 | opx |  | 1.964 | 0 | 0 | 0.001 | 0.021 | 0 | 0 | 0.893 | 0 | 0.047 | 0.98 | 0.092 | 0 | 0 | 5.975 | 3.998 | 51.04%
NWA7635 areaC_045 | 46 | 40 | 20 | 30 | 0 | 135 | 1 | 54.9866 | 0 | 0.02644 | 0.047023 | 0.1094 | 0 | 0.08883 | 22.836 | 0.002439 | 1.2061 | 20.9616 | 1.0281 | 0.025567 | 0.010018 | 8e-06 | 101.328 | 4 |  | 2.0408 | 0 | 0.000738 | 0.001289 | 0.004785 | 0 | 0.002607 | 0.70881 | 7.3e-05 | 0.037916 | 1.1598 | 0.040883 | 0.00184 | 0.000474 | 6.0441 | 0.014765 | 0.047022 | 0.017779 | 0.021532 | 0.010643 | 0.01945 | 0.025368 | 0.014979 | 0.015686 | 0.021908 | 0.012993 | 0.006732 | 0.016922 | 0.006546 | 74.6354 | 51.3223 | 10.708 | 0 | 30.27 | 30.3 | 40 | 30 | 30 | 20 | 40 | 30 | 30 | 20 | 20 | 20 | 40 | 30 | 40 | 30 | 20 | 15 | 15 | 10 | 20 | 15 | 15 | 10 | 10 | 10 | 20 | 15 | 20 | 15 | 20 | 15 | 15 | 10 | 20 | 15 | 15 | 10 | 10 | 10 | 20 | 15 | 20 | 15 | 566.666 | 0.78479 | 1.8855 | 5.7283 | 2.0317 | 2.4293 | 4.2491 | 288.584 | 3.3799 | 17.1238 | 118.734 | 33.2601 | 0.30874 | 3.7317 | 3.0811 | 0.89706 | 1.6929 | 5.1255 | 1.1015 | 2.4216 | 3.5887 | 2.371 | 3.3453 | 3.8876 | 0.71985 | 3.7636 | 0.24435 | 3.4487 | 563.584 | -0.11227 | 0.19264 | 0.60282 | 0.93014 | -0.00438 | 0.66039 | 286.213 | 0.034678 | 13.2352 | 118.014 | 29.4965 | 0.064389 | 0.28293 | 0.94938 | -0.00068 | 0.000251 | 0.000644 | 0.002709 | 0 | 0.000889 | 0.32216 | 1.7e-05 | 0.028951 | 0.41824 | 0.040521 | 0.001658 | 0.000626 | 2020-11-21 21:26 | 1.0021 | 1.1992 | 1.1316 | 1.1933 | 1.0301 | 1.1573 | 1.1385 | 1.1426 | 1.1307 | 1.1617 | 0.9978 | 1.0311 | 1.0207 | 1.0539 | 1.4985 | 1.274 | 1.0258 | 1.0065 | 1.852 | 1.0134 | 1.007 | 0.9975 | 1.0151 | 1.0009 | 2.0113 | 1.0672 | 2.887 | 1.1037 | 0.9995 | 0.9998 | 0.9692 | 1 | 0.9845 | 0.9513 | 0.9209 | 0.9999 | 0.9998 | 0.9999 | 0.9933 | 0.9882 | 0.993 | 0.991 | 1.5009 | 1.5274 | 1.125 | 1.201 | 1.8783 | 1.1157 | 1.0558 | 1.1397 | 1.1476 | 1.1626 | 1.9935 | 1.0874 | 2.9263 | 1.1527 | 1346.675 | 1497.249 | 177.2902 | 68.4062 | 2031.459 | 135.2902 | 104.9766 | 65.2746 | 100.7333 | 80.0772 | 2380.67 | 301.2244 | 3829.463 | 405.7794 | 0.17125 | 1e-10 | 0.0001409 | 0.00031453 | 0.00030825 | 1e-10 | 0.00057566 | 0.15575 | 1.6703e-05 | 0.0080342 | 0.063407 | 0.0067571 | 6.4817e-05 | 7.2149e-05 | 86 | 117 | 5 | 26 | 4 | 14 | 2 | 3 | 1 | 92 | 86 | 6 | 114 | 10 | Enstatite Mg2Si2O6 | Zircon ZrSiO4 639A | TiO2 Rutile MTI | Willemite Zn2SiO4 | Plagioclase (labradorite) 115900 | V vanadium Alfa | Cr2O3 chromium oxide Alfa | Fe2SiO4 fayalite Rockport | Ni nickel Alfa | Spessartine Little 3 | Enstatite Mg2Si2O6 | CaMgSi2O6 diopside Wakefield | Albite 639 block | KAlSi3O8 sanidine Itrongay | 0 | 0 | 0 | 0 | 0 | -156.86 | 0 | 0 | 0 | -0.00783 | 0 | 0 | 0 | 0 | 54.99 | 0 | 0.03 | 0.05 | 0.11 | 0 | 0.09 | 22.84 | 0 | 1.21 | 20.96 | 1.03 | 0.03 | 0.01 | 0 | 101.35 | opx |  | 2.041 | 0 | 0.001 | 0.001 | 0.005 | 0 | 0.003 | 0.709 | 0 | 0.038 | 1.16 | 0.041 | 0.002 | 0 | 6.044 | 4.001 | 60.83%
NWA7635 areaC_046 | 47 | 40 | 20 | 30 | 0 | 136 | 1 | 50.951 | 0 | 0.03671 | 0.054712 | 0.29989 | 0.003422 | 0.1676 | 21.7628 | 0.00058 | 1.1741 | 19.7622 | 1.4435 | 0.14529 | 0.085328 | 4e-06 | 95.8873 | 4 |  | 1.9961 | 0 | 0.001082 | 0.001583 | 0.013847 | 0.000107 | 0.005191 | 0.71303 | 1.8e-05 | 0.038961 | 1.1542 | 0.060593 | 0.011036 | 0.004264 | 5.9991 | 0.014597 | 0.046577 | 0.017332 | 0.02136 | 0.010734 | 0.018988 | 0.025309 | 0.014835 | 0.015971 | 0.02115 | 0.013078 | 0.00665 | 0.017473 | 0.006565 | 74.6377 | 51.3262 | 10.708 | 0 | 30.28 | 30.31 | 40 | 30 | 30 | 20 | 40 | 30 | 30 | 20 | 20 | 20 | 40 | 30 | 40 | 30 | 20 | 15 | 15 | 10 | 20 | 15 | 15 | 10 | 10 | 10 | 20 | 15 | 20 | 15 | 20 | 15 | 15 | 10 | 20 | 15 | 15 | 10 | 10 | 10 | 20 | 15 | 20 | 15 | 523.772 | 0.81424 | 1.8761 | 5.7512 | 3.6578 | 2.3515 | 4.8167 | 275.156 | 3.4795 | 16.5151 | 111.478 | 45.1401 | 0.62305 | 5.9031 | 2.9959 | 0.88576 | 1.6087 | 5.0495 | 1.1149 | 2.3075 | 3.5699 | 2.3273 | 3.4713 | 3.6261 | 0.72291 | 3.682 | 0.25857 | 3.4872 | 520.776 | -0.07152 | 0.2674 | 0.70168 | 2.5429 | 0.027246 | 1.2454 | 272.828 | 0.008254 | 12.887 | 110.755 | 41.4581 | 0.36448 | 2.4159 | 0.87728 | -0.00043 | 0.000348 | 0.000749 | 0.007406 | 2.1e-05 | 0.001676 | 0.3071 | 4e-06 | 0.02819 | 0.39252 | 0.056954 | 0.009388 | 0.005345 | 2020-11-21 21:31 | 1.0015 | 1.1985 | 1.1309 | 1.1924 | 1.0295 | 1.1566 | 1.1377 | 1.1418 | 1.1299 | 1.1609 | 0.9972 | 1.0305 | 1.0201 | 1.0532 | 1.5036 | 1.271 | 1.0267 | 1.0068 | 1.8575 | 1.0141 | 1.0076 | 0.998 | 1.0156 | 1.0013 | 2.0215 | 1.0669 | 2.8998 | 1.1028 | 0.9994 | 0.9997 | 0.9691 | 1 | 0.9849 | 0.9516 | 0.9214 | 0.9999 | 0.9998 | 0.9999 | 0.9935 | 0.988 | 0.9931 | 0.9899 | 1.505 | 1.5228 | 1.1253 | 1.2005 | 1.8834 | 1.1161 | 1.0563 | 1.1394 | 1.1473 | 1.1623 | 2.0026 | 1.0863 | 2.9377 | 1.1498 | 1283.109 | 1410.471 | 169.8315 | 65.5441 | 1930.827 | 129.6573 | 100.6794 | 62.8738 | 96.5123 | 76.8401 | 2268.294 | 284.3246 | 3640.9 | 382.1242 | 0.15824 | 1e-10 | 0.00019558 | 0.00036612 | 0.00084272 | 2.084e-05 | 0.0010856 | 0.14846 | 3.9756e-06 | 0.0078229 | 0.059507 | 0.0094973 | 0.00036691 | 0.00061606 | 86 | 117 | 5 | 26 | 4 | 14 | 2 | 3 | 1 | 92 | 86 | 6 | 114 | 10 | Enstatite Mg2Si2O6 | Zircon ZrSiO4 639A | TiO2 Rutile MTI | Willemite Zn2SiO4 | Plagioclase (labradorite) 115900 | V vanadium Alfa | Cr2O3 chromium oxide Alfa | Fe2SiO4 fayalite Rockport | Ni nickel Alfa | Spessartine Little 3 | Enstatite Mg2Si2O6 | CaMgSi2O6 diopside Wakefield | Albite 639 block | KAlSi3O8 sanidine Itrongay | 0 | 0 | 0 | 0 | 0 | -38.099 | -0.11456 | 0 | 0 | -0.01518 | 0 | 0 | 0 | 0 | 50.95 | 0 | 0.04 | 0.05 | 0.3 | 0 | 0.17 | 21.76 | 0 | 1.17 | 19.76 | 1.44 | 0.15 | 0.09 | 0 | 95.88 | opx |  | 1.996 | 0 | 0.001 | 0.002 | 0.014 | 0 | 0.005 | 0.713 | 0 | 0.039 | 1.154 | 0.061 | 0.011 | 0.004 | 5.999 | 4 | 60.55%
NWA7635 areaC_047 | 48 | 40 | 20 | 30 | 0 | 137 | 1 | 1.0348 | 0 | 0.2194 | 0.03896 | 0.56177 | 0.032596 | 0 | 89.5043 | 0 | 0.022904 | 0.11403 | 0.67155 | 0.062295 | 0 | 6.5106 | 98.7731 | 3 |  | 0.039901 | 0 | 0.006362 | 0.001109 | 0.025531 | 0.001008 | 0 | 2.8864 | 0 | 0.000748 | 0.006555 | 0.027745 | 0.004657 | 0 | 4 | 0.017351 | 0.065823 | 0.018857 | 0.025393 | 0.015341 | 0.01911 | 0.023524 | 0.01785 | 0.019012 | 0.022462 | 0.019376 | 0.007634 | 0.034492 | 0.007799 | 74.6237 | 51.2916 | 10.708 | 0 | 30.29 | 30.29 | 40 | 30 | 30 | 20 | 40 | 30 | 30 | 20 | 20 | 20 | 40 | 30 | 40 | 30 | 20 | 15 | 15 | 10 | 20 | 15 | 15 | 10 | 10 | 10 | 20 | 15 | 20 | 15 | 20 | 15 | 15 | 10 | 20 | 15 | 15 | 10 | 10 | 10 | 20 | 15 | 20 | 15 | 12.359 | 1.5341 | 4.5963 | 8.3103 | 5.2692 | 4.0921 | 5.7489 | 1218.21 | 5.0933 | 5.0537 | 1.0301 | 27.9086 | 0.41021 | 6.0758 | 3.1854 | 2.2771 | 2.6953 | 7.7884 | 1.4581 | 3.643 | 5.8609 | 3.9474 | 5.1197 | 4.7819 | 0.62811 | 6.1672 | 0.32189 | 6.1045 | 9.1736 | -0.74293 | 1.901 | 0.52189 | 3.8111 | 0.324 | -0.1308 | 1214.26 | -0.02642 | 0.27179 | 0.40197 | 21.7414 | 0.088315 | -0.02863 | 0.023937 | -0.00451 | 0.002476 | 0.000557 | 0.011099 | 0.000248 | -0.00018 | 1.3668 | -1e-05 | 0.000595 | 0.001192 | 0.029867 | 0.002275 | -6e-05 | 2020-11-21 21:36 | 0.938 | 1.1235 | 1.0544 | 1.0972 | 0.9631 | 1.0768 | 1.0576 | 1.0579 | 1.0433 | 1.0774 | 0.9311 | 0.9634 | 0.9502 | 0.9858 | 1.8681 | 1.1951 | 1.0168 | 1.0476 | 2.4466 | 1.007 | 1.0027 | 0.9953 | 1.0781 | 0.998 | 3.5009 | 1.0506 | 5.4708 | 1.0802 | 0.9986 | 0.9999 | 0.8823 | 1 | 0.9991 | 0.8246 | 0.7227 | 1 | 0.9999 | 1 | 0.9998 | 0.9521 | 0.9999 | 0.9697 | 1.75 | 1.3425 | 0.946 | 1.1494 | 2.3541 | 0.8941 | 0.7663 | 1.0529 | 1.1247 | 1.0751 | 3.2591 | 0.9637 | 5.198 | 1.0326 | 1912.765 | 1266.627 | 149.1319 | 178.4856 | 2856.26 | 114.5264 | 90.12 | 56.8199 | 257.9596 | 69.4848 | 4374.476 | 252.5331 | 6895.106 | 339.2451 | 0.0027639 | 1e-10 | 0.0013904 | 0.00027232 | 0.001263 | 0.00024782 | 1e-10 | 0.66076 | 1e-10 | 0.00016499 | 0.00021098 | 0.0049806 | 8.8907e-05 | 1e-10 | 50 | 117 | 5 | 26 | 4 | 14 | 2 | 3 | 1 | 92 | 50 | 6 | 114 | 10 | Fo90.5 | Zircon ZrSiO4 639A | TiO2 Rutile MTI | Willemite Zn2SiO4 | Plagioclase (labradorite) 115900 | V vanadium Alfa | Cr2O3 chromium oxide Alfa | Fe2SiO4 fayalite Rockport | Ni nickel Alfa | Spessartine Little 3 | Fo90.5 | CaMgSi2O6 diopside Wakefield | Albite 639 block | KAlSi3O8 sanidine Itrongay | 0 | 0 | 0 | 0 | 0 | -27.857 | 16.7365 | 0 | 0 | 0 | 0 | 0 | 0 | 0 | 1.03 | 0 | 0.22 | 0.04 | 0.56 | 0.03 | 0 | 89.5 | 0 | 0.02 | 0.11 | 0.67 | 0.06 | 0 | 6.51 | 98.75 | mag |  | 0.04 | 0 | 0.006 | 0.001 | 0.026 | 0.001 | 0 | 2.886 | 0 | 0.001 | 0.007 | 0.028 | 0.005 | 0 | 4 | 3.001 | 0.2419%
NWA7635 areaC_048 | 49 | 40 | 20 | 30 | 0 | 138 | 1 | 0.30303 | 0.015445 | 0.1837 | 0.073932 | 0.42549 | 0.090971 | 0.025311 | 90.5076 | 0.030992 | 0.055784 | 1.1098 | 0.55372 | 0.016293 | 0 | 6.8303 | 100.222 | 3 |  | 0.011487 | 0.000285 | 0.005237 | 0.002069 | 0.019009 | 0.002765 | 0.000759 | 2.8693 | 0.000945 | 0.001791 | 0.062717 | 0.022489 | 0.001197 | 0 | 4 | 0.016975 | 0.042091 | 0.019 | 0.021128 | 0.013587 | 0.017213 | 0.023215 | 0.018229 | 0.017415 | 0.022711 | 0.018373 | 0.007155 | 0.033303 | 0.007736 | 74.6273 | 51.2989 | 10.708 | 0 | 30.26 | 30.255 | 40 | 30 | 30 | 20 | 40 | 30 | 30 | 20 | 20 | 20 | 40 | 30 | 40 | 30 | 20 | 15 | 15 | 10 | 20 | 15 | 15 | 10 | 10 | 10 | 20 | 15 | 20 | 15 | 20 | 15 | 15 | 10 | 20 | 15 | 15 | 10 | 10 | 10 | 20 | 15 | 20 | 15 | 5.7013 | 0.96618 | 4.3279 | 6.375 | 4.0012 | 3.9643 | 6.0195 | 1231.87 | 4.7417 | 5.5451 | 4.4847 | 23.338 | 0.32389 | 5.938 | 3.0244 | 0.93093 | 2.7357 | 5.3848 | 1.1303 | 2.9549 | 5.7078 | 4.112 | 4.2921 | 4.8829 | 0.56599 | 5.4123 | 0.30075 | 5.9975 | 2.677 | 0.035252 | 1.5923 | 0.99023 | 2.8709 | 0.90456 | 0.25936 | 1227.76 | 0.44961 | 0.66189 | 3.9187 | 17.9257 | 0.023135 | -0.05951 | 0.006985 | 0.000214 | 0.002074 | 0.001057 | 0.008361 | 0.000693 | 0.000349 | 1.382 | 0.000217 | 0.001448 | 0.011617 | 0.024625 | 0.000596 | -0.00013 | 2020-11-21 21:41 | 0.9383 | 1.1237 | 1.0547 | 1.0975 | 0.9633 | 1.0771 | 1.0579 | 1.0582 | 1.0436 | 1.0776 | 0.9314 | 0.9636 | 0.9505 | 0.986 | 1.8744 | 1.1943 | 1.0164 | 1.0474 | 2.459 | 1.0066 | 1.0024 | 0.9952 | 1.0777 | 0.9978 | 3.4941 | 1.0504 | 5.4609 | 1.08 | 0.9986 | 0.9999 | 0.8821 | 1 | 0.9993 | 0.8243 | 0.7223 | 0.9999 | 0.9999 | 0.9999 | 0.9999 | 0.9521 | 0.9998 | 0.97 | 1.7562 | 1.3419 | 0.9456 | 1.1495 | 2.367 | 0.8938 | 0.766 | 1.053 | 1.1246 | 1.0752 | 3.2539 | 0.9637 | 5.1895 | 1.0329 | 1950.791 | 1283.405 | 150.4 | 180.5827 | 2916.053 | 115.485 | 90.7498 | 57.4162 | 260.8972 | 70.1334 | 4429.512 | 255.8248 | 6984.336 | 343.6925 | 0.00080654 | 8.5205e-05 | 0.0011646 | 0.0005167 | 0.00095138 | 0.00069189 | 0.00022608 | 0.6681 | 0.00021656 | 0.0004018 | 0.0020568 | 0.0041064 | 2.3291e-05 | 1e-10 | 50 | 117 | 5 | 26 | 4 | 14 | 2 | 3 | 1 | 92 | 50 | 6 | 114 | 10 | Fo90.5 | Zircon ZrSiO4 639A | TiO2 Rutile MTI | Willemite Zn2SiO4 | Plagioclase (labradorite) 115900 | V vanadium Alfa | Cr2O3 chromium oxide Alfa | Fe2SiO4 fayalite Rockport | Ni nickel Alfa | Spessartine Little 3 | Fo90.5 | CaMgSi2O6 diopside Wakefield | Albite 639 block | KAlSi3O8 sanidine Itrongay | 0 | 0 | 0 | 0 | 0 | -10.382 | -16.797 | 0 | 0 | -0.04824 | 0 | 0 | 0 | 0 | 0.3 | 0 | 0.18 | 0.07 | 0.43 | 0.09 | 0.03 | 90.51 | 0.03 | 0.06 | 1.11 | 0.55 | 0 | 0 | 6.83 | 100.19 | mag |  | 0.011 | 0 | 0.005 | 0.002 | 0.019 | 0.003 | 0.001 | 2.869 | 0.001 | 0.002 | 0.063 | 0.022 | 0 | 0 | 4 | 2.998 | 2.147%
NWA7635 areaC_049 | 50 | 40 | 20 | 30 | 0 | 139 | 1 | 2.8099 | 0 | 0.47785 | 0.045375 | 0.12598 | 0.075743 | 0.020428 | 86.7541 | 0.006162 | 0.085331 | 0.01565 | 0.20955 | 0.046452 | 0.02092 | 5.925 | 96.6185 | 3 |  | 0.1103 | 0 | 0.014106 | 0.001315 | 0.005828 | 0.002384 | 0.000634 | 2.8481 | 0.000195 | 0.002837 | 0.000916 | 0.008813 | 0.003536 | 0.001048 | 4 | 0.016967 | 0.051499 | 0.019287 | 0.025316 | 0.014555 | 0.020593 | 0.023132 | 0.017842 | 0.018702 | 0.022479 | 0.018857 | 0.007427 | 0.031839 | 0.007617 | 74.5512 | 51.3389 | 10.708 | 0 | 30.21 | 30.225 | 40 | 30 | 30 | 20 | 40 | 30 | 30 | 20 | 20 | 20 | 40 | 30 | 40 | 30 | 20 | 15 | 15 | 10 | 20 | 15 | 15 | 10 | 10 | 10 | 20 | 15 | 20 | 15 | 20 | 15 | 15 | 10 | 20 | 15 | 15 | 10 | 10 | 10 | 20 | 15 | 20 | 15 | 28.1275 | 1.3536 | 6.9446 | 8.322 | 2.181 | 5.2319 | 5.862 | 1179.97 | 5.0294 | 5.7809 | 0.65444 | 12.5752 | 0.34252 | 6.4336 | 3.073 | 1.3801 | 2.8077 | 7.7144 | 1.3221 | 4.2079 | 5.6101 | 3.927 | 4.94 | 4.7689 | 0.599 | 5.8024 | 0.27633 | 5.7759 | 25.0545 | -0.02648 | 4.1369 | 0.60758 | 0.85887 | 0.75187 | 0.20844 | 1176.04 | 0.089379 | 1.0117 | 0.055434 | 6.7728 | 0.066188 | 0.65772 | 0.065378 | -0.00016 | 0.005388 | 0.000649 | 0.002501 | 0.000576 | 0.000281 | 1.3237 | 4.3e-05 | 0.002213 | 0.000164 | 0.009304 | 0.001705 | 0.001455 | 2020-11-21 21:47 | 0.9386 | 1.1242 | 1.0551 | 1.0981 | 0.9637 | 1.0775 | 1.0583 | 1.0587 | 1.0441 | 1.0781 | 0.9317 | 0.964 | 0.9509 | 0.9864 | 1.8562 | 1.1986 | 1.0162 | 1.0471 | 2.434 | 1.0065 | 1.0027 | 0.9954 | 1.0774 | 0.998 | 3.4823 | 1.0515 | 5.4393 | 1.0813 | 0.9986 | 0.9999 | 0.8829 | 1 | 0.9987 | 0.8255 | 0.7248 | 0.9999 | 0.9999 | 1 | 0.9997 | 0.9522 | 0.9999 | 0.9708 | 1.7399 | 1.3474 | 0.9468 | 1.1498 | 2.3426 | 0.8953 | 0.7692 | 1.0537 | 1.1248 | 1.076 | 3.2437 | 0.9653 | 5.1714 | 1.0355 | 1852.532 | 1246.908 | 144.6795 | 173.4005 | 2776.368 | 111.0659 | 88.1842 | 55.7555 | 250.6134 | 68.122 | 4256.008 | 248.9854 | 6709.779 | 334.2331 | 0.0075488 | 1e-10 | 0.0030258 | 0.00031704 | 0.00028461 | 0.0005751 | 0.0001817 | 0.63996 | 4.3051e-05 | 0.00061419 | 2.9095e-05 | 0.0015515 | 6.6636e-05 | 0.00016771 | 50 | 117 | 5 | 26 | 4 | 14 | 2 | 3 | 1 | 92 | 50 | 6 | 114 | 10 | Fo90.5 | Zircon ZrSiO4 639A | TiO2 Rutile MTI | Willemite Zn2SiO4 | Plagioclase (labradorite) 115900 | V vanadium Alfa | Cr2O3 chromium oxide Alfa | Fe2SiO4 fayalite Rockport | Ni nickel Alfa | Spessartine Little 3 | Fo90.5 | CaMgSi2O6 diopside Wakefield | Albite 639 block | KAlSi3O8 sanidine Itrongay | 0 | 0 | 0 | 0 | 0 | -26.575 | -17.235 | 0 | 0 | -0.02546 | 0 | 0 | 0 | 0 | 2.81 | 0 | 0.48 | 0.05 | 0.13 | 0.08 | 0 | 86.75 | 0 | 0.09 | 0 | 0.21 | 0.05 | 0.02 | 5.93 | 96.6 | mag |  | 0.11 | 0 | 0.014 | 0.001 | 0.006 | 0.002 | 0 | 2.848 | 0 | 0.003 | 0 | 0.009 | 0.004 | 0.001 | 4 | 2.998 | 0%
NWA7635 areaC_050 | 51 | 40 | 20 | 30 | 0 | 140 | 1 | 2.2422 | 0 | 1.1832 | 0.09189 | 0.24247 | 0 | 0.023097 | 85.8049 | 0.011641 | 0.11468 | 0.25075 | 0.39943 | 0.025511 | 0.004489 | 5.8989 | 96.2931 | 3 |  | 0.088244 | 0 | 0.035018 | 0.002671 | 0.011247 | 0 | 0.000719 | 2.8242 | 0.000368 | 0.003823 | 0.014712 | 0.016843 | 0.001947 | 0.000225 | 4 | 0.016641 | 0.058068 | 0.01872 | 0.025334 | 0.015109 | 0.019825 | 0.023347 | 0.01751 | 0.018818 | 0.022686 | 0.019367 | 0.007452 | 0.033996 | 0.007546 | 74.5244 | 51.3232 | 10.708 | 0 | 30.205 | 30.21 | 40 | 30 | 30 | 20 | 40 | 30 | 30 | 20 | 20 | 20 | 40 | 30 | 40 | 30 | 20 | 15 | 15 | 10 | 20 | 15 | 15 | 10 | 10 | 10 | 20 | 15 | 20 | 15 | 20 | 15 | 15 | 10 | 20 | 15 | 15 | 10 | 10 | 10 | 20 | 15 | 20 | 15 | 22.9298 | 1.4942 | 12.8511 | 8.9557 | 3.0765 | 4.3428 | 5.843 | 1166.29 | 5.1718 | 6.2084 | 1.5237 | 18.7697 | 0.35257 | 5.822 | 2.9516 | 1.7613 | 2.632 | 7.7252 | 1.4238 | 3.8715 | 5.6094 | 3.7777 | 5.0029 | 4.8493 | 0.63396 | 5.8496 | 0.31615 | 5.6807 | 19.9783 | -0.26707 | 10.2191 | 1.2305 | 1.6528 | -0.20011 | 0.23351 | 1162.51 | 0.16889 | 1.3588 | 0.88974 | 12.9202 | 0.036416 | 0.1413 | 0.052133 | -0.00162 | 0.01331 | 0.001314 | 0.004813 | -0.00015 | 0.000314 | 1.3085 | 8.1e-05 | 0.002972 | 0.002638 | 0.017749 | 0.000938 | 0.000313 | 2020-11-21 21:52 | 0.9387 | 1.1242 | 1.0552 | 1.0982 | 0.9637 | 1.0776 | 1.0584 | 1.0588 | 1.0442 | 1.0782 | 0.9318 | 0.9641 | 0.9509 | 0.9864 | 1.8575 | 1.1963 | 1.0164 | 1.0469 | 2.4342 | 1.0066 | 1.0037 | 0.9959 | 1.0771 | 0.9987 | 3.4758 | 1.0509 | 5.4291 | 1.0806 | 0.9986 | 0.9998 | 0.8849 | 1 | 0.9988 | 0.8283 | 0.7308 | 0.9999 | 0.9999 | 0.9999 | 0.9997 | 0.952 | 0.9999 | 0.9703 | 1.7411 | 1.3447 | 0.949 | 1.1497 | 2.3431 | 0.8985 | 0.7763 | 1.0543 | 1.1245 | 1.0767 | 3.2379 | 0.9645 | 5.1619 | 1.0343 | 1848.093 | 1237.613 | 144.4568 | 172.3521 | 2767.032 | 110.9078 | 90.2314 | 56.9267 | 249.1146 | 69.5221 | 4233.234 | 246.9026 | 6675.109 | 331.6336 | 0.0060194 | 1e-10 | 0.0074744 | 0.0006421 | 0.00054768 | 1e-10 | 0.00020355 | 0.63259 | 8.1347e-05 | 0.00082487 | 0.00046699 | 0.0029598 | 3.6663e-05 | 3.6029e-05 | 50 | 117 | 5 | 26 | 4 | 14 | 2 | 3 | 1 | 92 | 50 | 6 | 114 | 10 | Fo90.5 | Zircon ZrSiO4 639A | TiO2 Rutile MTI | Willemite Zn2SiO4 | Plagioclase (labradorite) 115900 | V vanadium Alfa | Cr2O3 chromium oxide Alfa | Fe2SiO4 fayalite Rockport | Ni nickel Alfa | Spessartine Little 3 | Fo90.5 | CaMgSi2O6 diopside Wakefield | Albite 639 block | KAlSi3O8 sanidine Itrongay | 0 | 0 | 0 | 0 | 0 | -142.46 | -1e-05 | 0 | 0 | -0.02141 | 0 | 0 | 0 | 0 | 2.24 | 0 | 1.18 | 0.09 | 0.24 | 0 | 0 | 85.8 | 0 | 0.11 | 0.25 | 0.4 | 0 | 0 | 5.9 | 96.21 | mag |  | 0.088 | 0 | 0.035 | 0.003 | 0.011 | 0 | 0 | 2.824 | 0 | 0.004 | 0.015 | 0.017 | 0 | 0 | 4 | 2.997 | 0.5276%
NWA7635 areaC_050R | 126 | 40 | 20 | 30 | 0 | 305 | 1 | 2.4633 | 0 | 0.78528 | 0.022608 | 0.28788 | 0 | 0.011119 | 87.3439 | 0 | 0.15028 | 0.49956 | 0.34935 | 0.037036 | 0.00664 | 6.056 | 98.013 | 3 |  | 0.094997 | 0 | 0.022774 | 0.000644 | 0.013085 | 0 | 0.000339 | 2.817 | 0 | 0.004909 | 0.028721 | 0.014435 | 0.002769 | 0.000327 | 4 | 0.017045 | 0.055231 | 0.018664 | 0.025691 | 0.01481 | 0.019607 | 0.023219 | 0.017501 | 0.01918 | 0.023867 | 0.018977 | 0.00735 | 0.032809 | 0.00761 | 74.5171 | 51.3155 | 10.708 | 0 | 30.45 | 30.49 | 40 | 30 | 30 | 20 | 40 | 30 | 30 | 20 | 20 | 20 | 40 | 30 | 40 | 30 | 20 | 15 | 15 | 10 | 20 | 15 | 15 | 10 | 10 | 10 | 20 | 15 | 20 | 15 | 20 | 15 | 15 | 10 | 20 | 15 | 15 | 10 | 10 | 10 | 20 | 15 | 20 | 15 | 24.9848 | 1.4386 | 9.4232 | 8.276 | 3.3463 | 4.1292 | 5.7445 | 1187.4 | 5.1338 | 7.1793 | 2.3624 | 17.021 | 0.34871 | 6.0345 | 3.1026 | 1.6017 | 2.6389 | 7.9739 | 1.382 | 3.8239 | 5.6317 | 3.8059 | 5.2356 | 5.4004 | 0.60389 | 5.7291 | 0.29592 | 5.8255 | 21.8822 | -0.16302 | 6.7843 | 0.30209 | 1.9643 | -0.14161 | 0.1128 | 1183.6 | -0.10178 | 1.7788 | 1.7585 | 11.2918 | 0.052785 | 0.20903 | 0.035328 | -0.00099 | 0.008838 | 0.000323 | 0.005713 | -0.00011 | 0.000152 | 1.3317 | -5e-05 | 0.003895 | 0.014424 | 0.015509 | 0.001365 | 0.000462 | 2020-11-22 16:20 | 0.939 | 1.1247 | 1.0556 | 1.0987 | 0.9641 | 1.0781 | 1.0588 | 1.0592 | 1.0447 | 1.0787 | 0.9322 | 0.9645 | 0.9513 | 0.9868 | 1.8576 | 1.1974 | 1.0163 | 1.0468 | 2.4338 | 1.0066 | 1.0032 | 0.9956 | 1.0769 | 0.9983 | 3.4683 | 1.0511 | 5.4159 | 1.0809 | 0.9986 | 0.9999 | 0.8841 | 1 | 0.9988 | 0.8271 | 0.7281 | 1 | 1 | 1 | 0.9997 | 0.9523 | 0.9998 | 0.9706 | 1.742 | 1.3464 | 0.9485 | 1.1501 | 2.3436 | 0.8975 | 0.7734 | 1.0545 | 1.125 | 1.0768 | 3.2321 | 0.9654 | 5.1514 | 1.0353 | 1881.58 | 1262.082 | 147.0001 | 175.0558 | 2816.154 | 112.85 | 90.52 | 57.0361 | 253.0473 | 69.7122 | 4299.53 | 251.7884 | 6779.905 | 338.1862 | 0.0066097 | 1e-10 | 0.0049631 | 0.00015792 | 0.0006501 | 1e-10 | 9.8364e-05 | 0.64382 | 1e-10 | 0.0010808 | 0.00093205 | 0.0025862 | 5.3335e-05 | 5.3245e-05 | 6 | 117 | 5 | 26 | 4 | 14 | 2 | 3 | 1 | 92 | 6 | 6 | 114 | 10 | CaMgSi2O6 diopside Wakefield | Zircon ZrSiO4 639A | TiO2 Rutile MTI | Willemite Zn2SiO4 | Plagioclase (labradorite) 115900 | V vanadium Alfa | Cr2O3 chromium oxide Alfa | Fe2SiO4 fayalite Rockport | Ni nickel Alfa | Spessartine Little 3 | CaMgSi2O6 diopside Wakefield | CaMgSi2O6 diopside Wakefield | Albite 639 block | KAlSi3O8 sanidine Itrongay | 0 | 0 | 0 | 0 | 0 | -146.38 | -1e-05 | 0 | 0 | -0.00775 | 0 | 0 | 0 | 0 | 2.46 | 0 | 0.79 | 0 | 0.29 | 0 | 0 | 87.34 | 0 | 0.15 | 0.5 | 0.35 | 0.04 | 0 | 6.06 | 97.98 | mag | rerun | 0.095 | 0 | 0.023 | 0 | 0.013 | 0 | 0 | 2.817 | 0 | 0.005 | 0.029 | 0.014 | 0.003 | 0 | 4 | 2.999 | 1.017%
NWA7635 areaC_051 | 52 | 40 | 20 | 30 | 0 | 141 | 1 | 0.8886 | 0 | 0.95017 | 0.052434 | 0.27612 | 0 | 0.007532 | 89.2621 | 0.005709 | 0.094777 | 0.31906 | 0.25597 | 0.025151 | 0 | 6.4151 | 98.5528 | 3 |  | 0.034394 | 0 | 0.027657 | 0.001499 | 0.012596 | 0 | 0.000231 | 2.8894 | 0.000178 | 0.003107 | 0.01841 | 0.010615 | 0.001888 | 0 | 4 | 0.01717 | 0.052968 | 0.019383 | 0.025701 | 0.015082 | 0.019761 | 0.023578 | 0.018115 | 0.018894 | 0.022691 | 0.019016 | 0.007505 | 0.033475 | 0.007672 | 74.5173 | 51.3103 | 10.708 | 0 | 30.195 | 30.185 | 40 | 30 | 30 | 20 | 40 | 30 | 30 | 20 | 20 | 20 | 40 | 30 | 40 | 30 | 20 | 15 | 15 | 10 | 20 | 15 | 15 | 10 | 10 | 10 | 20 | 15 | 20 | 15 | 20 | 15 | 15 | 10 | 20 | 15 | 15 | 10 | 10 | 10 | 20 | 15 | 20 | 15 | 10.9861 | 1.3946 | 11.0961 | 8.661 | 3.2688 | 4.416 | 5.9192 | 1215.39 | 5.1267 | 5.9916 | 1.7258 | 14.2565 | 0.33704 | 5.8828 | 3.109 | 1.4719 | 2.8489 | 7.9584 | 1.3993 | 3.8958 | 5.8423 | 4.0549 | 5.0439 | 4.8666 | 0.60203 | 5.9579 | 0.30143 | 5.8905 | 7.8772 | -0.0773 | 8.2472 | 0.7026 | 1.8695 | -0.02257 | 0.076967 | 1211.33 | 0.082836 | 1.1248 | 1.1238 | 8.2986 | 0.035609 | -0.00773 | 0.020555 | -0.00047 | 0.010742 | 0.00075 | 0.005444 | -2e-05 | 0.000104 | 1.3634 | 4e-05 | 0.002461 | 0.003331 | 0.0114 | 0.000917 | -2e-05 | 2020-11-21 21:57 | 0.9376 | 1.123 | 1.054 | 1.0966 | 0.9627 | 1.0763 | 1.0571 | 1.0574 | 1.0428 | 1.0769 | 0.9307 | 0.963 | 0.9498 | 0.9854 | 1.869 | 1.1947 | 1.0158 | 1.0477 | 2.4526 | 1.0062 | 1.0031 | 0.9955 | 1.0783 | 0.9982 | 3.5052 | 1.0505 | 5.4799 | 1.0801 | 0.9986 | 0.9999 | 0.882 | 1 | 0.9991 | 0.8242 | 0.7244 | 0.9999 | 0.9999 | 1 | 0.9999 | 0.9512 | 0.9999 | 0.9702 | 1.7501 | 1.3416 | 0.9443 | 1.1489 | 2.3589 | 0.8926 | 0.7681 | 1.0526 | 1.1243 | 1.0749 | 3.2619 | 0.9623 | 5.2043 | 1.0325 | 1909.381 | 1262.733 | 146.5127 | 178.3775 | 2857.713 | 112.4859 | 90.7536 | 57.2054 | 257.7896 | 69.9155 | 4369.078 | 251.7309 | 6888.37 | 338.1698 | 0.0023734 | 1e-10 | 0.0060321 | 0.00036663 | 0.00061949 | 1e-10 | 6.7094e-05 | 0.65915 | 3.9899e-05 | 0.00068286 | 0.00058984 | 0.001901 | 3.5852e-05 | 1e-10 | 50 | 117 | 5 | 26 | 4 | 14 | 2 | 3 | 1 | 92 | 50 | 6 | 114 | 10 | Fo90.5 | Zircon ZrSiO4 639A | TiO2 Rutile MTI | Willemite Zn2SiO4 | Plagioclase (labradorite) 115900 | V vanadium Alfa | Cr2O3 chromium oxide Alfa | Fe2SiO4 fayalite Rockport | Ni nickel Alfa | Spessartine Little 3 | Fo90.5 | CaMgSi2O6 diopside Wakefield | Albite 639 block | KAlSi3O8 sanidine Itrongay | 0 | 0 | 0 | 0 | 0 | -104.34 | -1e-05 | 0 | 0 | -0.00845 | 0 | 0 | 0 | 0 | 0.89 | 0 | 0.95 | 0.05 | 0.28 | 0 | 0 | 89.26 | 0 | 0.09 | 0.32 | 0.26 | 0 | 0 | 6.42 | 98.52 | mag |  | 0.034 | 0 | 0.028 | 0.001 | 0.013 | 0 | 0 | 2.889 | 0 | 0.003 | 0.018 | 0.011 | 0 | 0 | 4 | 2.997 | 0.6186%
NWA7635 areaC_052 | 53 | 40 | 20 | 30 | 0 | 142 | 1 | 13.1451 | 0 | 0.72706 | 0.027583 | 2.4049 | 0 | 0.06562 | 67.2145 | 0 | 0.21709 | 1.0553 | 2.1717 | 0.093221 | 0.03368 | 2.8447 | 90.0005 | 3 |  | 0.51136 | 0 | 0.02127 | 0.000792 | 0.11026 | 0 | 0.002018 | 2.1867 | 0 | 0.007153 | 0.061203 | 0.090518 | 0.007031 | 0.001671 | 4 | 0.01677 | 0.056315 | 0.018995 | 0.025619 | 0.014125 | 0.020702 | 0.024369 | 0.016488 | 0.01826 | 0.021935 | 0.017165 | 0.00727 | 0.02951 | 0.007356 | 74.4662 | 51.3013 | 10.708 | 0 | 30.185 | 30.21 | 40 | 30 | 30 | 20 | 40 | 30 | 30 | 20 | 20 | 20 | 40 | 30 | 40 | 30 | 20 | 15 | 15 | 10 | 20 | 15 | 15 | 10 | 10 | 10 | 20 | 15 | 20 | 15 | 20 | 15 | 15 | 10 | 20 | 15 | 15 | 10 | 10 | 10 | 20 | 15 | 20 | 15 | 124.723 | 1.4417 | 8.4611 | 8.1221 | 18.9754 | 3.9755 | 5.8217 | 898.137 | 4.6451 | 6.9028 | 4.6907 | 73.6183 | 0.43796 | 6.2214 | 3.2233 | 1.5675 | 2.4673 | 7.756 | 1.4255 | 3.7524 | 5.209 | 3.2324 | 4.6683 | 4.3745 | 0.59526 | 5.2674 | 0.29087 | 5.1823 | 121.499 | -0.12585 | 5.9938 | 0.36611 | 17.55 | -0.1661 | 0.61268 | 894.905 | -0.02319 | 2.5275 | 4.0954 | 68.351 | 0.14709 | 1.0391 | 0.31706 | -0.00076 | 0.007807 | 0.000391 | 0.051107 | -0.00013 | 0.000825 | 1.0073 | -1e-05 | 0.005529 | 0.01214 | 0.093897 | 0.003789 | 0.002299 | 2020-11-21 22:02 | 0.9512 | 1.139 | 1.0702 | 1.1169 | 0.9769 | 1.0933 | 1.0741 | 1.0753 | 1.0612 | 1.0946 | 0.9449 | 0.9773 | 0.9648 | 0.9997 | 1.7669 | 1.2139 | 1.0229 | 1.0385 | 2.2494 | 1.0115 | 1.0069 | 0.9978 | 1.0642 | 1.0011 | 3.1393 | 1.055 | 4.8447 | 1.0861 | 0.9987 | 0.9995 | 0.9082 | 1 | 0.996 | 0.8615 | 0.7772 | 1 | 1 | 1 | 0.9981 | 0.9615 | 0.999 | 0.9719 | 1.6784 | 1.3819 | 0.9942 | 1.1599 | 2.1887 | 0.9527 | 0.8406 | 1.0729 | 1.1293 | 1.0958 | 2.9606 | 0.9913 | 4.6696 | 1.0553 | 1599.093 | 1196.282 | 149.336 | 140.7529 | 2346.905 | 114.6491 | 91.6976 | 57.8095 | 203.8946 | 70.539 | 3566.501 | 239.8395 | 5634.693 | 321.933 | 0.036608 | 1e-10 | 0.004384 | 0.00019105 | 0.0058154 | 1e-10 | 0.00053409 | 0.48697 | 1e-10 | 0.0015344 | 0.0021495 | 0.015658 | 0.0001481 | 0.00026496 | 50 | 117 | 5 | 26 | 4 | 14 | 2 | 3 | 1 | 92 | 50 | 6 | 114 | 10 | Fo90.5 | Zircon ZrSiO4 639A | TiO2 Rutile MTI | Willemite Zn2SiO4 | Plagioclase (labradorite) 115900 | V vanadium Alfa | Cr2O3 chromium oxide Alfa | Fe2SiO4 fayalite Rockport | Ni nickel Alfa | Spessartine Little 3 | Fo90.5 | CaMgSi2O6 diopside Wakefield | Albite 639 block | KAlSi3O8 sanidine Itrongay | 0 | 0 | 0 | 0 | 0 | -174.48 | 0 | 0 | 0 | -0.03211 | 0 | 0 | 0 | 0 | 13.15 | 0 | 0.73 | 0.03 | 2.4 | 0 | 0.07 | 67.21 | 0 | 0.22 | 1.06 | 2.17 | 0.09 | 0.03 | 2.84 | 90 | mag |  | 0.511 | 0 | 0.021 | 0.001 | 0.11 | 0 | 0.002 | 2.187 | 0 | 0.007 | 0.061 | 0.091 | 0.007 | 0.002 | 4 | 3 | 2.705%
NWA7635 areaC_053 | 54 | 40 | 20 | 30 | 0 | 143 | 1 | 1.4414 | 0.001451 | 0.45695 | 0 | 0.44614 | 0.011535 | 0.015308 | 88.3372 | 0 | 0.087513 | 0.31025 | 0.48809 | 0.018429 | 0.003257 | 6.319 | 97.9365 | 3 |  | 0.055935 | 2.7e-05 | 0.013335 | 0 | 0.020404 | 0.000359 | 0.00047 | 2.8668 | 0 | 0.002876 | 0.017948 | 0.020293 | 0.001387 | 0.000161 | 4 | 0.017251 | 0.052818 | 0.019135 | 0.026017 | 0.015474 | 0.019496 | 0.023606 | 0.017926 | 0.019375 | 0.022427 | 0.019436 | 0.007534 | 0.034732 | 0.007662 | 74.4729 | 51.2485 | 10.708 | 0 | 30.195 | 30.26 | 40 | 30 | 30 | 20 | 40 | 30 | 30 | 20 | 20 | 20 | 40 | 30 | 40 | 30 | 20 | 15 | 15 | 10 | 20 | 15 | 15 | 10 | 10 | 10 | 20 | 15 | 20 | 15 | 20 | 15 | 15 | 10 | 20 | 15 | 15 | 10 | 10 | 10 | 20 | 15 | 20 | 15 | 15.941 | 1.4623 | 6.7227 | 8.1008 | 4.5123 | 4.1502 | 6.0167 | 1201.9 | 5.132 | 5.7856 | 1.7303 | 21.7796 | 0.35316 | 5.966 | 3.1465 | 1.459 | 2.7649 | 8.1455 | 1.4822 | 3.7752 | 5.8537 | 3.9655 | 5.2991 | 4.7474 | 0.63354 | 5.9836 | 0.32697 | 5.8634 | 12.7945 | 0.003308 | 3.9579 | -0.0447 | 3.0301 | 0.11459 | 0.15639 | 1197.94 | -0.16713 | 1.038 | 1.0968 | 15.796 | 0.026191 | 0.10259 | 0.033388 | 2e-05 | 0.005155 | -5e-05 | 0.008824 | 8.8e-05 | 0.000211 | 1.3484 | -8e-05 | 0.002271 | 0.003251 | 0.0217 | 0.000675 | 0.000227 | 2020-11-21 22:08 | 0.9383 | 1.1238 | 1.0548 | 1.0976 | 0.9633 | 1.0771 | 1.0579 | 1.0583 | 1.0437 | 1.0777 | 0.9314 | 0.9637 | 0.9505 | 0.9861 | 1.8652 | 1.1958 | 1.0165 | 1.0474 | 2.4436 | 1.0067 | 1.0028 | 0.9954 | 1.0778 | 0.998 | 3.4902 | 1.0508 | 5.4548 | 1.0804 | 0.9986 | 0.9999 | 0.8826 | 1 | 0.999 | 0.825 | 0.7242 | 1 | 1 | 1 | 0.9998 | 0.952 | 0.9999 | 0.9701 | 1.7477 | 1.3436 | 0.9463 | 1.1496 | 2.3517 | 0.8946 | 0.7683 | 1.0534 | 1.1248 | 1.0756 | 3.2501 | 0.964 | 5.1842 | 1.0335 | 1891.918 | 1257.476 | 147.1524 | 176.4451 | 2827.741 | 112.9881 | 89.636 | 56.5114 | 255.0221 | 69.0573 | 4323.763 | 250.7694 | 6818.419 | 336.8456 | 0.0038551 | 7.9946e-06 | 0.0028949 | 1e-10 | 0.001004 | 8.7647e-05 | 0.00013633 | 0.65186 | 1e-10 | 0.00063012 | 0.00057565 | 0.0036185 | 2.6371e-05 | 2.6159e-05 | 50 | 117 | 5 | 26 | 4 | 14 | 2 | 3 | 1 | 92 | 50 | 6 | 114 | 10 | Fo90.5 | Zircon ZrSiO4 639A | TiO2 Rutile MTI | Willemite Zn2SiO4 | Plagioclase (labradorite) 115900 | V vanadium Alfa | Cr2O3 chromium oxide Alfa | Fe2SiO4 fayalite Rockport | Ni nickel Alfa | Spessartine Little 3 | Fo90.5 | CaMgSi2O6 diopside Wakefield | Albite 639 block | KAlSi3O8 sanidine Itrongay | 0 | 0 | 0 | 0 | 0 | -69.446 | -4.0585 | 0 | 0 | -0.01858 | 0 | 0 | 0 | 0 | 1.44 | 0 | 0.46 | 0 | 0.45 | 0 | 0 | 88.34 | 0 | 0.09 | 0.31 | 0.49 | 0 | 0 | 6.32 | 97.9 | mag |  | 0.056 | 0 | 0.013 | 0 | 0.02 | 0 | 0 | 2.867 | 0 | 0.003 | 0.018 | 0.02 | 0 | 0 | 4 | 2.997 | 0.6233%
NWA7635 areaC_054 | 55 | 40 | 20 | 30 | 0 | 144 | 1 | 1.8982 | 0 | 0.56111 | 0.023579 | 5.6801 | 0.005251 | 0.1682 | 88.7193 | 0.005367 | 0.18468 | 3.2067 | 3.5083 | 0.11881 | 0.010654 | 6.6986 | 110.789 | 3 |  | 0.06169 | 0 | 0.013713 | 0.000566 | 0.21756 | 0.000137 | 0.004322 | 2.4113 | 0.00014 | 0.005084 | 0.15536 | 0.12216 | 0.007487 | 0.000442 | 4 | 0.016998 | 0.052427 | 0.019456 | 0.021278 | 0.013868 | 0.0169 | 0.021459 | 0.017559 | 0.01653 | 0.021093 | 0.018161 | 0.006716 | 0.031716 | 0.007388 | 74.4856 | 51.2523 | 10.708 | 0 | 30.235 | 30.28 | 40 | 30 | 30 | 20 | 40 | 30 | 30 | 20 | 20 | 20 | 40 | 30 | 40 | 30 | 20 | 15 | 15 | 10 | 20 | 15 | 15 | 10 | 10 | 10 | 20 | 15 | 20 | 15 | 20 | 15 | 15 | 10 | 20 | 15 | 15 | 10 | 10 | 10 | 20 | 15 | 20 | 15 | 19.8429 | 1.029 | 7.3675 | 5.7121 | 40.9671 | 2.956 | 5.8906 | 1192.89 | 3.9235 | 6.2741 | 12.6278 | 116.586 | 0.49079 | 5.7374 | 3.0417 | 1.4256 | 2.6717 | 5.398 | 1.2627 | 2.6001 | 4.2737 | 3.7219 | 3.8458 | 4.1073 | 0.62135 | 4.6288 | 0.31067 | 5.4035 | 16.8012 | -0.39664 | 4.6957 | 0.31409 | 39.7044 | 0.049905 | 1.6141 | 1189.17 | 0.077685 | 2.1647 | 12.0065 | 111.957 | 0.18013 | 0.33392 | 0.043844 | -0.00241 | 0.006116 | 0.000335 | 0.11562 | 3.8e-05 | 0.002173 | 1.3385 | 3.7e-05 | 0.004736 | 0.035592 | 0.1538 | 0.004641 | 0.000739 | 2020-11-21 22:13 | 0.946 | 1.1329 | 1.0641 | 1.1093 | 0.9714 | 1.0869 | 1.0677 | 1.0685 | 1.0543 | 1.0879 | 0.9395 | 0.9718 | 0.9591 | 0.9942 | 1.8554 | 1.1925 | 1.0218 | 1.0418 | 2.3547 | 1.0108 | 1.006 | 0.9974 | 1.0692 | 1.0004 | 3.2698 | 1.0499 | 5.0706 | 1.0793 | 0.9985 | 0.9994 | 0.9008 | 1 | 0.9989 | 0.8511 | 0.7615 | 1 | 1 | 1 | 0.9989 | 0.9582 | 0.9993 | 0.9681 | 1.7527 | 1.3501 | 0.9794 | 1.1557 | 2.285 | 0.935 | 0.8179 | 1.0657 | 1.1272 | 1.0883 | 3.0686 | 0.9776 | 4.8597 | 1.0388 | 2125.733 | 1416.574 | 180.6711 | 182.9402 | 3058.252 | 138.83 | 110.1549 | 69.7939 | 264.7632 | 84.807 | 4576.259 | 282.1349 | 7223.255 | 379.1103 | 0.0050624 | 1e-10 | 0.0034346 | 0.00016391 | 0.013156 | 3.8173e-05 | 0.0014071 | 0.64708 | 3.7418e-05 | 0.0013142 | 0.0063017 | 0.025647 | 0.00018137 | 8.5143e-05 | 50 | 117 | 5 | 26 | 4 | 14 | 2 | 3 | 1 | 92 | 50 | 6 | 114 | 10 | Fo90.5 | Zircon ZrSiO4 639A | TiO2 Rutile MTI | Willemite Zn2SiO4 | Plagioclase (labradorite) 115900 | V vanadium Alfa | Cr2O3 chromium oxide Alfa | Fe2SiO4 fayalite Rockport | Ni nickel Alfa | Spessartine Little 3 | Fo90.5 | CaMgSi2O6 diopside Wakefield | Albite 639 block | KAlSi3O8 sanidine Itrongay | 0 | 0 | 0 | 0 | 0 | -85.978 | -0.17491 | 0 | 0 | -0.09666 | 0 | 0 | 0 | 0 | 1.9 | 0 | 0.56 | 0.02 | 5.68 | 0 | 0.17 | 88.72 | 0 | 0.18 | 3.21 | 3.51 | 0.12 | 0.01 | 6.7 | 110.78 | mag |  | 0.062 | 0 | 0.014 | 0.001 | 0.218 | 0 | 0.004 | 2.411 | 0 | 0.005 | 0.155 | 0.122 | 0.007 | 0 | 4 | 2.999 | 6.029%
NWA7635 areaD_055 | 56 | 40 | 20 | 30 | 0 | 145 | 1 | 33.3832 | 0.000527 | 0.017466 | 0.045505 | 0.019082 | 0.006144 | 0.068134 | 46.2129 | 0.002996 | 1.0529 | 17.6529 | 0.44712 | 0.005608 | 0 | -1e-05 | 98.9144 | 3 |  | 1.0029 | 8e-06 | 0.000395 | 0.001009 | 0.000676 | 0.000148 | 0.001618 | 1.1611 | 7.2e-05 | 0.026792 | 0.7906 | 0.014392 | 0.000327 | 0 | 4.0044 | 0.015409 | 0.048116 | 0.018622 | 0.023002 | 0.012035 | 0.019302 | 0.024792 | 0.016315 | 0.017128 | 0.021057 | 0.01457 | 0.007123 | 0.021798 | 0.007047 | 74.7417 | 50.4631 | 10.7215 | 0 | 30.275 | 30.315 | 40 | 30 | 30 | 20 | 40 | 30 | 30 | 20 | 20 | 20 | 40 | 30 | 40 | 30 | 20 | 15 | 15 | 10 | 20 | 15 | 15 | 10 | 10 | 10 | 20 | 15 | 20 | 15 | 20 | 15 | 15 | 10 | 20 | 15 | 15 | 10 | 10 | 10 | 20 | 15 | 20 | 15 | 322.795 | 1.0178 | 2.2371 | 6.6329 | 1.2709 | 2.8577 | 4.8982 | 599.207 | 4.0936 | 15.6923 | 85.0431 | 17.9499 | 0.26985 | 4.0529 | 2.9331 | 1.0167 | 2.1017 | 6.0402 | 1.1259 | 2.7961 | 4.3263 | 2.981 | 4.0507 | 3.8031 | 0.65276 | 4.579 | 0.25857 | 4.3006 | 319.862 | 0.0011 | 0.13536 | 0.59276 | 0.14503 | 0.052982 | 0.56902 | 596.226 | 0.042919 | 11.8884 | 84.3904 | 13.3709 | 0.011278 | -0.24764 | 0.83472 | 7e-06 | 0.000176 | 0.000633 | 0.000422 | 4.1e-05 | 0.000766 | 0.67109 | 2.1e-05 | 0.026007 | 0.25016 | 0.018368 | 0.000291 | -0.00055 | 2020-11-21 22:18 | 0.9782 | 1.1709 | 1.1028 | 1.1576 | 1.0052 | 1.1273 | 1.1083 | 1.1111 | 1.0982 | 1.1302 | 0.9731 | 1.0058 | 0.9946 | 1.0284 | 1.6564 | 1.2541 | 1.0224 | 1.0209 | 2.1088 | 1.0109 | 1.0053 | 0.9966 | 1.0371 | 0.9997 | 2.4786 | 1.0629 | 3.6993 | 1.0975 | 0.9992 | 0.9999 | 0.938 | 1 | 0.9914 | 0.9043 | 0.8435 | 0.9999 | 0.9999 | 1 | 0.9965 | 0.9759 | 0.9957 | 0.9847 | 1.6191 | 1.4682 | 1.0576 | 1.1818 | 2.1015 | 1.0305 | 0.9398 | 1.1072 | 1.1388 | 1.1298 | 2.4034 | 1.0433 | 3.6634 | 1.1115 | 1581.515 | 1410.806 | 164.2122 | 106.8105 | 2377.979 | 125.5176 | 97.5705 | 60.9265 | 155.5455 | 74.6401 | 3018.364 | 282.7135 | 4805.684 | 380.6257 | 0.096379 | 2.6592e-06 | 9.9002e-05 | 0.00030934 | 4.8056e-05 | 4.0526e-05 | 0.00049603 | 0.32443 | 2.0672e-05 | 0.0072173 | 0.044293 | 0.003063 | 1.1357e-05 | 1e-10 | 50 | 117 | 5 | 26 | 4 | 14 | 2 | 3 | 1 | 92 | 50 | 6 | 114 | 10 | Fo90.5 | Zircon ZrSiO4 639A | TiO2 Rutile MTI | Willemite Zn2SiO4 | Plagioclase (labradorite) 115900 | V vanadium Alfa | Cr2O3 chromium oxide Alfa | Fe2SiO4 fayalite Rockport | Ni nickel Alfa | Spessartine Little 3 | Fo90.5 | CaMgSi2O6 diopside Wakefield | Albite 639 block | KAlSi3O8 sanidine Itrongay | 0 | 0 | 0 | 0 | 0 | -14.024 | -0.50355 | 0 | 0 | -0.00687 | 0 | 0 | 0 | 0 | 33.38 | 0 | 0 | 0.05 | 0.02 | 0 | 0.07 | 46.21 | 0 | 1.05 | 17.65 | 0.45 | 0 | 0 | 0 | 98.88 | ol |  | 1.003 | 0 | 0 | 0.001 | 0.001 | 0 | 0.002 | 1.161 | 0 | 0.027 | 0.791 | 0.014 | 0 | 0 | 4.004 | 3 | 39.97%
NWA7635 areaD_056 | 57 | 40 | 20 | 30 | 0 | 146 | 1 | 34.1637 | 0 | 0.011804 | 0.027257 | 0.009609 | 0 | 0.075674 | 45.7425 | 0.001152 | 0.99417 | 17.8292 | 0.46191 | 0 | 0.005226 | -1e-05 | 99.3222 | 3 |  | 1.0204 | 0 | 0.000265 | 0.000601 | 0.000338 | 0 | 0.001787 | 1.1426 | 2.8e-05 | 0.025151 | 0.79387 | 0.014782 | 0 | 0.000199 | 4.0216 | 0.015292 | 0.048255 | 0.018496 | 0.023467 | 0.012664 | 0.019781 | 0.024431 | 0.016062 | 0.016938 | 0.021832 | 0.014968 | 0.007025 | 0.021945 | 0.006948 | 74.7197 | 50.457 | 10.7215 | 0 | 30.295 | 30.32 | 40 | 30 | 30 | 20 | 40 | 30 | 30 | 20 | 20 | 20 | 40 | 30 | 40 | 30 | 20 | 15 | 15 | 10 | 20 | 15 | 15 | 10 | 10 | 10 | 20 | 15 | 20 | 15 | 20 | 15 | 15 | 10 | 20 | 15 | 15 | 10 | 10 | 10 | 20 | 15 | 20 | 15 | 330.995 | 0.99759 | 2.158 | 6.6384 | 1.3289 | 2.7279 | 4.806 | 592.486 | 3.9781 | 15.2994 | 86.4018 | 18.2398 | 0.24252 | 4.3263 | 2.9039 | 1.0207 | 2.0667 | 6.2836 | 1.2557 | 2.9237 | 4.1761 | 2.8857 | 3.9616 | 4.0834 | 0.69704 | 4.4451 | 0.26561 | 4.1734 | 328.091 | -0.0231 | 0.091299 | 0.35485 | 0.073276 | -0.20164 | 0.62988 | 589.6 | 0.016499 | 11.2151 | 85.7047 | 13.7947 | -0.0231 | 0.15292 | 0.85621 | -0.00014 | 0.000119 | 0.000379 | 0.000213 | -0.00015 | 0.000848 | 0.66362 | 8e-06 | 0.024535 | 0.25406 | 0.01895 | -0.0006 | 0.000338 | 2020-11-21 22:23 | 0.9789 | 1.1718 | 1.1037 | 1.1588 | 1.006 | 1.1282 | 1.1092 | 1.112 | 1.0992 | 1.1312 | 0.9738 | 1.0066 | 0.9954 | 1.0292 | 1.6513 | 1.2547 | 1.0225 | 1.0204 | 2.1007 | 1.011 | 1.0053 | 0.9966 | 1.0364 | 0.9997 | 2.4632 | 1.063 | 3.673 | 1.0977 | 0.9992 | 0.9999 | 0.939 | 1 | 0.9912 | 0.9057 | 0.8456 | 1 | 0.9999 | 1 | 0.9964 | 0.9763 | 0.9956 | 0.9849 | 1.6153 | 1.4701 | 1.0597 | 1.1824 | 2.0946 | 1.0331 | 0.9429 | 1.1083 | 1.1392 | 1.1308 | 2.3901 | 1.0447 | 3.64 | 1.1128 | 1579.605 | 1418.244 | 165.17 | 106.0385 | 2375.596 | 126.2426 | 98.1096 | 61.2568 | 154.4585 | 75.0272 | 3008.779 | 284.2791 | 4792.16 | 382.6836 | 0.09886 | 1e-10 | 6.6779e-05 | 0.00018518 | 2.4279e-05 | 1e-10 | 0.0005491 | 0.32083 | 7.9468e-06 | 0.0068086 | 0.044983 | 0.0031601 | 1e-10 | 3.899e-05 | 50 | 117 | 5 | 26 | 4 | 14 | 2 | 3 | 1 | 92 | 50 | 6 | 114 | 10 | Fo90.5 | Zircon ZrSiO4 639A | TiO2 Rutile MTI | Willemite Zn2SiO4 | Plagioclase (labradorite) 115900 | V vanadium Alfa | Cr2O3 chromium oxide Alfa | Fe2SiO4 fayalite Rockport | Ni nickel Alfa | Spessartine Little 3 | Fo90.5 | CaMgSi2O6 diopside Wakefield | Albite 639 block | KAlSi3O8 sanidine Itrongay | 0 | 0 | 0 | 0 | 0 | 2.9754 | 0 | 0 | 0 | -0.00809 | 0 | 0 | 0 | 0 | 34.16 | 0 | 0 | 0.03 | 0 | 0 | 0.08 | 45.74 | 0 | 0.99 | 17.83 | 0.46 | 0 | 0 | 0 | 99.29 | ol |  | 1.02 | 0 | 0 | 0.001 | 0 | 0 | 0.002 | 1.143 | 0 | 0.025 | 0.794 | 0.015 | 0 | 0 | 4.022 | 3 | 40.47%
NWA7635 areaD_057 | 58 | 40 | 20 | 30 | 0 | 147 | 1 | 33.6634 | 0 | 0.024858 | 0.044728 | 0.000174 | 0 | 0.16944 | 46.1042 | 0.007371 | 0.99238 | 17.7215 | 0.52915 | 0 | 0 | 0 | 99.2572 | 3 |  | 1.0075 | 0 | 0.000559 | 0.000988 | 6e-06 | 0 | 0.004009 | 1.154 | 0.000177 | 0.025157 | 0.79068 | 0.016968 | 0 | 0 | 4.0101 | 0.015471 | 0.048856 | 0.018462 | 0.023049 | 0.012406 | 0.019666 | 0.024314 | 0.016041 | 0.017077 | 0.021361 | 0.014959 | 0.006968 | 0.021438 | 0.006951 | 74.7259 | 50.4812 | 10.7215 | 0 | 30.305 | 30.32 | 40 | 30 | 30 | 20 | 40 | 30 | 30 | 20 | 20 | 20 | 40 | 30 | 40 | 30 | 20 | 15 | 15 | 10 | 20 | 15 | 15 | 10 | 10 | 10 | 20 | 15 | 20 | 15 | 20 | 15 | 15 | 10 | 20 | 15 | 15 | 10 | 10 | 10 | 20 | 15 | 20 | 15 | 325.81 | 0.98972 | 2.2567 | 6.6505 | 1.2017 | 2.8594 | 5.5609 | 597.46 | 4.1358 | 15.1186 | 85.5514 | 20.2011 | 0.25072 | 4.1232 | 2.9653 | 1.0491 | 2.0642 | 6.068 | 1.2004 | 2.8968 | 4.1486 | 2.8819 | 4.0302 | 3.9151 | 0.69115 | 4.3828 | 0.25127 | 4.187 | 322.845 | -0.05939 | 0.19247 | 0.58251 | 0.001326 | -0.04968 | 1.4122 | 594.578 | 0.10559 | 11.2014 | 84.8603 | 15.8183 | -0.00055 | -0.0638 | 0.84253 | -0.00036 | 0.000251 | 0.000622 | 4e-06 | -4e-05 | 0.001901 | 0.66922 | 5.1e-05 | 0.024505 | 0.25156 | 0.02173 | -1e-05 | -0.00014 | 2020-11-21 22:28 | 0.9784 | 1.1712 | 1.103 | 1.158 | 1.0054 | 1.1276 | 1.1086 | 1.1114 | 1.0985 | 1.1305 | 0.9733 | 1.006 | 0.9949 | 1.0286 | 1.6545 | 1.2539 | 1.0226 | 1.0207 | 2.106 | 1.0111 | 1.0054 | 0.9968 | 1.0369 | 0.9997 | 2.474 | 1.0628 | 3.6915 | 1.0975 | 0.9992 | 0.9999 | 0.9385 | 1 | 0.9913 | 0.9053 | 0.8449 | 0.9999 | 0.9999 | 1 | 0.9965 | 0.9761 | 0.9956 | 0.9847 | 1.6175 | 1.4683 | 1.0586 | 1.182 | 2.099 | 1.032 | 0.9416 | 1.1077 | 1.1389 | 1.1302 | 2.3994 | 1.0437 | 3.6565 | 1.1116 | 1583.789 | 1415.397 | 165.1624 | 106.8156 | 2381.973 | 126.2493 | 98.1642 | 61.5534 | 155.5544 | 75.079 | 3022.205 | 283.636 | 4812.578 | 381.8701 | 0.097281 | 1e-10 | 0.00014078 | 0.000304 | 4.3942e-07 | 1e-10 | 0.0012311 | 0.32353 | 5.0861e-05 | 0.0068003 | 0.044539 | 0.0036236 | 1e-10 | 1e-10 | 50 | 117 | 5 | 26 | 4 | 14 | 2 | 3 | 1 | 92 | 50 | 6 | 114 | 10 | Fo90.5 | Zircon ZrSiO4 639A | TiO2 Rutile MTI | Willemite Zn2SiO4 | Plagioclase (labradorite) 115900 | V vanadium Alfa | Cr2O3 chromium oxide Alfa | Fe2SiO4 fayalite Rockport | Ni nickel Alfa | Spessartine Little 3 | Fo90.5 | CaMgSi2O6 diopside Wakefield | Albite 639 block | KAlSi3O8 sanidine Itrongay | 0 | 0 | 0 | 0 | 0 | 32.8401 | 0 | 0 | 0 | -0.01812 | 0 | 0 | 0 | 0 | 33.66 | 0 | 0.02 | 0.04 | 0 | 0 | 0.17 | 46.1 | 0 | 0.99 | 17.72 | 0.53 | 0 | 0 | 0 | 99.23 | ol |  | 1.008 | 0 | 0.001 | 0.001 | 0 | 0 | 0.004 | 1.154 | 0 | 0.025 | 0.791 | 0.017 | 0 | 0 | 4.01 | 3.001 | 40.15%
NWA7635 areaD_058 | 59 | 40 | 20 | 30 | 0 | 148 | 1 | 33.6018 | 0 | 0.034883 | 0.040266 | 0.032179 | 0.013796 | 0.08083 | 46.5618 | 0.000921 | 1.1 | 16.9812 | 0.52989 | 0.011943 | 0 | 4e-06 | 98.9895 | 3 |  | 1.0126 | 0 | 0.000791 | 0.000896 | 0.001143 | 0.000333 | 0.001926 | 1.1735 | 2.2e-05 | 0.028078 | 0.7629 | 0.017109 | 0.000698 | 0 | 4.0148 | 0.015582 | 0.048578 | 0.018169 | 0.023106 | 0.011966 | 0.019039 | 0.024783 | 0.016153 | 0.017116 | 0.020893 | 0.015222 | 0.007025 | 0.021686 | 0.006974 | 74.7572 | 50.4737 | 10.7215 | 0 | 30.31 | 30.33 | 40 | 30 | 30 | 20 | 40 | 30 | 30 | 20 | 20 | 20 | 40 | 30 | 40 | 30 | 20 | 15 | 15 | 10 | 20 | 15 | 15 | 10 | 10 | 10 | 20 | 15 | 20 | 15 | 20 | 15 | 15 | 10 | 20 | 15 | 15 | 10 | 10 | 10 | 20 | 15 | 20 | 15 | 325.616 | 0.92241 | 2.2759 | 6.6291 | 1.3655 | 2.8642 | 5.0173 | 603.878 | 4.0639 | 16.1763 | 81.5993 | 20.3216 | 0.27787 | 4.1123 | 3.0148 | 1.039 | 2.0054 | 6.1045 | 1.1203 | 2.7278 | 4.3353 | 2.9274 | 4.0507 | 3.7511 | 0.7083 | 4.4653 | 0.25396 | 4.2233 | 322.601 | -0.11654 | 0.27048 | 0.52462 | 0.24523 | 0.11907 | 0.67561 | 600.951 | 0.013195 | 12.4242 | 80.891 | 15.8563 | 0.023912 | -0.11107 | 0.8419 | -0.00071 | 0.000352 | 0.00056 | 0.000714 | 9.1e-05 | 0.000909 | 0.67639 | 6e-06 | 0.02718 | 0.23979 | 0.021782 | 0.000616 | -0.00025 | 2020-11-21 22:34 | 0.9778 | 1.1704 | 1.1023 | 1.157 | 1.0048 | 1.1268 | 1.1078 | 1.1105 | 1.0977 | 1.1297 | 0.9726 | 1.0054 | 0.9942 | 1.028 | 1.6538 | 1.2537 | 1.0226 | 1.0211 | 2.1043 | 1.0111 | 1.0054 | 0.9967 | 1.0375 | 0.9998 | 2.4886 | 1.0628 | 3.7166 | 1.0975 | 0.9992 | 0.9999 | 0.9377 | 1 | 0.9913 | 0.9038 | 0.8431 | 0.9999 | 0.9999 | 1 | 0.9965 | 0.9757 | 0.9958 | 0.9845 | 1.6158 | 1.4672 | 1.057 | 1.1815 | 2.096 | 1.0297 | 0.939 | 1.1068 | 1.1387 | 1.1294 | 2.412 | 1.0426 | 3.6793 | 1.1106 | 1578.119 | 1410.987 | 164.7216 | 107.6186 | 2372.822 | 125.9224 | 97.9495 | 61.2297 | 156.7162 | 74.9641 | 3035.051 | 282.8184 | 4831.414 | 380.7453 | 0.097208 | 1e-10 | 0.00019784 | 0.0002738 | 8.1253e-05 | 9.1077e-05 | 0.00058896 | 0.327 | 6.3554e-06 | 0.0075427 | 0.042456 | 0.0036323 | 2.4081e-05 | 1e-10 | 50 | 117 | 5 | 26 | 4 | 14 | 2 | 3 | 1 | 92 | 50 | 6 | 114 | 10 | Fo90.5 | Zircon ZrSiO4 639A | TiO2 Rutile MTI | Willemite Zn2SiO4 | Plagioclase (labradorite) 115900 | V vanadium Alfa | Cr2O3 chromium oxide Alfa | Fe2SiO4 fayalite Rockport | Ni nickel Alfa | Spessartine Little 3 | Fo90.5 | CaMgSi2O6 diopside Wakefield | Albite 639 block | KAlSi3O8 sanidine Itrongay | 0 | 0 | 0 | 0 | 0 | -12.67 | -0.94859 | 0 | 0 | -0.00779 | 0 | 0 | 0 | 0 | 33.6 | 0 | 0.03 | 0.04 | 0.03 | 0 | 0.08 | 46.56 | 0 | 1.1 | 16.98 | 0.53 | 0 | 0 | 0 | 98.95 | ol |  | 1.013 | 0 | 0.001 | 0.001 | 0.001 | 0 | 0.002 | 1.173 | 0 | 0.028 | 0.763 | 0.017 | 0 | 0 | 4.015 | 2.999 | 38.85%
NWA7635 areaD_059 | 60 | 40 | 20 | 30 | 0 | 149 | 1 | 33.5992 | 0.006853 | 0.014913 | 0.038139 | 0.016971 | 0 | 0.15009 | 46.2108 | 0.000115 | 1.0288 | 17.8403 | 0.54094 | 0.003684 | 0 | 0 | 99.4508 | 3 |  | 1.0031 | 0.0001 | 0.000335 | 0.000841 | 0.000597 | 0 | 0.003543 | 1.1538 | 3e-06 | 0.026018 | 0.79406 | 0.017304 | 0.000213 | 0 | 4.0056 | 0.01536 | 0.048563 | 0.018385 | 0.023025 | 0.012098 | 0.019586 | 0.024332 | 0.015886 | 0.017222 | 0.021743 | 0.014869 | 0.007063 | 0.021343 | 0.00698 | 74.7025 | 50.4871 | 10.7215 | 0 | 30.31 | 30.315 | 40 | 30 | 30 | 20 | 40 | 30 | 30 | 20 | 20 | 20 | 40 | 30 | 40 | 30 | 20 | 15 | 15 | 10 | 20 | 15 | 15 | 10 | 10 | 10 | 20 | 15 | 20 | 15 | 20 | 15 | 15 | 10 | 20 | 15 | 15 | 10 | 10 | 10 | 20 | 15 | 20 | 15 | 324.96 | 1.0513 | 2.1632 | 6.5532 | 1.2693 | 2.8033 | 5.408 | 598.81 | 4.1012 | 15.6717 | 86.113 | 20.6768 | 0.2565 | 4.1661 | 2.9199 | 1.037 | 2.0477 | 6.0565 | 1.1403 | 2.8748 | 4.1568 | 2.8275 | 4.0995 | 4.057 | 0.6829 | 4.5049 | 0.24907 | 4.2244 | 322.04 | 0.014297 | 0.11548 | 0.4967 | 0.12906 | -0.07886 | 1.2512 | 595.983 | 0.001647 | 11.6129 | 85.4301 | 16.1719 | 0.007423 | -0.0583 | 0.84045 | 8.7e-05 | 0.00015 | 0.00053 | 0.000376 | -6e-05 | 0.001684 | 0.6708 | 1e-06 | 0.025406 | 0.25324 | 0.022216 | 0.000191 | -0.00013 | 2020-11-21 22:39 | 0.9784 | 1.1711 | 1.103 | 1.1579 | 1.0054 | 1.1275 | 1.1085 | 1.1113 | 1.0985 | 1.1305 | 0.9733 | 1.006 | 0.9948 | 1.0286 | 1.6555 | 1.2537 | 1.0226 | 1.0208 | 2.1073 | 1.0111 | 1.0054 | 0.9967 | 1.0369 | 0.9997 | 2.474 | 1.0628 | 3.6915 | 1.0975 | 0.9992 | 0.9999 | 0.9384 | 1 | 0.9914 | 0.9051 | 0.8448 | 1 | 0.9999 | 1 | 0.9965 | 0.9761 | 0.9956 | 0.9846 | 1.6184 | 1.4681 | 1.0585 | 1.182 | 2.1004 | 1.0318 | 0.9415 | 1.1076 | 1.1389 | 1.1301 | 2.3993 | 1.0436 | 3.6563 | 1.1115 | 1588.55 | 1417.812 | 165.5153 | 107.0636 | 2388.677 | 126.5202 | 98.3449 | 61.6143 | 155.936 | 75.2166 | 3028.129 | 284.146 | 4821.821 | 382.5578 | 0.09704 | 3.4556e-05 | 8.4465e-05 | 0.00025923 | 4.2762e-05 | 1e-10 | 0.0010908 | 0.32429 | 7.9307e-07 | 0.0070503 | 0.044838 | 0.0037046 | 7.4754e-06 | 1e-10 | 50 | 117 | 5 | 26 | 4 | 14 | 2 | 3 | 1 | 92 | 50 | 6 | 114 | 10 | Fo90.5 | Zircon ZrSiO4 639A | TiO2 Rutile MTI | Willemite Zn2SiO4 | Plagioclase (labradorite) 115900 | V vanadium Alfa | Cr2O3 chromium oxide Alfa | Fe2SiO4 fayalite Rockport | Ni nickel Alfa | Spessartine Little 3 | Fo90.5 | CaMgSi2O6 diopside Wakefield | Albite 639 block | KAlSi3O8 sanidine Itrongay | 0 | 0 | 0 | 0 | 0 | 10.3091 | 0 | 0 | 0 | -0.01548 | 0 | 0 | 0 | 0 | 33.6 | 0 | 0 | 0.04 | 0.02 | 0 | 0.15 | 46.21 | 0 | 1.03 | 17.84 | 0.54 | 0 | 0 | 0 | 99.43 | ol |  | 1.003 | 0 | 0 | 0.001 | 0.001 | 0 | 0.004 | 1.154 | 0 | 0.026 | 0.794 | 0.017 | 0 | 0 | 4.006 | 3 | 40.22%
NWA7635 areaD_060 | 61 | 40 | 20 | 30 | 0 | 150 | 1 | 33.1583 | 0 | 0.018302 | 0.045645 | 0.019351 | 0.004939 | 0.073027 | 46.575 | 0 | 1.0399 | 16.429 | 0.54354 | 0.000276 | 0.003416 | 8e-06 | 97.9107 | 3 |  | 1.013 | 0 | 0.00042 | 0.00103 | 0.000697 | 0.000121 | 0.001764 | 1.1899 | 0 | 0.026908 | 0.74822 | 0.017791 | 1.6e-05 | 0.000133 | 4.0146 | 0.01555 | 0.047964 | 0.018471 | 0.023149 | 0.012319 | 0.019259 | 0.024224 | 0.016151 | 0.017426 | 0.021977 | 0.014391 | 0.007084 | 0.022354 | 0.006984 | 74.7104 | 50.4294 | 10.7215 | 0 | 30.28 | 30.265 | 40 | 30 | 30 | 20 | 40 | 30 | 30 | 20 | 20 | 20 | 40 | 30 | 40 | 30 | 20 | 15 | 15 | 10 | 20 | 15 | 15 | 10 | 10 | 10 | 20 | 15 | 20 | 15 | 20 | 15 | 15 | 10 | 20 | 15 | 15 | 10 | 10 | 10 | 20 | 15 | 20 | 15 | 321.401 | 1.0009 | 2.2167 | 6.7188 | 1.3338 | 2.8477 | 4.7708 | 604.381 | 4.1165 | 15.9024 | 78.5898 | 20.8177 | 0.26757 | 4.3368 | 3.0006 | 1.0131 | 2.0746 | 6.124 | 1.1863 | 2.796 | 4.1567 | 2.927 | 4.1958 | 4.1502 | 0.62765 | 4.5417 | 0.26702 | 4.2366 | 318.4 | -0.01211 | 0.14206 | 0.59485 | 0.14748 | 0.042682 | 0.61177 | 601.453 | -0.0793 | 11.7513 | 77.9622 | 16.276 | 0.00055 | 0.10023 | 0.83096 | -7e-05 | 0.000185 | 0.000635 | 0.000429 | 3.3e-05 | 0.000824 | 0.67695 | -4e-05 | 0.025708 | 0.23111 | 0.022359 | 1.4e-05 | 0.000222 | 2020-11-21 22:44 | 0.9774 | 1.1699 | 1.1018 | 1.1564 | 1.0043 | 1.1262 | 1.1072 | 1.1099 | 1.097 | 1.1291 | 0.9722 | 1.0049 | 0.9937 | 1.0275 | 1.6542 | 1.2535 | 1.0227 | 1.0214 | 2.1052 | 1.0111 | 1.0054 | 0.9967 | 1.038 | 0.9998 | 2.4993 | 1.0628 | 3.7357 | 1.0974 | 0.9992 | 0.9999 | 0.9372 | 1 | 0.9913 | 0.903 | 0.8416 | 0.9999 | 0.9999 | 1 | 0.9965 | 0.9755 | 0.9958 | 0.9843 | 1.6154 | 1.4663 | 1.0559 | 1.1811 | 2.096 | 1.0283 | 0.9369 | 1.1062 | 1.1386 | 1.1288 | 2.4212 | 1.0419 | 3.6966 | 1.1099 | 1561.567 | 1395.172 | 163.0317 | 107.2633 | 2348.239 | 124.6398 | 96.9092 | 60.5465 | 156.1803 | 74.1473 | 3017.186 | 279.713 | 4802.823 | 376.5086 | 0.095945 | 1e-10 | 0.00010391 | 0.00031046 | 4.8862e-05 | 3.2648e-05 | 0.00053332 | 0.32727 | 1e-10 | 0.0071343 | 0.040918 | 0.0037284 | 5.544e-07 | 2.5554e-05 | 50 | 117 | 5 | 26 | 4 | 14 | 2 | 3 | 1 | 92 | 50 | 6 | 114 | 10 | Fo90.5 | Zircon ZrSiO4 639A | TiO2 Rutile MTI | Willemite Zn2SiO4 | Plagioclase (labradorite) 115900 | V vanadium Alfa | Cr2O3 chromium oxide Alfa | Fe2SiO4 fayalite Rockport | Ni nickel Alfa | Spessartine Little 3 | Fo90.5 | CaMgSi2O6 diopside Wakefield | Albite 639 block | KAlSi3O8 sanidine Itrongay | 0 | 0 | 0 | 0 | 0 | -17.536 | -0.37796 | 0 | 0 | -0.00744 | 0 | 0 | 0 | 0 | 33.16 | 0 | 0 | 0.05 | 0.02 | 0 | 0.07 | 46.58 | 0 | 1.04 | 16.43 | 0.54 | 0 | 0 | 0 | 97.89 | ol |  | 1.013 | 0 | 0 | 0.001 | 0.001 | 0 | 0.002 | 1.19 | 0 | 0.027 | 0.748 | 0.018 | 0 | 0 | 4.015 | 3 | 38.07%
NWA7635 areaD_061 | 62 | 40 | 20 | 30 | 0 | 151 | 1 | 33.3997 | 0 | 0.018636 | 0.038351 | 0.01879 | 0.00251 | 0.1139 | 46.2909 | 0 | 0.98265 | 17.3487 | 0.52649 | 0 | 0 | 0 | 98.7407 | 3 |  | 1.0067 | 0 | 0.000422 | 0.000854 | 0.000668 | 6.1e-05 | 0.002714 | 1.1669 | 0 | 0.025088 | 0.77956 | 0.017003 | 0 | 0 | 4.0089 | 0.015467 | 0.048092 | 0.018075 | 0.023273 | 0.012483 | 0.019353 | 0.024916 | 0.016202 | 0.017348 | 0.021616 | 0.014839 | 0.006926 | 0.022916 | 0.00697 | 74.6914 | 50.4228 | 10.7215 | 0 | 30.24 | 30.24 | 40 | 30 | 30 | 20 | 40 | 30 | 30 | 20 | 20 | 20 | 40 | 30 | 40 | 30 | 20 | 15 | 15 | 10 | 20 | 15 | 15 | 10 | 10 | 10 | 20 | 15 | 20 | 15 | 20 | 15 | 15 | 10 | 20 | 15 | 15 | 10 | 10 | 10 | 20 | 15 | 20 | 15 | 323.251 | 0.98659 | 2.1221 | 6.6748 | 1.3559 | 2.8376 | 5.3173 | 600.204 | 4.0118 | 15.1002 | 83.5068 | 20.074 | 0.26621 | 4.0471 | 2.9567 | 1.0152 | 1.9776 | 6.1752 | 1.2129 | 2.8067 | 4.3649 | 2.9368 | 4.1507 | 4.0032 | 0.67462 | 4.326 | 0.28439 | 4.2058 | 320.295 | -0.02866 | 0.14442 | 0.49955 | 0.143 | 0.021643 | 0.95125 | 597.268 | -0.13893 | 11.0956 | 82.8322 | 15.748 | -0.01819 | -0.15878 | 0.83591 | -0.00017 | 0.000188 | 0.000533 | 0.000416 | 1.7e-05 | 0.001281 | 0.67224 | -7e-05 | 0.024274 | 0.24554 | 0.021633 | -0.00047 | -0.00035 | 2020-11-21 22:49 | 0.9781 | 1.1707 | 1.1026 | 1.1574 | 1.005 | 1.1271 | 1.1081 | 1.1109 | 1.098 | 1.1301 | 0.9729 | 1.0057 | 0.9945 | 1.0282 | 1.6551 | 1.2538 | 1.0226 | 1.021 | 2.1067 | 1.0111 | 1.0054 | 0.9967 | 1.0373 | 0.9997 | 2.4822 | 1.0628 | 3.7058 | 1.0975 | 0.9992 | 0.9999 | 0.938 | 1 | 0.9914 | 0.9044 | 0.8435 | 1 | 0.9999 | 1 | 0.9965 | 0.9759 | 0.9957 | 0.9845 | 1.6175 | 1.4677 | 1.0576 | 1.1817 | 2.0991 | 1.0307 | 0.9397 | 1.1072 | 1.1388 | 1.1297 | 2.4064 | 1.0431 | 3.6694 | 1.111 | 1576.541 | 1407.704 | 164.2908 | 106.9086 | 2370.632 | 125.5882 | 97.6359 | 61.0878 | 155.6936 | 74.6855 | 3018.221 | 282.117 | 4805.687 | 379.8136 | 0.096517 | 1e-10 | 0.00010563 | 0.00026072 | 4.7377e-05 | 1.6555e-05 | 0.00082927 | 0.32499 | 1e-10 | 0.0067363 | 0.043474 | 0.0036075 | 1e-10 | 1e-10 | 50 | 117 | 5 | 26 | 4 | 14 | 2 | 3 | 1 | 92 | 50 | 6 | 114 | 10 | Fo90.5 | Zircon ZrSiO4 639A | TiO2 Rutile MTI | Willemite Zn2SiO4 | Plagioclase (labradorite) 115900 | V vanadium Alfa | Cr2O3 chromium oxide Alfa | Fe2SiO4 fayalite Rockport | Ni nickel Alfa | Spessartine Little 3 | Fo90.5 | CaMgSi2O6 diopside Wakefield | Albite 639 block | KAlSi3O8 sanidine Itrongay | 0 | 0 | 0 | 0 | 0 | -29.876 | -0.12346 | 0 | 0 | -0.01229 | 0 | 0 | 0 | 0 | 33.4 | 0 | 0.02 | 0.04 | 0.02 | 0 | 0.11 | 46.29 | 0 | 0.98 | 17.35 | 0.53 | 0 | 0 | 0 | 98.74 | ol |  | 1.007 | 0 | 0 | 0.001 | 0.001 | 0 | 0.003 | 1.167 | 0 | 0.025 | 0.78 | 0.017 | 0 | 0 | 4.009 | 3.001 | 39.55%
NWA7635 areaD_062 | 63 | 40 | 20 | 30 | 0 | 152 | 1 | 35.046 | 0.001058 | 0.016671 | 0.044613 | 0.005847 | 0 | 0.13497 | 46.7835 | 0.006123 | 0.99372 | 16.9716 | 0.53347 | 0 | 0 | -1e-05 | 100.538 | 3 |  | 1.0405 | 1.5e-05 | 0.000372 | 0.000978 | 0.000205 | 0 | 0.003168 | 1.1616 | 0.000146 | 0.024989 | 0.75114 | 0.016969 | 0 | 0 | 4.0425 | 0.015684 | 0.04791 | 0.018291 | 0.023387 | 0.012325 | 0.019717 | 0.024579 | 0.016275 | 0.017075 | 0.021828 | 0.015005 | 0.006978 | 0.022377 | 0.007018 | 74.6786 | 50.4098 | 10.7215 | 0 | 30.22 | 30.225 | 40 | 30 | 30 | 20 | 40 | 30 | 30 | 20 | 20 | 20 | 40 | 30 | 40 | 30 | 20 | 15 | 15 | 10 | 20 | 15 | 15 | 10 | 10 | 10 | 20 | 15 | 20 | 15 | 20 | 15 | 15 | 10 | 20 | 15 | 15 | 10 | 10 | 10 | 20 | 15 | 20 | 15 | 340.758 | 1.007 | 2.1487 | 6.8094 | 1.2417 | 2.8613 | 5.3535 | 606.308 | 4.1051 | 15.2927 | 81.85 | 20.3253 | 0.26719 | 4.1465 | 3.0676 | 1.0048 | 2.0196 | 6.2284 | 1.1969 | 2.9032 | 4.2284 | 2.9584 | 4.0174 | 4.0757 | 0.69155 | 4.3815 | 0.27187 | 4.2546 | 337.69 | 0.002206 | 0.12906 | 0.58094 | 0.044779 | -0.05016 | 1.1251 | 603.35 | 0.087705 | 11.2155 | 81.1585 | 15.9438 | -0.00469 | -0.10812 | 0.88132 | 1.3e-05 | 0.000168 | 0.00062 | 0.00013 | -4e-05 | 0.001515 | 0.67908 | 4.2e-05 | 0.024537 | 0.24058 | 0.021902 | -0.00012 | -0.00024 | 2020-11-21 22:54 | 0.9784 | 1.1712 | 1.1031 | 1.158 | 1.0054 | 1.1276 | 1.1086 | 1.1114 | 1.0985 | 1.1305 | 0.9733 | 1.006 | 0.9949 | 1.0286 | 1.6466 | 1.2546 | 1.0227 | 1.0208 | 2.0931 | 1.0111 | 1.0054 | 0.9968 | 1.0369 | 0.9998 | 2.4776 | 1.063 | 3.6981 | 1.0978 | 0.9992 | 0.9999 | 0.9385 | 1 | 0.9911 | 0.9052 | 0.8447 | 0.9999 | 0.9999 | 1 | 0.9963 | 0.9761 | 0.9957 | 0.9847 | 1.6098 | 1.4692 | 1.0587 | 1.182 | 2.0857 | 1.0321 | 0.9415 | 1.1077 | 1.139 | 1.1302 | 2.4027 | 1.0439 | 3.6635 | 1.1119 | 1590.731 | 1435.362 | 167.5891 | 108.3174 | 2392.832 | 128.109 | 99.5875 | 62.3499 | 157.7439 | 76.1704 | 3066.833 | 287.8045 | 4883.662 | 387.4561 | 0.10176 | 5.3317e-06 | 9.4399e-05 | 0.00030321 | 1.4836e-05 | 1e-10 | 0.00098082 | 0.3283 | 4.2245e-05 | 0.0068091 | 0.042596 | 0.0036523 | 1e-10 | 1e-10 | 50 | 117 | 5 | 26 | 4 | 14 | 2 | 3 | 1 | 92 | 50 | 6 | 114 | 10 | Fo90.5 | Zircon ZrSiO4 639A | TiO2 Rutile MTI | Willemite Zn2SiO4 | Plagioclase (labradorite) 115900 | V vanadium Alfa | Cr2O3 chromium oxide Alfa | Fe2SiO4 fayalite Rockport | Ni nickel Alfa | Spessartine Little 3 | Fo90.5 | CaMgSi2O6 diopside Wakefield | Albite 639 block | KAlSi3O8 sanidine Itrongay | 0 | 0 | 0 | 0 | 0 | 19.6497 | 0 | 0 | 0 | -0.0144 | 0 | 0 | 0 | 0 | 35.05 | 0 | 0 | 0.04 | 0 | 0 | 0.13 | 46.78 | 0 | 0.99 | 16.97 | 0.53 | 0 | 0 | 0 | 100.49 | ol |  | 1.04 | 0 | 0 | 0.001 | 0 | 0 | 0.003 | 1.162 | 0 | 0.025 | 0.751 | 0.017 | 0 | 0 | 4.043 | 2.999 | 38.75%
NWA7635 areaD_063 | 64 | 40 | 20 | 30 | 0 | 153 | 1 | 33.7354 | 0 | 0.017671 | 0.041446 | 0.008147 | 0 | 0.10633 | 45.9279 | 0.012248 | 1.0454 | 17.5752 | 0.50102 | 0.000958 | 0 | 4e-06 | 98.9716 | 3 |  | 1.0129 | 0 | 0.000399 | 0.000919 | 0.000288 | 0 | 0.002524 | 1.1532 | 0.000296 | 0.026585 | 0.78667 | 0.016118 | 5.6e-05 | 0 | 4.0147 | 0.015418 | 0.048488 | 0.018365 | 0.02324 | 0.012256 | 0.019685 | 0.024423 | 0.01593 | 0.017084 | 0.022021 | 0.015174 | 0.006934 | 0.021926 | 0.007024 | 74.6836 | 50.4322 | 10.7215 | 0 | 30.205 | 30.225 | 40 | 30 | 30 | 20 | 40 | 30 | 30 | 20 | 20 | 20 | 40 | 30 | 40 | 30 | 20 | 15 | 15 | 10 | 20 | 15 | 15 | 10 | 10 | 10 | 20 | 15 | 20 | 15 | 20 | 15 | 15 | 10 | 20 | 15 | 15 | 10 | 10 | 10 | 20 | 15 | 20 | 15 | 326.65 | 1.0205 | 2.1724 | 6.6869 | 1.2321 | 2.7947 | 5.059 | 595.171 | 4.1955 | 15.9459 | 84.8913 | 19.3008 | 0.26394 | 4.0868 | 2.9384 | 1.0293 | 2.0356 | 6.1472 | 1.17 | 2.894 | 4.1727 | 2.8333 | 4.0201 | 4.1462 | 0.7091 | 4.3252 | 0.26201 | 4.2601 | 323.712 | -0.00883 | 0.13682 | 0.5397 | 0.06206 | -0.10805 | 0.88631 | 592.337 | 0.17545 | 11.7984 | 84.1822 | 14.9756 | 0.001931 | -0.17325 | 0.84485 | -5e-05 | 0.000178 | 0.000576 | 0.000181 | -8e-05 | 0.001193 | 0.66668 | 8.5e-05 | 0.025812 | 0.24954 | 0.020572 | 5e-05 | -0.00038 | 2020-11-21 23:00 | 0.9785 | 1.1712 | 1.1031 | 1.1581 | 1.0055 | 1.1276 | 1.1086 | 1.1114 | 1.0986 | 1.1306 | 0.9733 | 1.0061 | 0.9949 | 1.0287 | 1.6534 | 1.2542 | 1.0226 | 1.0207 | 2.104 | 1.011 | 1.0054 | 0.9967 | 1.0368 | 0.9997 | 2.4732 | 1.0629 | 3.6903 | 1.0976 | 0.9992 | 0.9999 | 0.9385 | 1 | 0.9913 | 0.9051 | 0.8447 | 0.9999 | 0.9999 | 0.9999 | 0.9964 | 0.9761 | 0.9956 | 0.9847 | 1.6165 | 1.4688 | 1.0586 | 1.182 | 2.0971 | 1.0318 | 0.9415 | 1.1076 | 1.1389 | 1.1302 | 2.3988 | 1.0438 | 3.6555 | 1.1118 | 1577.349 | 1411.979 | 164.6378 | 106.4344 | 2372.161 | 125.8456 | 97.8268 | 61.1726 | 154.9851 | 74.8185 | 3012.51 | 282.9742 | 4797.174 | 380.9771 | 0.097549 | 1e-10 | 0.00010007 | 0.00028169 | 2.0561e-05 | 1e-10 | 0.00077266 | 0.32231 | 8.4511e-05 | 0.0071631 | 0.044183 | 0.0034305 | 1.9445e-06 | 1e-10 | 50 | 117 | 5 | 26 | 4 | 14 | 2 | 3 | 1 | 92 | 50 | 6 | 114 | 10 | Fo90.5 | Zircon ZrSiO4 639A | TiO2 Rutile MTI | Willemite Zn2SiO4 | Plagioclase (labradorite) 115900 | V vanadium Alfa | Cr2O3 chromium oxide Alfa | Fe2SiO4 fayalite Rockport | Ni nickel Alfa | Spessartine Little 3 | Fo90.5 | CaMgSi2O6 diopside Wakefield | Albite 639 block | KAlSi3O8 sanidine Itrongay | 0 | 0 | 0 | 0 | 0 | 8.7948 | 0 | 0 | 0 | -0.01078 | 0 | 0 | 0 | 0 | 33.74 | 0 | 0 | 0.04 | 0 | 0 | 0.11 | 45.93 | 0 | 1.05 | 17.58 | 0.5 | 0 | 0 | 0 | 98.95 | ol |  | 1.013 | 0 | 0 | 0.001 | 0 | 0 | 0.003 | 1.153 | 0 | 0.027 | 0.787 | 0.016 | 0 | 0 | 4.015 | 3 | 40.01%
NWA7635 areaD_064 | 65 | 40 | 20 | 30 | 0 | 154 | 1 | 52.8152 | 0 | 0.010566 | 0.033677 | 0.029048 | 0 | 0.1485 | 24.1491 | 0.000233 | 1.3243 | 19.8915 | 1.5025 | 0.005818 | 0 | 0 | 99.9104 | 4 |  | 2.0007 | 0 | 0.000301 | 0.000942 | 0.001297 | 0 | 0.004448 | 0.76505 | 7e-06 | 0.042492 | 1.1233 | 0.060983 | 0.000427 | 0 | 6.0037 | 0.014814 | 0.047006 | 0.017818 | 0.02163 | 0.010732 | 0.018964 | 0.024784 | 0.014492 | 0.015927 | 0.022186 | 0.013564 | 0.006824 | 0.017229 | 0.006564 | 74.6625 | 50.4496 | 10.7215 | 0 | 30.2 | 30.22 | 40 | 30 | 30 | 20 | 40 | 30 | 30 | 20 | 20 | 20 | 40 | 30 | 40 | 30 | 20 | 15 | 15 | 10 | 20 | 15 | 15 | 10 | 10 | 10 | 20 | 15 | 20 | 15 | 20 | 15 | 15 | 10 | 20 | 15 | 15 | 10 | 10 | 10 | 20 | 15 | 20 | 15 | 542.82 | 0.84963 | 1.7854 | 5.6018 | 1.3523 | 2.3228 | 4.5731 | 305.495 | 3.4479 | 18.55 | 110.905 | 47.1487 | 0.25654 | 3.4132 | 3.0763 | 0.9026 | 1.7081 | 5.1697 | 1.1065 | 2.3184 | 3.462 | 2.2229 | 3.4446 | 3.9913 | 0.75722 | 3.8866 | 0.2422 | 3.4915 | 539.744 | -0.05297 | 0.077245 | 0.43213 | 0.24576 | -0.00044 | 1.1112 | 303.272 | 0.003309 | 14.557 | 110.147 | 43.262 | 0.014344 | -0.07836 | 0.90948 | -0.00032 | 0.000101 | 0.000461 | 0.000716 | 0 | 0.001496 | 0.34133 | 2e-06 | 0.031848 | 0.39043 | 0.059429 | 0.00037 | -0.00017 | 2020-11-21 23:05 | 1.0001 | 1.1969 | 1.1292 | 1.1904 | 1.0281 | 1.1549 | 1.136 | 1.14 | 1.128 | 1.1591 | 0.9958 | 1.029 | 1.0186 | 1.0518 | 1.5055 | 1.2706 | 1.0265 | 1.0077 | 1.8645 | 1.0139 | 1.0075 | 0.9979 | 1.0169 | 1.0012 | 2.0482 | 1.0665 | 2.9523 | 1.1028 | 0.9994 | 0.9998 | 0.9671 | 1 | 0.985 | 0.9484 | 0.9165 | 0.9999 | 0.9999 | 1 | 0.9936 | 0.9873 | 0.9934 | 0.9895 | 1.5049 | 1.5204 | 1.1211 | 1.1995 | 1.8882 | 1.1105 | 1.0489 | 1.1375 | 1.147 | 1.1605 | 2.0265 | 1.0836 | 2.9872 | 1.1477 | 1340.071 | 1468.614 | 176.4509 | 70.8724 | 2023.042 | 134.7238 | 104.5415 | 65.224 | 104.2486 | 79.7882 | 2405.56 | 295.3483 | 3866.885 | 397.9345 | 0.16405 | 1e-10 | 5.65e-05 | 0.00022555 | 8.1421e-05 | 1e-10 | 0.00096868 | 0.16502 | 1.5937e-06 | 0.008838 | 0.05919 | 0.0099102 | 1.4448e-05 | 1e-10 | 86 | 117 | 5 | 26 | 4 | 14 | 2 | 3 | 1 | 92 | 86 | 6 | 114 | 10 | Enstatite Mg2Si2O6 | Zircon ZrSiO4 639A | TiO2 Rutile MTI | Willemite Zn2SiO4 | Plagioclase (labradorite) 115900 | V vanadium Alfa | Cr2O3 chromium oxide Alfa | Fe2SiO4 fayalite Rockport | Ni nickel Alfa | Spessartine Little 3 | Enstatite Mg2Si2O6 | CaMgSi2O6 diopside Wakefield | Albite 639 block | KAlSi3O8 sanidine Itrongay | 0 | 0 | 0 | 0 | 0 | -109.97 | 0 | 0 | 0 | -0.01188 | 0 | 0 | 0 | 0 | 52.82 | 0 | 0 | 0.03 | 0.03 | 0 | 0.15 | 24.15 | 0 | 1.32 | 19.89 | 1.5 | 0 | 0 | 0 | 99.89 | opx |  | 2.001 | 0 | 0 | 0.001 | 0.001 | 0 | 0.004 | 0.765 | 0 | 0.042 | 1.123 | 0.061 | 0 | 0 | 6.004 | 3.998 | 58.19%
NWA7635 areaD_065 | 66 | 40 | 20 | 30 | 0 | 155 | 1 | 55.5483 | 0.036321 | 0.017596 | 0.040824 | 0.036014 | 0.015231 | 0.089466 | 22.381 | 0.002678 | 1.1118 | 20.6619 | 1.2079 | 0.010915 | 0.008986 | 0 | 101.169 | 4 |  | 2.0664 | 0.000659 | 0.000492 | 0.001121 | 0.001579 | 0.000454 | 0.002631 | 0.6963 | 8e-05 | 0.035032 | 1.1459 | 0.048145 | 0.000787 | 0.000426 | 6.0693 | 0.014918 | 0.044435 | 0.017793 | 0.021465 | 0.010865 | 0.018992 | 0.024857 | 0.014758 | 0.015909 | 0.022472 | 0.013282 | 0.006653 | 0.01658 | 0.006558 | 74.684 | 50.4473 | 10.7215 | 0 | 30.2 | 30.24 | 40 | 30 | 30 | 20 | 40 | 30 | 30 | 20 | 20 | 20 | 40 | 30 | 40 | 30 | 20 | 15 | 15 | 10 | 20 | 15 | 15 | 10 | 10 | 10 | 20 | 15 | 20 | 15 | 20 | 15 | 15 | 10 | 20 | 15 | 15 | 10 | 10 | 10 | 20 | 15 | 20 | 15 | 574.402 | 0.87141 | 1.8135 | 5.5983 | 1.4643 | 2.4224 | 4.0884 | 282.642 | 3.47 | 16.2646 | 117.452 | 38.2894 | 0.26307 | 3.7055 | 3.1589 | 0.79861 | 1.6855 | 5.0753 | 1.1566 | 2.2934 | 3.4187 | 2.2934 | 3.4319 | 4.074 | 0.75531 | 3.6614 | 0.2355 | 3.4518 | 571.243 | 0.072803 | 0.12796 | 0.52301 | 0.3077 | 0.12104 | 0.66328 | 280.349 | 0.038062 | 12.1895 | 116.697 | 34.628 | 0.027576 | 0.25375 | 0.96257 | 0.000442 | 0.000167 | 0.000559 | 0.000896 | 9.3e-05 | 0.000893 | 0.31553 | 1.8e-05 | 0.026668 | 0.41364 | 0.047569 | 0.000711 | 0.000561 | 2020-11-21 23:10 | 1.0025 | 1.1997 | 1.1321 | 1.1939 | 1.0306 | 1.1579 | 1.139 | 1.1432 | 1.1313 | 1.1622 | 0.9983 | 1.0316 | 1.0212 | 1.0543 | 1.4925 | 1.2739 | 1.0263 | 1.0063 | 1.8433 | 1.0137 | 1.0073 | 0.9977 | 1.0147 | 1.0011 | 2.0039 | 1.0673 | 2.8748 | 1.1039 | 0.9995 | 0.9998 | 0.97 | 1 | 0.9843 | 0.9527 | 0.9227 | 0.9999 | 0.9999 | 0.9999 | 0.9932 | 0.9884 | 0.993 | 0.9908 | 1.4954 | 1.528 | 1.127 | 1.2014 | 1.8698 | 1.1182 | 1.0586 | 1.1405 | 1.1478 | 1.1634 | 1.9869 | 1.0883 | 2.9152 | 1.1531 | 1333.761 | 1494.995 | 178.1427 | 67.6349 | 2014.115 | 135.9583 | 105.4775 | 65.6323 | 99.633 | 80.5108 | 2365.352 | 301.0746 | 3806.686 | 405.576 | 0.17363 | 0.00017597 | 9.3599e-05 | 0.00027299 | 0.00010194 | 9.2589e-05 | 0.00057824 | 0.15254 | 1.8333e-05 | 0.0074007 | 0.06271 | 0.0079323 | 2.7777e-05 | 6.4693e-05 | 86 | 117 | 5 | 26 | 4 | 14 | 2 | 3 | 1 | 92 | 86 | 6 | 114 | 10 | Enstatite Mg2Si2O6 | Zircon ZrSiO4 639A | TiO2 Rutile MTI | Willemite Zn2SiO4 | Plagioclase (labradorite) 115900 | V vanadium Alfa | Cr2O3 chromium oxide Alfa | Fe2SiO4 fayalite Rockport | Ni nickel Alfa | Spessartine Little 3 | Enstatite Mg2Si2O6 | CaMgSi2O6 diopside Wakefield | Albite 639 block | KAlSi3O8 sanidine Itrongay | 0 | 0 | 0 | 0 | 0 | -6.218 | -0.94546 | 0 | 0 | -0.00853 | 0 | 0 | 0 | 0 | 55.55 | 0 | 0 | 0.04 | 0.04 | 0 | 0.09 | 22.38 | 0 | 1.11 | 20.66 | 1.21 | 0 | 0.01 | 0 | 101.09 | opx |  | 2.066 | 0 | 0 | 0.001 | 0.002 | 0 | 0.003 | 0.696 | 0 | 0.035 | 1.146 | 0.048 | 0 | 0 | 6.069 | 3.997 | 61.05%
NWA7635 areaD_066 | 67 | 40 | 20 | 30 | 0 | 156 | 1 | 51.8156 | 0 | 0.016923 | 0.024593 | 0.051628 | 0 | 0.1446 | 25.2235 | 0 | 1.3275 | 19.1166 | 0.2546 | 0.015277 | 0 | -1e-05 | 97.9908 | 4 |  | 2.0114 | 0 | 0.000494 | 0.000705 | 0.002362 | 0 | 0.004438 | 0.81887 | 0 | 0.043648 | 1.1063 | 0.010589 | 0.00115 | 0 | 6.0148 | 0.014571 | 0.046787 | 0.017535 | 0.021754 | 0.010966 | 0.019249 | 0.024454 | 0.014943 | 0.015928 | 0.02182 | 0.013398 | 0.006728 | 0.017412 | 0.006622 | 74.7014 | 50.4444 | 10.7215 | 0 | 30.22 | 30.28 | 40 | 30 | 30 | 20 | 40 | 30 | 30 | 20 | 20 | 20 | 40 | 30 | 40 | 30 | 20 | 15 | 15 | 10 | 20 | 15 | 15 | 10 | 10 | 10 | 20 | 15 | 20 | 15 | 20 | 15 | 15 | 10 | 20 | 15 | 15 | 10 | 10 | 10 | 20 | 15 | 20 | 15 | 530.871 | 0.83859 | 1.8018 | 5.5564 | 1.5819 | 2.3605 | 4.5395 | 319.829 | 3.3838 | 18.5089 | 105.482 | 11.1325 | 0.27852 | 3.4737 | 2.9598 | 0.89149 | 1.6772 | 5.2406 | 1.1469 | 2.4278 | 3.4459 | 2.3754 | 3.45 | 3.8815 | 0.72398 | 3.7911 | 0.24132 | 3.5442 | 527.911 | -0.0529 | 0.12453 | 0.31581 | 0.43504 | -0.07507 | 1.0937 | 317.454 | -0.06613 | 14.6257 | 104.758 | 7.3414 | 0.037191 | -0.07054 | 0.88957 | -0.00032 | 0.000162 | 0.000337 | 0.001267 | -6e-05 | 0.001472 | 0.35729 | -3e-05 | 0.031999 | 0.37133 | 0.010085 | 0.000959 | -0.00016 | 2020-11-21 23:15 | 0.9989 | 1.1955 | 1.1278 | 1.1887 | 1.0269 | 1.1534 | 1.1345 | 1.1385 | 1.1265 | 1.1576 | 0.9946 | 1.0278 | 1.0173 | 1.0505 | 1.5117 | 1.2742 | 1.0242 | 1.0083 | 1.8741 | 1.0121 | 1.0061 | 0.997 | 1.0179 | 1.0002 | 2.072 | 1.0673 | 2.9931 | 1.1038 | 0.9995 | 1 | 0.9642 | 1 | 0.9851 | 0.9438 | 0.9091 | 1 | 0.9999 | 1 | 0.9937 | 0.9864 | 0.9935 | 0.9914 | 1.5094 | 1.5232 | 1.1138 | 1.1986 | 1.8959 | 1.1018 | 1.0376 | 1.1351 | 1.1465 | 1.1577 | 2.0478 | 1.082 | 3.0252 | 1.1496 | 1324.493 | 1447.408 | 167.588 | 71.2593 | 1998.449 | 127.848 | 99.1626 | 61.8143 | 104.7 | 75.6396 | 2394.96 | 291.1392 | 3846.537 | 392.2506 | 0.16046 | 1e-10 | 9.1089e-05 | 0.00016484 | 0.00014412 | 1e-10 | 0.00095344 | 0.17273 | 1e-10 | 0.0088799 | 0.056295 | 0.0016817 | 3.7462e-05 | 1e-10 | 86 | 117 | 5 | 26 | 4 | 14 | 2 | 3 | 1 | 92 | 86 | 6 | 114 | 10 | Enstatite Mg2Si2O6 | Zircon ZrSiO4 639A | TiO2 Rutile MTI | Willemite Zn2SiO4 | Plagioclase (labradorite) 115900 | V vanadium Alfa | Cr2O3 chromium oxide Alfa | Fe2SiO4 fayalite Rockport | Ni nickel Alfa | Spessartine Little 3 | Enstatite Mg2Si2O6 | CaMgSi2O6 diopside Wakefield | Albite 639 block | KAlSi3O8 sanidine Itrongay | 0 | 0 | 0 | 0 | 0 | 11.6511 | 0 | 0 | 0 | -0.01154 | 0 | 0 | 0 | 0 | 51.82 | 0 | 0 | 0.02 | 0.05 | 0 | 0.14 | 25.22 | 0 | 1.33 | 19.12 | 0.25 | 0 | 0 | 0 | 97.95 | opx |  | 2.011 | 0 | 0 | 0.001 | 0.002 | 0 | 0.004 | 0.819 | 0 | 0.044 | 1.106 | 0.011 | 0 | 0 | 6.015 | 3.998 | 56.17%
NWA7635 areaD_067 | 68 | 40 | 20 | 30 | 0 | 157 | 1 | 51.9896 | 0.009818 | 0.038858 | 0.035411 | 0.04435 | 0.002331 | 0.097209 | 23.1446 | 0 | 1.2153 | 20.5346 | 2.351 | 0.02146 | 0.000775 | 0 | 99.4853 | 4 |  | 1.9667 | 0.000181 | 0.001105 | 0.000989 | 0.001977 | 7.1e-05 | 0.002907 | 0.73221 | 0 | 0.03894 | 1.158 | 0.095287 | 0.001574 | 3.7e-05 | 5.9696 | 0.014379 | 0.045914 | 0.017424 | 0.021422 | 0.010773 | 0.01913 | 0.024825 | 0.014738 | 0.016203 | 0.021782 | 0.013482 | 0.006708 | 0.017287 | 0.006548 | 74.6972 | 50.497 | 10.7215 | 0 | 30.27 | 30.305 | 40 | 30 | 30 | 20 | 40 | 30 | 30 | 20 | 20 | 20 | 40 | 30 | 40 | 30 | 20 | 15 | 15 | 10 | 20 | 15 | 15 | 10 | 10 | 10 | 20 | 15 | 20 | 15 | 20 | 15 | 15 | 10 | 20 | 15 | 15 | 10 | 10 | 10 | 20 | 15 | 20 | 15 | 533.686 | 0.88598 | 1.9063 | 5.5313 | 1.49 | 2.3774 | 4.1607 | 292.573 | 3.558 | 17.1836 | 115.256 | 71.4024 | 0.30211 | 3.5145 | 2.8992 | 0.86617 | 1.6234 | 5.0772 | 1.1152 | 2.3411 | 3.437 | 2.2982 | 3.5712 | 3.8443 | 0.76023 | 3.7589 | 0.24873 | 3.4925 | 530.787 | 0.019811 | 0.28288 | 0.45414 | 0.37481 | 0.018563 | 0.7227 | 290.274 | -0.01321 | 13.3381 | 114.496 | 67.6435 | 0.053378 | 0.022015 | 0.89443 | 0.00012 | 0.000368 | 0.000485 | 0.001091 | 1.4e-05 | 0.000973 | 0.3267 | -1e-05 | 0.029182 | 0.40585 | 0.092922 | 0.001376 | 4.9e-05 | 2020-11-21 23:20 | 1.0008 | 1.1977 | 1.1301 | 1.1914 | 1.0288 | 1.1558 | 1.1369 | 1.1409 | 1.1289 | 1.16 | 0.9965 | 1.0298 | 1.0193 | 1.0525 | 1.506 | 1.2677 | 1.0281 | 1.0073 | 1.865 | 1.0151 | 1.0084 | 0.9984 | 1.0163 | 1.0019 | 2.0325 | 1.0659 | 2.9244 | 1.1019 | 0.9994 | 0.9996 | 0.9691 | 1 | 0.9851 | 0.9512 | 0.9208 | 0.9999 | 0.9999 | 1 | 0.9936 | 0.9879 | 0.9932 | 0.9881 | 1.5063 | 1.5178 | 1.1259 | 1.2001 | 1.8903 | 1.116 | 1.0556 | 1.139 | 1.1473 | 1.1622 | 2.0125 | 1.0844 | 2.9608 | 1.146 | 1335.624 | 1456.395 | 179.406 | 69.4682 | 2015.968 | 137.0552 | 106.4812 | 66.3436 | 102.2589 | 81.3069 | 2371.285 | 292.8413 | 3812.623 | 394.5658 | 0.16134 | 4.7886e-05 | 0.00020691 | 0.00023705 | 0.00012417 | 1.4199e-05 | 0.00063005 | 0.15794 | 1e-10 | 0.0080982 | 0.061529 | 0.015495 | 5.377e-05 | 5.6125e-06 | 86 | 117 | 5 | 26 | 4 | 14 | 2 | 3 | 1 | 92 | 86 | 6 | 114 | 10 | Enstatite Mg2Si2O6 | Zircon ZrSiO4 639A | TiO2 Rutile MTI | Willemite Zn2SiO4 | Plagioclase (labradorite) 115900 | V vanadium Alfa | Cr2O3 chromium oxide Alfa | Fe2SiO4 fayalite Rockport | Ni nickel Alfa | Spessartine Little 3 | Enstatite Mg2Si2O6 | CaMgSi2O6 diopside Wakefield | Albite 639 block | KAlSi3O8 sanidine Itrongay | 0 | 0 | 0 | 0 | 0 | -48.893 | -0.13424 | 0 | 0 | -0.00846 | 0 | 0 | 0 | 0 | 51.99 | 0 | 0.04 | 0.04 | 0.04 | 0 | 0.1 | 23.14 | 0 | 1.22 | 20.53 | 2.35 | 0.02 | 0 | 0 | 99.47 | opx |  | 1.967 | 0 | 0.001 | 0.001 | 0.002 | 0 | 0.003 | 0.732 | 0 | 0.039 | 1.158 | 0.095 | 0.002 | 0 | 5.97 | 4 | 60.03%
NWA7635 areaD_068 | 69 | 40 | 20 | 30 | 0 | 158 | 1 | 52.1911 | 0 | 0.17562 | 0 | 1.1874 | 0.026659 | 0.62374 | 17.3847 | 0 | 0.52443 | 12.7245 | 15.0986 | 0.17263 | 0.023616 | 8e-06 | 100.133 | 4 |  | 1.9933 | 0 | 0.005044 | 0 | 0.053448 | 0.000816 | 0.018835 | 0.55528 | 0 | 0.016966 | 0.7245 | 0.61785 | 0.012783 | 0.001151 | 6.028 | 0.014155 | 0.045697 | 0.01857 | 0.021898 | 0.010266 | 0.020249 | 0.026995 | 0.014928 | 0.016122 | 0.02225 | 0.012377 | 0.007272 | 0.017931 | 0.006344 | 74.6675 | 50.5113 | 10.7215 | 0 | 30.28 | 30.315 | 40 | 30 | 30 | 20 | 40 | 30 | 30 | 20 | 20 | 20 | 40 | 30 | 40 | 30 | 20 | 15 | 15 | 10 | 20 | 15 | 15 | 10 | 10 | 10 | 20 | 15 | 20 | 15 | 20 | 15 | 15 | 10 | 20 | 15 | 15 | 10 | 10 | 10 | 20 | 15 | 20 | 15 | 565.742 | 0.78116 | 2.9422 | 5.2291 | 11.9488 | 2.6946 | 8.092 | 217.884 | 3.4776 | 9.5996 | 73.209 | 439.632 | 0.70635 | 4.1945 | 3.1335 | 0.91649 | 1.7109 | 5.2901 | 1.169 | 2.414 | 3.6734 | 2.3056 | 3.5238 | 3.9104 | 0.67004 | 4.4345 | 0.27285 | 3.5013 | 562.609 | -0.13533 | 1.2313 | -0.06108 | 10.7798 | 0.20361 | 4.408 | 215.578 | -0.04622 | 5.682 | 72.5389 | 435.197 | 0.43349 | 0.6933 | 0.9082 | -0.00082 | 0.001604 | -7e-05 | 0.031384 | 0.000156 | 0.005934 | 0.24263 | -2e-05 | 0.012431 | 0.59545 | 0.59783 | 0.011173 | 0.001534 | 2020-11-21 23:26 | 1.0029 | 1.2002 | 1.1323 | 1.1935 | 1.0309 | 1.158 | 1.1391 | 1.1431 | 1.1311 | 1.1622 | 0.9985 | 1.0319 | 1.0213 | 1.0547 | 1.4342 | 1.2269 | 1.052 | 1.0071 | 1.7358 | 1.0335 | 1.0229 | 1.0078 | 1.0162 | 1.013 | 2.012 | 1.058 | 2.888 | 1.0907 | 0.9982 | 0.9974 | 0.9813 | 1 | 0.9834 | 0.9722 | 0.9531 | 1 | 1 | 1 | 0.9926 | 0.9915 | 0.9943 | 0.9642 | 1.4357 | 1.4688 | 1.169 | 1.202 | 1.7597 | 1.1635 | 1.1105 | 1.152 | 1.1494 | 1.1773 | 1.9942 | 1.0824 | 2.9327 | 1.1092 | 1218.853 | 1380.234 | 237.3769 | 69.5834 | 1821.331 | 182.6169 | 143.057 | 91.3504 | 102.9727 | 109.907 | 2363.535 | 278.134 | 3800.971 | 374.2304 | 0.16992 | 1e-10 | 0.00090065 | 1e-10 | 0.0035711 | 0.00015574 | 0.0038429 | 0.1173 | 1e-10 | 0.0034498 | 0.038478 | 0.099691 | 0.00043669 | 0.00017675 | 6 | 117 | 5 | 26 | 4 | 14 | 2 | 3 | 1 | 92 | 6 | 6 | 114 | 10 | CaMgSi2O6 diopside Wakefield | Zircon ZrSiO4 639A | TiO2 Rutile MTI | Willemite Zn2SiO4 | Plagioclase (labradorite) 115900 | V vanadium Alfa | Cr2O3 chromium oxide Alfa | Fe2SiO4 fayalite Rockport | Ni nickel Alfa | Spessartine Little 3 | CaMgSi2O6 diopside Wakefield | CaMgSi2O6 diopside Wakefield | Albite 639 block | KAlSi3O8 sanidine Itrongay | 0 | 0 | 0 | 0 | 0 | -27.437 | -0.23898 | 0 | 0 | -0.12573 | 0 | 0 | 0 | 0 | 52.19 | 0 | 0.18 | 0 | 1.19 | 0.03 | 0.62 | 17.38 | 0 | 0.52 | 12.72 | 15.1 | 0.17 | 0.02 | 0 | 100.12 | Cpx |  | 1.993 | 0 | 0.005 | 0 | 0.053 | 0.001 | 0.019 | 0.555 | 0 | 0.017 | 0.724 | 0.618 | 0.013 | 0.001 | 6.028 | 3.999 | 55.86%
NWA7635 areaD_069 | 70 | 40 | 20 | 30 | 0 | 159 | 1 | 54.2992 | 0 | 0.012991 | 0.030453 | 0.011466 | 0.007836 | 0.15379 | 26.6591 | 0 | 1.3554 | 19.6585 | 0.10478 | 0.022659 | 0.008661 | -1e-05 | 102.325 | 4 |  | 2.0225 | 0 | 0.000364 | 0.000838 | 0.000503 | 0.000234 | 0.004529 | 0.83044 | 0 | 0.042761 | 1.0916 | 0.004182 | 0.001636 | 0.000412 | 6.0245 | 0.014496 | 0.047235 | 0.017953 | 0.02178 | 0.010691 | 0.019003 | 0.024589 | 0.014789 | 0.016352 | 0.021897 | 0.013138 | 0.006766 | 0.017166 | 0.006615 | 74.7307 | 50.5257 | 10.7215 | 0 | 30.3 | 30.32 | 40 | 30 | 30 | 20 | 40 | 30 | 30 | 20 | 20 | 20 | 40 | 30 | 40 | 30 | 20 | 15 | 15 | 10 | 20 | 15 | 15 | 10 | 10 | 10 | 20 | 15 | 20 | 15 | 20 | 15 | 15 | 10 | 20 | 15 | 15 | 10 | 10 | 10 | 20 | 15 | 20 | 15 | 556.545 | 0.81054 | 1.862 | 5.6593 | 1.1911 | 2.4471 | 4.6746 | 337.981 | 3.5306 | 18.8621 | 108.149 | 6.8684 | 0.28869 | 3.7902 | 2.9416 | 0.91062 | 1.7663 | 5.2682 | 1.0944 | 2.3778 | 3.5061 | 2.3344 | 3.6461 | 3.922 | 0.69451 | 3.8463 | 0.2337 | 3.5449 | 553.603 | -0.10008 | 0.095689 | 0.3911 | 0.096688 | 0.063272 | 1.1653 | 335.647 | -0.1155 | 14.9383 | 107.455 | 3.0221 | 0.054988 | 0.2453 | 0.9329 | -0.00061 | 0.000125 | 0.000418 | 0.000281 | 4.8e-05 | 0.001569 | 0.37776 | -6e-05 | 0.032683 | 0.3809 | 0.004151 | 0.001417 | 0.000543 | 2020-11-21 23:31 | 0.9987 | 1.1952 | 1.1276 | 1.1883 | 1.0266 | 1.1531 | 1.1343 | 1.1382 | 1.1262 | 1.1573 | 0.9944 | 1.0276 | 1.0171 | 1.0503 | 1.5109 | 1.2748 | 1.0239 | 1.0085 | 1.8734 | 1.0119 | 1.0059 | 0.997 | 1.0181 | 1.0001 | 2.0777 | 1.0674 | 3.0028 | 1.104 | 0.9995 | 1 | 0.9637 | 1 | 0.9851 | 0.9431 | 0.9078 | 1 | 0.9999 | 1 | 0.9937 | 0.9862 | 0.9936 | 0.9916 | 1.5083 | 1.5236 | 1.1127 | 1.1984 | 1.8946 | 1.1006 | 1.0358 | 1.1347 | 1.1464 | 1.1573 | 2.0529 | 1.0817 | 3.0344 | 1.1498 | 1381.529 | 1512.561 | 174.3757 | 74.8169 | 2085.552 | 133.0145 | 103.1493 | 64.3211 | 109.9057 | 78.6998 | 2509.966 | 304.3658 | 4030.242 | 409.9592 | 0.16828 | 1e-10 | 6.9992e-05 | 0.00020415 | 3.203e-05 | 4.8398e-05 | 0.0010159 | 0.18263 | 1e-10 | 0.0090699 | 0.057746 | 0.00069227 | 5.5395e-05 | 6.2536e-05 | 86 | 117 | 5 | 26 | 4 | 14 | 2 | 3 | 1 | 92 | 86 | 6 | 114 | 10 | Enstatite Mg2Si2O6 | Zircon ZrSiO4 639A | TiO2 Rutile MTI | Willemite Zn2SiO4 | Plagioclase (labradorite) 115900 | V vanadium Alfa | Cr2O3 chromium oxide Alfa | Fe2SiO4 fayalite Rockport | Ni nickel Alfa | Spessartine Little 3 | Enstatite Mg2Si2O6 | CaMgSi2O6 diopside Wakefield | Albite 639 block | KAlSi3O8 sanidine Itrongay | 0 | 0 | 0 | 0 | 0 | -8.6889 | -0.28475 | 0 | 0 | -0.01201 | 0 | 0 | 0 | 0 | 54.3 | 0 | 0 | 0.03 | 0.01 | 0 | 0.15 | 26.66 | 0 | 1.36 | 19.66 | 0.1 | 0.02 | 0.01 | 0 | 102.3 | opx | boundary | 2.023 | 0 | 0 | 0.001 | 0.001 | 0 | 0.005 | 0.83 | 0 | 0.043 | 1.092 | 0.004 | 0.002 | 0 | 6.024 | 4.001 | 55.57%
NWA7635 areaD_070 | 71 | 40 | 20 | 30 | 0 | 160 | 1 | 53.0089 | 0 | 0.031515 | 0.035023 | 0.14872 | 0 | 0.12525 | 21.7689 | 0 | 1.1184 | 20.7882 | 2.1848 | 0.03842 | 0.026232 | 0 | 99.2743 | 4 |  | 2.0017 | 0 | 0.000895 | 0.000977 | 0.006619 | 0 | 0.00374 | 0.68748 | 0 | 0.035772 | 1.1703 | 0.088397 | 0.002813 | 0.001264 | 6.0058 | 0.0143 | 0.048912 | 0.018076 | 0.021434 | 0.010705 | 0.021453 | 0.02654 | 0.014777 | 0.016056 | 0.021981 | 0.014185 | 0.006769 | 0.016666 | 0.006407 | 74.7268 | 50.5019 | 10.7215 | 0 | 30.305 | 30.335 | 40 | 30 | 30 | 20 | 40 | 30 | 30 | 20 | 20 | 20 | 40 | 30 | 40 | 30 | 20 | 15 | 15 | 10 | 20 | 15 | 15 | 10 | 10 | 10 | 20 | 15 | 20 | 15 | 20 | 15 | 15 | 10 | 20 | 15 | 15 | 10 | 10 | 10 | 20 | 15 | 20 | 15 | 545.896 | 0.80147 | 1.9669 | 5.5271 | 2.3806 | 2.7377 | 4.8117 | 274.878 | 3.4635 | 16.1631 | 118.193 | 66.5093 | 0.33559 | 4.0738 | 2.8903 | 0.97848 | 1.7382 | 5.0784 | 1.116 | 2.9224 | 3.8861 | 2.3056 | 3.508 | 3.9068 | 0.86332 | 3.8121 | 0.23857 | 3.3304 | 543.006 | -0.17701 | 0.2287 | 0.4487 | 1.2646 | -0.19908 | 0.92561 | 272.573 | -0.04454 | 12.2548 | 117.33 | 62.6973 | 0.097022 | 0.74336 | 0.91506 | -0.00107 | 0.000298 | 0.000479 | 0.003682 | -0.00015 | 0.001246 | 0.30677 | -2e-05 | 0.026812 | 0.41591 | 0.086127 | 0.002501 | 0.001644 | 2020-11-21 23:36 | 1.0023 | 1.1995 | 1.1319 | 1.1936 | 1.0304 | 1.1576 | 1.1388 | 1.1429 | 1.131 | 1.1619 | 0.998 | 1.0314 | 1.0209 | 1.0541 | 1.4986 | 1.2695 | 1.028 | 1.0064 | 1.8517 | 1.015 | 1.0083 | 0.9984 | 1.015 | 1.0019 | 2.0053 | 1.0663 | 2.8763 | 1.1024 | 0.9994 | 0.9996 | 0.9707 | 1 | 0.9847 | 0.9539 | 0.9249 | 0.9999 | 0.9999 | 1 | 0.9934 | 0.9886 | 0.993 | 0.9888 | 1.5012 | 1.5221 | 1.1294 | 1.2012 | 1.8788 | 1.1208 | 1.0619 | 1.1409 | 1.1478 | 1.164 | 1.9881 | 1.0872 | 2.916 | 1.1491 | 1320.024 | 1457.547 | 178.7601 | 66.8297 | 1990.448 | 136.5299 | 106.0267 | 66.0993 | 98.473 | 80.9314 | 2323.619 | 293.2735 | 3738.017 | 394.8788 | 0.16506 | 1e-10 | 0.00016728 | 0.00023422 | 0.00041892 | 1e-10 | 0.00080695 | 0.14831 | 1e-10 | 0.0074406 | 0.063053 | 0.014362 | 9.7744e-05 | 0.00018951 | 86 | 117 | 5 | 26 | 4 | 14 | 2 | 3 | 1 | 92 | 86 | 6 | 114 | 10 | Enstatite Mg2Si2O6 | Zircon ZrSiO4 639A | TiO2 Rutile MTI | Willemite Zn2SiO4 | Plagioclase (labradorite) 115900 | V vanadium Alfa | Cr2O3 chromium oxide Alfa | Fe2SiO4 fayalite Rockport | Ni nickel Alfa | Spessartine Little 3 | Enstatite Mg2Si2O6 | CaMgSi2O6 diopside Wakefield | Albite 639 block | KAlSi3O8 sanidine Itrongay | 0 | 0 | 0 | 0 | 0 | 7.7636 | 0 | 0 | 0 | -0.01186 | 0 | 0 | 0 | 0 | 53.01 | 0 | 0.03 | 0.04 | 0.15 | 0 | 0.13 | 21.77 | 0 | 1.12 | 20.79 | 2.18 | 0.04 | 0.03 | 0 | 99.29 | opx |  | 2.002 | 0 | 0.001 | 0.001 | 0.007 | 0 | 0.004 | 0.687 | 0 | 0.036 | 1.17 | 0.088 | 0.003 | 0.001 | 6.006 | 4 | 61.81%
NWA7635 areaD_071 | 72 | 40 | 20 | 30 | 0 | 161 | 1 | 51.5578 | 0 | 0.049757 | 0.040048 | 0.25702 | 0 | 0.11367 | 24.8194 | 0 | 1.0703 | 13.9563 | 0.87053 | 0 | 0 | 4e-06 | 92.7348 | 4 |  | 2.1613 | 0 | 0.001569 | 0.00124 | 0.012699 | 0 | 0.003767 | 0.87012 | 0 | 0.038003 | 0.87218 | 0.0391 | 0 | 0 | 6.1711 | 0.014486 | 0.047042 | 0.018298 | 0.021532 | 0.00924 | 0.019117 | 0.024355 | 0.015239 | 0.016113 | 0.021825 | 0.011871 | 0.006639 | 0.018765 | 0.006752 | 74.7522 | 50.5033 | 10.7215 | 0 | 30.32 | 30.345 | 40 | 30 | 30 | 20 | 40 | 30 | 30 | 20 | 20 | 20 | 40 | 30 | 40 | 30 | 20 | 15 | 15 | 10 | 20 | 15 | 15 | 10 | 10 | 10 | 20 | 15 | 20 | 15 | 20 | 15 | 15 | 10 | 20 | 15 | 15 | 10 | 10 | 10 | 20 | 15 | 20 | 15 | 538.139 | 0.88137 | 2.1969 | 5.6699 | 3.0861 | 2.2167 | 4.3007 | 315.018 | 3.4423 | 15.6944 | 75.9821 | 28.8395 | 0.25303 | 3.6786 | 3.0457 | 0.90665 | 1.8309 | 5.1554 | 0.86171 | 2.4025 | 3.4397 | 2.4811 | 3.5428 | 3.898 | 0.5547 | 3.7115 | 0.27089 | 3.7138 | 535.093 | -0.02528 | 0.36599 | 0.51448 | 2.2244 | -0.20878 | 0.86102 | 312.537 | -0.10058 | 11.7951 | 75.4274 | 25.128 | -0.01786 | -0.03518 | 0.90174 | -0.00015 | 0.000477 | 0.000549 | 0.006476 | -0.00016 | 0.001159 | 0.35175 | -5e-05 | 0.025807 | 0.26737 | 0.034518 | -0.00046 | -8e-05 | 2020-11-21 23:41 | 0.9981 | 1.1944 | 1.1267 | 1.1872 | 1.0259 | 1.1522 | 1.1334 | 1.1372 | 1.1251 | 1.1563 | 0.9937 | 1.0268 | 1.0163 | 1.0496 | 1.4854 | 1.2738 | 1.0258 | 1.0091 | 1.8288 | 1.0134 | 1.0071 | 0.9977 | 1.0191 | 1.001 | 2.1039 | 1.0675 | 3.0502 | 1.104 | 0.9994 | 0.9998 | 0.964 | 1 | 0.9839 | 0.9436 | 0.9077 | 0.9999 | 0.9999 | 1 | 0.9932 | 0.9861 | 0.9942 | 0.9899 | 1.4817 | 1.5212 | 1.1143 | 1.198 | 1.8461 | 1.1018 | 1.0361 | 1.1345 | 1.1464 | 1.1574 | 2.0762 | 1.0809 | 3.0818 | 1.147 | 1209.824 | 1369.137 | 162.2106 | 69.4526 | 1822.854 | 123.8423 | 96.2234 | 59.9853 | 102.001 | 73.4554 | 2313.722 | 275.9566 | 3715.02 | 371.6716 | 0.16265 | 1e-10 | 0.00026771 | 0.00026857 | 0.00073686 | 1e-10 | 0.00075065 | 0.17005 | 1e-10 | 0.0071616 | 0.040535 | 0.0057561 | 1e-10 | 1e-10 | 86 | 117 | 5 | 26 | 4 | 14 | 2 | 3 | 1 | 92 | 86 | 6 | 114 | 10 | Enstatite Mg2Si2O6 | Zircon ZrSiO4 639A | TiO2 Rutile MTI | Willemite Zn2SiO4 | Plagioclase (labradorite) 115900 | V vanadium Alfa | Cr2O3 chromium oxide Alfa | Fe2SiO4 fayalite Rockport | Ni nickel Alfa | Spessartine Little 3 | Enstatite Mg2Si2O6 | CaMgSi2O6 diopside Wakefield | Albite 639 block | KAlSi3O8 sanidine Itrongay | 0 | 0 | 0 | 0 | 0 | 12.4011 | 0 | 0 | 0 | -0.01125 | 0 | 0 | 0 | 0 | 51.56 | 0 | 0.05 | 0.04 | 0.26 | 0 | 0.11 | 24.82 | 0 | 1.07 | 13.96 | 0.87 | 0 | 0 | 0 | 92.74 | opx | fracture | 2.161 | 0 | 0.002 | 0.001 | 0.013 | 0 | 0.004 | 0.87 | 0 | 0.038 | 0.872 | 0.039 | 0 | 0 | 6.171 | 4 | 48.99%
NWA7635 areaD_072 | 73 | 40 | 20 | 30 | 0 | 162 | 1 | 52.2837 | 0 | 0.056777 | 0.045605 | 0.088361 | 0.065754 | 0.024551 | 25.3918 | 0.008231 | 1.2842 | 17.3696 | 1.2705 | 0.026864 | 0.002593 | 0 | 97.9184 | 4 |  | 2.0468 | 0 | 0.001672 | 0.001318 | 0.004077 | 0.002064 | 0.00076 | 0.83131 | 0.000259 | 0.042582 | 1.0137 | 0.053288 | 0.002039 | 0.000129 | 6.0508 | 0.014453 | 0.10495 | 0.017578 | 0.021414 | 0.010463 | 0.018914 | 0.025839 | 0.015106 | 0.016089 | 0.021718 | 0.013964 | 0.006808 | 0.017061 | 0.00658 | 74.7676 | 50.4802 | 10.7215 | 0 | 30.315 | 30.315 | 40 | 30 | 30 | 20 | 40 | 30 | 30 | 20 | 20 | 20 | 40 | 30 | 40 | 30 | 20 | 15 | 15 | 10 | 20 | 15 | 15 | 10 | 10 | 10 | 20 | 15 | 20 | 15 | 20 | 15 | 15 | 10 | 20 | 15 | 15 | 10 | 10 | 10 | 20 | 15 | 20 | 15 | 539.619 | 0.77521 | 2.0992 | 5.6814 | 1.821 | 2.8965 | 4.0536 | 321.986 | 3.6488 | 17.9953 | 95.3816 | 40.5694 | 0.29359 | 3.607 | 2.965 | 4.527 | 1.6824 | 5.0957 | 1.0688 | 2.3412 | 3.8405 | 2.4346 | 3.5317 | 3.8534 | 0.77934 | 3.9018 | 0.22871 | 3.5333 | 536.654 | -3.7518 | 0.41679 | 0.58573 | 0.75218 | 0.52915 | 0.18523 | 319.551 | 0.11713 | 14.1416 | 94.6022 | 36.6676 | 0.064875 | 0.073687 | 0.90438 | -0.02278 | 0.000543 | 0.000626 | 0.00219 | 0.000406 | 0.000249 | 0.35964 | 5.6e-05 | 0.030941 | 0.33535 | 0.05037 | 0.001672 | 0.000163 | 2020-11-21 23:46 | 0.9985 | 1.1949 | 1.1273 | 1.1879 | 1.0264 | 1.1528 | 1.1339 | 1.1378 | 1.1258 | 1.1569 | 0.9941 | 1.0273 | 1.0168 | 1.05 | 1.5012 | 1.2711 | 1.0262 | 1.0087 | 1.8569 | 1.0137 | 1.0074 | 0.9978 | 1.0185 | 1.0012 | 2.086 | 1.0667 | 3.0174 | 1.1031 | 0.9994 | 0.9998 | 0.9651 | 1 | 0.9848 | 0.9449 | 0.9106 | 0.9999 | 0.9999 | 0.9999 | 0.9935 | 0.9864 | 0.9938 | 0.9894 | 1.4981 | 1.5186 | 1.1165 | 1.1982 | 1.8769 | 1.1043 | 1.0402 | 1.1352 | 1.1464 | 1.1583 | 2.0603 | 1.081 | 3.049 | 1.1459 | 1305.451 | 1439.979 | 172.1801 | 72.2969 | 1969.9 | 131.4707 | 102.1701 | 63.6062 | 106.202 | 78.1901 | 2415.396 | 289.8595 | 3877.853 | 390.4367 | 0.16313 | 1e-10 | 0.00030486 | 0.00030576 | 0.00024916 | 0.00040476 | 0.00016149 | 0.17387 | 5.6418e-05 | 0.0085864 | 0.05084 | 0.0083994 | 6.5362e-05 | 1.8785e-05 | 86 | 117 | 5 | 26 | 4 | 14 | 2 | 3 | 1 | 92 | 86 | 6 | 114 | 10 | Enstatite Mg2Si2O6 | Zircon ZrSiO4 639A | TiO2 Rutile MTI | Willemite Zn2SiO4 | Plagioclase (labradorite) 115900 | V vanadium Alfa | Cr2O3 chromium oxide Alfa | Fe2SiO4 fayalite Rockport | Ni nickel Alfa | Spessartine Little 3 | Enstatite Mg2Si2O6 | CaMgSi2O6 diopside Wakefield | Albite 639 block | KAlSi3O8 sanidine Itrongay | 0 | 0 | 0 | 0 | 0 | -4.7225 | -13.047 | 0 | 0 | -0.00202 | 0 | 0 | 0 | 0 | 52.28 | 0 | 0.06 | 0.05 | 0.09 | 0.07 | 0 | 25.39 | 0 | 1.28 | 17.37 | 1.27 | 0.03 | 0 | 0 | 97.89 | opx |  | 2.047 | 0 | 0.002 | 0.001 | 0.004 | 0.002 | 0 | 0.831 | 0 | 0.043 | 1.014 | 0.053 | 0.002 | 0 | 6.051 | 3.999 | 53.71%
NWA7635 areaD_073 | 74 | 40 | 20 | 30 | 0 | 163 | 1 | 52.7238 | 0 | 0.033492 | 0.031179 | 0.033376 | 0.017937 | 0.10872 | 23.3409 | 0.003601 | 1.1521 | 20.5858 | 1.2911 | 0.008842 | 0 | 0 | 99.3308 | 4 |  | 1.999 | 0 | 0.000955 | 0.000873 | 0.001491 | 0.000545 | 0.003259 | 0.7401 | 0.00011 | 0.036998 | 1.1636 | 0.052449 | 0.00065 | 0 | 6.0023 | 0.014595 | 0.044983 | 0.017868 | 0.021576 | 0.010586 | 0.018849 | 0.02485 | 0.014715 | 0.015824 | 0.022039 | 0.013312 | 0.006661 | 0.016861 | 0.006544 | 74.6936 | 50.3977 | 10.7215 | 0 | 30.28 | 30.275 | 40 | 30 | 30 | 20 | 40 | 30 | 30 | 20 | 20 | 20 | 40 | 30 | 40 | 30 | 20 | 15 | 15 | 10 | 20 | 15 | 15 | 10 | 10 | 10 | 20 | 15 | 20 | 15 | 20 | 15 | 15 | 10 | 20 | 15 | 15 | 10 | 10 | 10 | 20 | 15 | 20 | 15 | 541.172 | 0.76737 | 1.9609 | 5.5497 | 1.36 | 2.4443 | 4.2887 | 295.166 | 3.4584 | 16.5941 | 115.656 | 40.8217 | 0.25927 | 3.4485 | 2.9869 | 0.82572 | 1.7165 | 5.1499 | 1.0778 | 2.2857 | 3.47 | 2.294 | 3.4072 | 3.9414 | 0.74315 | 3.7018 | 0.23725 | 3.4672 | 538.186 | -0.05835 | 0.24443 | 0.39978 | 0.28216 | 0.14321 | 0.81121 | 292.872 | 0.051204 | 12.6514 | 114.913 | 37.1199 | 0.022019 | -0.01872 | 0.90697 | -0.00035 | 0.000318 | 0.000427 | 0.000821 | 0.00011 | 0.001092 | 0.32961 | 2.5e-05 | 0.027681 | 0.40735 | 0.050991 | 0.000568 | -4e-05 | 2020-11-21 23:52 | 1.001 | 1.1979 | 1.1303 | 1.1917 | 1.029 | 1.156 | 1.1372 | 1.1412 | 1.1293 | 1.1603 | 0.9967 | 1.03 | 1.0196 | 1.0527 | 1.5057 | 1.2718 | 1.0262 | 1.0071 | 1.8646 | 1.0136 | 1.0073 | 0.9977 | 1.0161 | 1.0011 | 2.0298 | 1.0667 | 2.92 | 1.1031 | 0.9995 | 0.9998 | 0.9681 | 1 | 0.985 | 0.9499 | 0.9182 | 0.9999 | 0.9999 | 1 | 0.9936 | 0.9877 | 0.9932 | 0.9901 | 1.5064 | 1.5232 | 1.123 | 1.2002 | 1.8899 | 1.1131 | 1.0518 | 1.1386 | 1.1473 | 1.1615 | 2.0101 | 1.0852 | 2.9568 | 1.1498 | 1332.692 | 1462.794 | 174.6213 | 68.8889 | 2011.651 | 133.2926 | 103.4768 | 64.4757 | 101.3732 | 79.0093 | 2362.776 | 294.1233 | 3799.685 | 396.3151 | 0.1636 | 1e-10 | 0.00017879 | 0.0002087 | 9.3466e-05 | 0.00010954 | 0.00070723 | 0.15935 | 2.4663e-05 | 0.0076817 | 0.061756 | 0.008503 | 2.2185e-05 | 1e-10 | 86 | 117 | 5 | 26 | 4 | 14 | 2 | 3 | 1 | 92 | 86 | 6 | 114 | 10 | Enstatite Mg2Si2O6 | Zircon ZrSiO4 639A | TiO2 Rutile MTI | Willemite Zn2SiO4 | Plagioclase (labradorite) 115900 | V vanadium Alfa | Cr2O3 chromium oxide Alfa | Fe2SiO4 fayalite Rockport | Ni nickel Alfa | Spessartine Little 3 | Enstatite Mg2Si2O6 | CaMgSi2O6 diopside Wakefield | Albite 639 block | KAlSi3O8 sanidine Itrongay | 0 | 0 | 0 | 0 | 0 | -9.6805 | -0.91578 | 0 | 0 | -0.00998 | 0 | 0 | 0 | 0 | 52.72 | 0 | 0.03 | 0.03 | 0.03 | 0 | 0.11 | 23.34 | 0 | 1.15 | 20.59 | 1.29 | 0 | 0 | 0 | 99.29 | opx |  | 1.999 | 0 | 0.001 | 0.001 | 0.001 | 0 | 0.003 | 0.74 | 0 | 0.037 | 1.164 | 0.052 | 0 | 0 | 6.002 | 3.998 | 59.97%
NWA7635 areaD_074 | 75 | 40 | 20 | 30 | 0 | 164 | 1 | 52.755 | 0 | 0.010598 | 0.029672 | 0.021733 | 0 | 0.13926 | 22.2522 | 0.007325 | 1.2138 | 20.9009 | 1.5968 | 0.008877 | 0 | 8e-06 | 98.9363 | 4 |  | 2.0011 | 0 | 0.000302 | 0.000831 | 0.000972 | 0 | 0.004176 | 0.70591 | 0.000223 | 0.038997 | 1.1819 | 0.064899 | 0.000653 | 0 | 6.0037 | 0.014404 | 0.046276 | 0.017828 | 0.021249 | 0.010565 | 0.019359 | 0.024766 | 0.014486 | 0.016001 | 0.021094 | 0.013201 | 0.006693 | 0.017698 | 0.006525 | 74.6988 | 50.4017 | 10.7215 | 0 | 30.255 | 30.255 | 40 | 30 | 30 | 20 | 40 | 30 | 30 | 20 | 20 | 20 | 40 | 30 | 40 | 30 | 20 | 15 | 15 | 10 | 20 | 15 | 15 | 10 | 10 | 10 | 20 | 15 | 20 | 15 | 20 | 15 | 15 | 10 | 20 | 15 | 15 | 10 | 10 | 10 | 20 | 15 | 20 | 15 | 542.132 | 0.82193 | 1.775 | 5.3654 | 1.261 | 2.2995 | 4.4407 | 281.108 | 3.5833 | 16.9142 | 118.292 | 49.5787 | 0.28839 | 3.2736 | 2.9147 | 0.87261 | 1.6979 | 4.9851 | 1.0769 | 2.3921 | 3.4072 | 2.2163 | 3.4792 | 3.5992 | 0.74122 | 3.7255 | 0.26607 | 3.4423 | 539.217 | -0.05068 | 0.07713 | 0.38023 | 0.1841 | -0.09741 | 1.0335 | 278.892 | 0.10414 | 13.3134 | 117.551 | 45.8533 | 0.022311 | -0.16861 | 0.90873 | -0.00031 | 0.0001 | 0.000406 | 0.000536 | -7e-05 | 0.001391 | 0.31388 | 5e-05 | 0.029129 | 0.41671 | 0.062988 | 0.000575 | -0.00037 | 2020-11-21 23:57 | 1.0019 | 1.1989 | 1.1313 | 1.193 | 1.0299 | 1.1571 | 1.1382 | 1.1423 | 1.1304 | 1.1614 | 0.9976 | 1.0309 | 1.0205 | 1.0536 | 1.5024 | 1.2712 | 1.0268 | 1.0066 | 1.8596 | 1.0141 | 1.0076 | 0.9979 | 1.0153 | 1.0013 | 2.013 | 1.0666 | 2.8909 | 1.1029 | 0.9995 | 0.9997 | 0.9694 | 1 | 0.9848 | 0.9519 | 0.922 | 0.9999 | 0.9999 | 1 | 0.9935 | 0.9882 | 0.993 | 0.9898 | 1.5044 | 1.5237 | 1.1261 | 1.2009 | 1.8861 | 1.117 | 1.0574 | 1.1399 | 1.1476 | 1.1628 | 1.9951 | 1.0865 | 2.9294 | 1.1502 | 1321.962 | 1456.051 | 175.3961 | 67.2488 | 1995.937 | 133.905 | 103.8922 | 64.7766 | 99.0175 | 79.277 | 2327.426 | 292.7368 | 3744.725 | 394.4643 | 0.16391 | 1e-10 | 5.6418e-05 | 0.0001985 | 6.0983e-05 | 1e-10 | 0.00090106 | 0.15174 | 5.016e-05 | 0.0080837 | 0.063174 | 0.010504 | 2.2479e-05 | 1e-10 | 86 | 117 | 5 | 26 | 4 | 14 | 2 | 3 | 1 | 92 | 86 | 6 | 114 | 10 | Enstatite Mg2Si2O6 | Zircon ZrSiO4 639A | TiO2 Rutile MTI | Willemite Zn2SiO4 | Plagioclase (labradorite) 115900 | V vanadium Alfa | Cr2O3 chromium oxide Alfa | Fe2SiO4 fayalite Rockport | Ni nickel Alfa | Spessartine Little 3 | Enstatite Mg2Si2O6 | CaMgSi2O6 diopside Wakefield | Albite 639 block | KAlSi3O8 sanidine Itrongay | 0 | 0 | 0 | 0 | 0 | 5.2287 | 0 | 0 | 0 | -0.01214 | 0 | 0 | 0 | 0 | 52.76 | 0 | 0 | 0.03 | 0.02 | 0 | 0.14 | 22.25 | 0 | 1.21 | 20.9 | 1.6 | 0 | 0 | 0 | 98.91 | opx |  | 2.001 | 0 | 0 | 0.001 | 0.001 | 0 | 0.004 | 0.706 | 0 | 0.039 | 1.182 | 0.065 | 0 | 0 | 6.004 | 3.999 | 61.34%
NWA7635 areaD_075 | 76 | 40 | 20 | 30 | 0 | 165 | 1 | 52.8115 | 0 | 0.027385 | 0.027356 | 0.055374 | 0 | 0.032 | 22.9792 | 0 | 1.1618 | 21.448 | 1.4417 | 0 | 0.014445 | 4e-06 | 99.9987 | 4 |  | 1.9802 | 0 | 0.000772 | 0.000757 | 0.002447 | 0 | 0.000949 | 0.72056 | 0 | 0.036896 | 1.1989 | 0.057917 | 0 | 0.000691 | 5.9823 | 0.01434 | 0.04905 | 0.017882 | 0.02183 | 0.010616 | 0.020025 | 0.025273 | 0.014476 | 0.016065 | 0.021434 | 0.01333 | 0.00676 | 0.018508 | 0.006564 | 74.6553 | 50.4266 | 10.7215 | 0 | 30.235 | 30.25 | 40 | 30 | 30 | 20 | 40 | 30 | 30 | 20 | 20 | 20 | 40 | 30 | 40 | 30 | 20 | 15 | 15 | 10 | 20 | 15 | 15 | 10 | 10 | 10 | 20 | 15 | 20 | 15 | 20 | 15 | 15 | 10 | 20 | 15 | 15 | 10 | 10 | 10 | 20 | 15 | 20 | 15 | 540.976 | 0.83659 | 1.9102 | 5.6107 | 1.5451 | 2.5033 | 3.8031 | 290.372 | 3.4459 | 16.466 | 121.136 | 45.2163 | 0.24882 | 3.8902 | 2.8688 | 0.97989 | 1.7107 | 5.2601 | 1.0779 | 2.5661 | 3.565 | 2.2139 | 3.5054 | 3.7171 | 0.75227 | 3.8009 | 0.28933 | 3.4812 | 538.107 | -0.1433 | 0.19952 | 0.35063 | 0.46717 | -0.07537 | 0.23813 | 288.158 | -0.05954 | 12.7485 | 120.384 | 41.4154 | -0.04051 | 0.40902 | 0.90687 | -0.00087 | 0.00026 | 0.000375 | 0.00136 | -6e-05 | 0.000321 | 0.32431 | -3e-05 | 0.027894 | 0.42675 | 0.056891 | -0.00104 | 0.000905 | 2020-11-22 00:02 | 1.0016 | 1.1986 | 1.131 | 1.1925 | 1.0296 | 1.1567 | 1.1378 | 1.1419 | 1.13 | 1.161 | 0.9973 | 1.0306 | 1.0201 | 1.0533 | 1.5075 | 1.2714 | 1.0264 | 1.0068 | 1.8673 | 1.0139 | 1.0074 | 0.9977 | 1.0156 | 1.0012 | 2.0175 | 1.0667 | 2.8989 | 1.1029 | 0.9995 | 0.9998 | 0.969 | 1 | 0.9851 | 0.9509 | 0.92 | 1 | 0.9999 | 1 | 0.9936 | 0.988 | 0.993 | 0.99 | 1.5091 | 1.5235 | 1.1249 | 1.2006 | 1.8938 | 1.1152 | 1.0546 | 1.1393 | 1.1475 | 1.1623 | 1.9991 | 1.0861 | 2.9366 | 1.1501 | 1345.196 | 1471.985 | 176.4634 | 68.4372 | 2029.805 | 134.705 | 104.5554 | 64.8953 | 100.759 | 79.7769 | 2359.359 | 296.0111 | 3795.895 | 398.7128 | 0.16358 | 1e-10 | 0.00014594 | 0.00018304 | 0.00015475 | 1e-10 | 0.00020761 | 0.15678 | 1e-10 | 0.0077408 | 0.064697 | 0.0094869 | 1e-10 | 0.00010427 | 86 | 117 | 5 | 26 | 4 | 14 | 2 | 3 | 1 | 92 | 86 | 6 | 114 | 10 | Enstatite Mg2Si2O6 | Zircon ZrSiO4 639A | TiO2 Rutile MTI | Willemite Zn2SiO4 | Plagioclase (labradorite) 115900 | V vanadium Alfa | Cr2O3 chromium oxide Alfa | Fe2SiO4 fayalite Rockport | Ni nickel Alfa | Spessartine Little 3 | Enstatite Mg2Si2O6 | CaMgSi2O6 diopside Wakefield | Albite 639 block | KAlSi3O8 sanidine Itrongay | 0 | 0 | 0 | 0 | 0 | 19.9349 | 0 | 0 | 0 | -0.00292 | 0 | 0 | 0 | 0 | 52.81 | 0 | 0.03 | 0.03 | 0.06 | 0 | 0.03 | 22.98 | 0 | 1.16 | 21.45 | 1.44 | 0 | 0.01 | 0 | 100 | opx |  | 1.98 | 0 | 0.001 | 0.001 | 0.002 | 0 | 0.001 | 0.721 | 0 | 0.037 | 1.199 | 0.058 | 0 | 0.001 | 5.982 | 4.001 | 61.27%
NWA7635 areaE_076 | 77 | 40 | 20 | 30 | 0 | 166 | 1 | 33.5893 | 0 | 0.002425 | 0.026954 | 0.016078 | 0 | 0.1196 | 45.3418 | 0 | 0.98797 | 18.5408 | 0.524 | 0.005567 | 0 | 4e-06 | 99.1545 | 3 |  | 1.0007 | 0 | 5.4e-05 | 0.000593 | 0.000565 | 0 | 0.002817 | 1.1298 | 0 | 0.024932 | 0.8235 | 0.016727 | 0.000322 | 0 | 4.0023 | 0.015382 | 0.048202 | 0.018822 | 0.023221 | 0.012313 | 0.019426 | 0.024422 | 0.016085 | 0.017188 | 0.022026 | 0.014753 | 0.006989 | 0.021701 | 0.006913 | 70.77 | 54.942 | 10.656 | 0 | 30.23 | 30.24 | 40 | 30 | 30 | 20 | 40 | 30 | 30 | 20 | 20 | 20 | 40 | 30 | 40 | 30 | 20 | 15 | 15 | 10 | 20 | 15 | 15 | 10 | 10 | 10 | 20 | 15 | 20 | 15 | 20 | 15 | 15 | 10 | 20 | 15 | 15 | 10 | 10 | 10 | 20 | 15 | 20 | 15 | 324.514 | 1.0165 | 2.1511 | 6.484 | 1.2991 | 2.8016 | 5.1439 | 587.172 | 4.0555 | 15.2848 | 90.0664 | 20.0343 | 0.27204 | 4.1238 | 2.9141 | 1.0165 | 2.1323 | 6.1332 | 1.1768 | 2.8072 | 4.1501 | 2.886 | 4.0703 | 4.1435 | 0.67969 | 4.3885 | 0.26074 | 4.1238 | 321.599 | 0 | 0.018743 | 0.35073 | 0.1222 | -0.00671 | 0.9938 | 584.286 | -0.01489 | 11.1399 | 89.3867 | 15.6458 | 0.0113 | 0 | 0.83947 | 0 | 2.4e-05 | 0.000375 | 0.000356 | -1e-05 | 0.001338 | 0.65758 | -1e-05 | 0.024374 | 0.26496 | 0.021492 | 0.000291 | 0 | 2020-11-22 00:07 | 0.9792 | 1.1721 | 1.104 | 1.1592 | 1.0062 | 1.1285 | 1.1096 | 1.1124 | 1.0996 | 1.1316 | 0.9741 | 1.0068 | 0.9957 | 1.0294 | 1.6555 | 1.2542 | 1.0226 | 1.0202 | 2.1074 | 1.011 | 1.0053 | 0.9967 | 1.0361 | 0.9997 | 2.4554 | 1.0628 | 3.6589 | 1.0975 | 0.9992 | 0.9999 | 0.9394 | 1 | 0.9914 | 0.9065 | 0.8466 | 1 | 0.9999 | 1 | 0.9965 | 0.9765 | 0.9955 | 0.9849 | 1.6198 | 1.4699 | 1.0605 | 1.1826 | 2.1022 | 1.0343 | 0.9444 | 1.1086 | 1.1392 | 1.1312 | 2.3833 | 1.0449 | 3.6268 | 1.1128 | 1584.084 | 1414.781 | 164.9863 | 105.3503 | 2381.88 | 126.1012 | 97.9692 | 61.2829 | 153.4735 | 74.9165 | 2992.277 | 283.4289 | 4765.991 | 381.6223 | 0.096928 | 1e-10 | 1.371e-05 | 0.0001831 | 4.0479e-05 | 1e-10 | 0.00086643 | 0.3179 | 1e-10 | 0.0067641 | 0.046912 | 0.0035839 | 1.1387e-05 | 1e-10 | 50 | 117 | 5 | 26 | 4 | 14 | 2 | 3 | 1 | 92 | 50 | 6 | 114 | 10 | Fo90.5 | Zircon ZrSiO4 639A | TiO2 Rutile MTI | Willemite Zn2SiO4 | Plagioclase (labradorite) 115900 | V vanadium Alfa | Cr2O3 chromium oxide Alfa | Fe2SiO4 fayalite Rockport | Ni nickel Alfa | Spessartine Little 3 | Fo90.5 | CaMgSi2O6 diopside Wakefield | Albite 639 block | KAlSi3O8 sanidine Itrongay | 0 | 0 | 0 | 0 | 0 | 21.6824 | 0 | 0 | 0 | -0.01281 | 0 | 0 | 0 | 0 | 33.59 | 0 | 0 | 0.03 | 0.02 | 0 | 0.12 | 45.34 | 0 | 0.99 | 18.54 | 0.52 | 0 | 0 | 0 | 99.15 | ol |  | 1.001 | 0 | 0 | 0.001 | 0.001 | 0 | 0.003 | 1.13 | 0 | 0.025 | 0.823 | 0.017 | 0 | 0 | 4.002 | 3.001 | 41.61%
NWA7635 areaE_077 | 78 | 40 | 20 | 30 | 0 | 167 | 1 | 33.7365 | 0 | 0.007864 | 0.035888 | 0.019381 | 0.003023 | 0.13876 | 44.3321 | 0.009824 | 0.94187 | 18.8603 | 0.49578 | 0.010924 | 0 | 0 | 98.5922 | 3 |  | 1.0075 | 0 | 0.000177 | 0.000791 | 0.000682 | 7.2e-05 | 0.003276 | 1.1072 | 0.000236 | 0.023826 | 0.83969 | 0.015864 | 0.000633 | 0 | 4.0094 | 0.015336 | 0.049238 | 0.018384 | 0.023317 | 0.01235 | 0.0195 | 0.024449 | 0.016546 | 0.016955 | 0.02215 | 0.014707 | 0.006949 | 0.021849 | 0.006912 | 70.7403 | 54.9375 | 10.656 | 0 | 30.22 | 30.225 | 40 | 30 | 30 | 20 | 40 | 30 | 30 | 20 | 20 | 20 | 40 | 30 | 40 | 30 | 20 | 15 | 15 | 10 | 20 | 15 | 15 | 10 | 10 | 10 | 20 | 15 | 20 | 15 | 20 | 15 | 15 | 10 | 20 | 15 | 15 | 10 | 10 | 10 | 20 | 15 | 20 | 15 | 326.08 | 0.94745 | 2.0869 | 6.6422 | 1.3335 | 2.8436 | 5.2796 | 573.826 | 4.0985 | 14.7943 | 92.1492 | 19.1094 | 0.29035 | 4.1035 | 2.8988 | 1.0577 | 2.0262 | 6.1755 | 1.186 | 2.8138 | 4.1291 | 3.0477 | 3.9578 | 4.1816 | 0.68328 | 4.3252 | 0.26802 | 4.1123 | 323.182 | -0.1103 | 0.060669 | 0.46674 | 0.14747 | 0.025913 | 1.149 | 570.778 | 0.14066 | 10.611 | 91.466 | 14.7842 | 0.022335 | -0.00883 | 0.84361 | -0.00067 | 7.9e-05 | 0.000499 | 0.000429 | 2e-05 | 0.001547 | 0.64237 | 6.8e-05 | 0.023217 | 0.27112 | 0.020309 | 0.000576 | -2e-05 | 2020-11-22 00:12 | 0.9799 | 1.173 | 1.1049 | 1.1603 | 1.007 | 1.1295 | 1.1105 | 1.1134 | 1.1006 | 1.1326 | 0.9749 | 1.0076 | 0.9965 | 1.0302 | 1.6533 | 1.2548 | 1.0226 | 1.0198 | 2.1037 | 1.011 | 1.0053 | 0.9967 | 1.0354 | 0.9997 | 2.4391 | 1.0629 | 3.6302 | 1.0977 | 0.9992 | 0.9999 | 0.9403 | 1 | 0.9913 | 0.908 | 0.8489 | 0.9999 | 0.9999 | 1 | 0.9964 | 0.9769 | 0.9954 | 0.9852 | 1.6189 | 1.4717 | 1.0624 | 1.1832 | 2.1 | 1.0368 | 0.9477 | 1.1096 | 1.1395 | 1.1321 | 2.3693 | 1.0463 | 3.6009 | 1.1141 | 1571.569 | 1408.209 | 164.0543 | 103.4283 | 2363.049 | 125.3762 | 97.4123 | 60.9822 | 150.6782 | 74.4905 | 2951.93 | 282.0963 | 4702.544 | 379.8475 | 0.097406 | 1e-10 | 4.4377e-05 | 0.00024367 | 4.8846e-05 | 1.9822e-05 | 0.0010018 | 0.31055 | 6.7751e-05 | 0.006443 | 0.048003 | 0.0033866 | 2.2506e-05 | 1e-10 | 50 | 117 | 5 | 26 | 4 | 14 | 2 | 3 | 1 | 92 | 50 | 6 | 114 | 10 | Fo90.5 | Zircon ZrSiO4 639A | TiO2 Rutile MTI | Willemite Zn2SiO4 | Plagioclase (labradorite) 115900 | V vanadium Alfa | Cr2O3 chromium oxide Alfa | Fe2SiO4 fayalite Rockport | Ni nickel Alfa | Spessartine Little 3 | Fo90.5 | CaMgSi2O6 diopside Wakefield | Albite 639 block | KAlSi3O8 sanidine Itrongay | 0 | 0 | 0 | 0 | 0 | -12.993 | -0.12186 | 0 | 0 | -0.01557 | 0 | 0 | 0 | 0 | 33.74 | 0 | 0 | 0.04 | 0.02 | 0 | 0.14 | 44.33 | 0 | 0.94 | 18.86 | 0.5 | 0 | 0 | 0 | 98.57 | ol |  | 1.008 | 0 | 0 | 0.001 | 0.001 | 0 | 0.003 | 1.107 | 0 | 0.024 | 0.84 | 0.016 | 0 | 0 | 4.009 | 3 | 42.62%
NWA7635 areaE_078 | 79 | 40 | 20 | 30 | 0 | 168 | 1 | 33.9006 | 0 | 0.007144 | 0.058892 | 0.026181 | 0 | 0.11566 | 44.4892 | 0 | 1.0875 | 19.0823 | 0.43331 | 0.004986 | 0 | 0 | 99.2057 | 3 |  | 1.0057 | 0 | 0.000159 | 0.00129 | 0.000915 | 0 | 0.002713 | 1.1038 | 0 | 0.027328 | 0.84397 | 0.013774 | 0.000287 | 0 | 4.0076 | 0.015349 | 0.0508 | 0.018499 | 0.022888 | 0.011896 | 0.019555 | 0.024676 | 0.015754 | 0.017157 | 0.022353 | 0.015181 | 0.007028 | 0.021245 | 0.007019 | 70.7136 | 54.9728 | 10.656 | 0 | 30.22 | 30.255 | 40 | 30 | 30 | 20 | 40 | 30 | 30 | 20 | 20 | 20 | 40 | 30 | 40 | 30 | 20 | 15 | 15 | 10 | 20 | 15 | 15 | 10 | 10 | 10 | 20 | 15 | 20 | 15 | 20 | 15 | 15 | 10 | 20 | 15 | 15 | 10 | 10 | 10 | 20 | 15 | 20 | 15 | 327.489 | 1.0175 | 2.1079 | 6.7167 | 1.2981 | 2.8246 | 5.1645 | 575.619 | 3.9608 | 16.5134 | 93.2981 | 17.3461 | 0.26375 | 3.9305 | 2.9007 | 1.1256 | 2.0528 | 5.9508 | 1.099 | 2.8323 | 4.2066 | 2.7634 | 4.0535 | 4.2596 | 0.72842 | 4.4245 | 0.25355 | 4.2393 | 324.588 | -0.10804 | 0.055125 | 0.76592 | 0.19909 | -0.01124 | 0.95784 | 572.856 | -0.09263 | 12.2525 | 92.5697 | 12.9216 | 0.010197 | -0.30875 | 0.8473 | -0.00066 | 7.2e-05 | 0.000818 | 0.00058 | -1e-05 | 0.001289 | 0.64471 | -4e-05 | 0.026809 | 0.27439 | 0.01775 | 0.000263 | -0.00068 | 2020-11-22 00:18 | 0.9799 | 1.1729 | 1.1049 | 1.1603 | 1.007 | 1.1295 | 1.1105 | 1.1134 | 1.1006 | 1.1325 | 0.9749 | 1.0076 | 0.9965 | 1.0302 | 1.6542 | 1.255 | 1.0224 | 1.0197 | 2.1049 | 1.0109 | 1.0052 | 0.9966 | 1.0354 | 0.9996 | 2.4384 | 1.063 | 3.6291 | 1.0977 | 0.9993 | 0.9999 | 0.9402 | 1 | 0.9913 | 0.9076 | 0.8489 | 0.9999 | 0.9999 | 0.9999 | 0.9964 | 0.9768 | 0.9954 | 0.9853 | 1.6197 | 1.4719 | 1.0621 | 1.1832 | 2.1012 | 1.0363 | 0.9476 | 1.1095 | 1.1393 | 1.132 | 2.3686 | 1.0463 | 3.5997 | 1.1143 | 1582.692 | 1417.358 | 164.7698 | 103.9738 | 2379.54 | 125.9162 | 97.8254 | 61.1662 | 151.5036 | 74.7941 | 2969.156 | 283.9171 | 4730.099 | 382.3027 | 0.097831 | 1e-10 | 4.0322e-05 | 0.00039987 | 6.5944e-05 | 1e-10 | 0.00083509 | 0.31168 | 1e-10 | 0.0074398 | 0.048582 | 0.0029599 | 1.0276e-05 | 1e-10 | 50 | 117 | 5 | 26 | 4 | 14 | 2 | 3 | 1 | 92 | 50 | 6 | 114 | 10 | Fo90.5 | Zircon ZrSiO4 639A | TiO2 Rutile MTI | Willemite Zn2SiO4 | Plagioclase (labradorite) 115900 | V vanadium Alfa | Cr2O3 chromium oxide Alfa | Fe2SiO4 fayalite Rockport | Ni nickel Alfa | Spessartine Little 3 | Fo90.5 | CaMgSi2O6 diopside Wakefield | Albite 639 block | KAlSi3O8 sanidine Itrongay | 0 | 0 | 0 | 0 | 0 | 45.5335 | 0 | 0 | 0 | -0.01125 | 0 | 0 | 0 | 0 | 33.9 | 0 | 0 | 0.06 | 0.03 | 0 | 0.12 | 44.49 | 0 | 1.09 | 19.08 | 0.43 | 0 | 0 | 0 | 99.2 | ol |  | 1.006 | 0 | 0 | 0.001 | 0.001 | 0 | 0.003 | 1.104 | 0 | 0.027 | 0.844 | 0.014 | 0 | 0 | 4.008 | 3 | 42.73%
NWA7635 areaE_079 | 80 | 40 | 20 | 30 | 0 | 169 | 1 | 33.651 | 0 | 0.027095 | 0.038367 | 0.006313 | 0 | 0.15163 | 44.8298 | 0.002192 | 1.0434 | 18.6107 | 0.48856 | 0.000406 | 0 | 0 | 98.8495 | 3 |  | 1.0048 | 0 | 0.000608 | 0.000846 | 0.000222 | 0 | 0.00358 | 1.1195 | 5.3e-05 | 0.026389 | 0.82842 | 0.01563 | 2.3e-05 | 0 | 4.0073 | 0.015685 | 0.048139 | 0.018347 | 0.023173 | 0.012295 | 0.019513 | 0.024678 | 0.015823 | 0.017107 | 0.022265 | 0.014494 | 0.006933 | 0.021449 | 0.006971 | 70.6674 | 55.0241 | 10.656 | 0 | 30.24 | 30.29 | 40 | 30 | 30 | 20 | 40 | 30 | 30 | 20 | 20 | 20 | 40 | 30 | 40 | 30 | 20 | 15 | 15 | 10 | 20 | 15 | 15 | 10 | 10 | 10 | 20 | 15 | 20 | 15 | 20 | 15 | 15 | 10 | 20 | 15 | 15 | 10 | 10 | 10 | 20 | 15 | 20 | 15 | 325.362 | 0.95493 | 2.2338 | 6.6064 | 1.2234 | 2.7416 | 5.4826 | 580.305 | 4.0647 | 15.9956 | 90.5829 | 18.8973 | 0.2569 | 4.0195 | 3.0335 | 1.0133 | 2.0245 | 6.1073 | 1.1754 | 2.8286 | 4.2246 | 2.7923 | 4.0332 | 4.2325 | 0.65919 | 4.3158 | 0.25607 | 4.1913 | 322.329 | -0.05838 | 0.20929 | 0.49913 | 0.04802 | -0.10038 | 1.2579 | 577.513 | 0.031396 | 11.7613 | 89.9237 | 14.5814 | 0.000826 | -0.17187 | 0.84141 | -0.00035 | 0.000273 | 0.000533 | 0.00014 | -8e-05 | 0.001693 | 0.64994 | 1.5e-05 | 0.025734 | 0.26655 | 0.02003 | 2.1e-05 | -0.00038 | 2020-11-22 00:23 | 0.9794 | 1.1724 | 1.1043 | 1.1595 | 1.0065 | 1.1289 | 1.1099 | 1.1127 | 1.0999 | 1.1319 | 0.9744 | 1.0071 | 0.996 | 1.0297 | 1.6543 | 1.2544 | 1.0225 | 1.0201 | 2.1055 | 1.011 | 1.0053 | 0.9967 | 1.0359 | 0.9997 | 2.4493 | 1.0629 | 3.6485 | 1.0976 | 0.9992 | 0.9999 | 0.9397 | 1 | 0.9913 | 0.907 | 0.8478 | 0.9999 | 0.9999 | 1 | 0.9964 | 0.9766 | 0.9955 | 0.985 | 1.6191 | 1.4705 | 1.061 | 1.1828 | 2.1008 | 1.0351 | 0.946 | 1.109 | 1.1393 | 1.1315 | 2.378 | 1.0454 | 3.6174 | 1.1133 | 1577.179 | 1410.932 | 164.3515 | 104.5125 | 2371.774 | 125.6093 | 97.6578 | 61.1712 | 152.2613 | 74.6765 | 2974.297 | 282.6555 | 4738.011 | 380.5878 | 0.097151 | 1e-10 | 0.00015309 | 0.00026059 | 1.5905e-05 | 1e-10 | 0.0010967 | 0.31421 | 1.5123e-05 | 0.0071416 | 0.047194 | 0.0033401 | 8.3238e-07 | 1e-10 | 50 | 117 | 5 | 26 | 4 | 14 | 2 | 3 | 1 | 92 | 50 | 6 | 114 | 10 | Fo90.5 | Zircon ZrSiO4 639A | TiO2 Rutile MTI | Willemite Zn2SiO4 | Plagioclase (labradorite) 115900 | V vanadium Alfa | Cr2O3 chromium oxide Alfa | Fe2SiO4 fayalite Rockport | Ni nickel Alfa | Spessartine Little 3 | Fo90.5 | CaMgSi2O6 diopside Wakefield | Albite 639 block | KAlSi3O8 sanidine Itrongay | 0 | 0 | 0 | 0 | 0 | 15.3447 | 0 | 0 | 0 | -0.01536 | 0 | 0 | 0 | 0 | 33.65 | 0 | 0.03 | 0.04 | 0 | 0 | 0.15 | 44.83 | 0 | 1.04 | 18.61 | 0.49 | 0 | 0 | 0 | 98.84 | ol |  | 1.005 | 0 | 0.001 | 0.001 | 0 | 0 | 0.004 | 1.119 | 0 | 0.026 | 0.828 | 0.016 | 0 | 0 | 4.007 | 3 | 41.97%
NWA7635 areaE_080 | 81 | 40 | 20 | 30 | 0 | 170 | 1 | 33.4231 | 0.013193 | 0.026857 | 0.060372 | 0.006797 | 0 | 0.085161 | 45.8938 | 0.010717 | 1.0705 | 17.9352 | 0.42214 | 0.01747 | 0 | 0 | 98.9653 | 3 |  | 1.0018 | 0.000193 | 0.000605 | 0.001336 | 0.00024 | 0 | 0.002018 | 1.1504 | 0.000258 | 0.027178 | 0.8014 | 0.013557 | 0.001015 | 0 | 4.0032 | 0.015561 | 0.046714 | 0.018607 | 0.022955 | 0.012318 | 0.019609 | 0.02481 | 0.016197 | 0.016992 | 0.022787 | 0.014926 | 0.007065 | 0.021543 | 0.007026 | 70.7365 | 55.0513 | 10.656 | 0 | 30.27 | 30.32 | 40 | 30 | 30 | 20 | 40 | 30 | 30 | 20 | 20 | 20 | 40 | 30 | 40 | 30 | 20 | 15 | 15 | 10 | 20 | 15 | 15 | 10 | 10 | 10 | 20 | 15 | 20 | 15 | 20 | 15 | 15 | 10 | 20 | 15 | 15 | 10 | 10 | 10 | 20 | 15 | 20 | 15 | 323.065 | 0.98479 | 2.3031 | 6.7931 | 1.2313 | 2.8368 | 5.0281 | 594.946 | 4.1399 | 16.5316 | 86.6316 | 17.1182 | 0.28883 | 4.0353 | 2.9876 | 0.95728 | 2.0951 | 6.0072 | 1.1796 | 2.8797 | 4.318 | 2.9364 | 3.9863 | 4.4489 | 0.68825 | 4.4998 | 0.25362 | 4.2719 | 320.077 | 0.027509 | 0.20799 | 0.78593 | 0.051669 | -0.05621 | 0.71007 | 592.01 | 0.15353 | 12.0817 | 85.9434 | 12.6184 | 0.03521 | -0.23663 | 0.83554 | 0.000167 | 0.000271 | 0.00084 | 0.00015 | -4e-05 | 0.000956 | 0.66626 | 7.4e-05 | 0.026436 | 0.25475 | 0.017333 | 0.000908 | -0.00052 | 2020-11-22 00:28 | 0.9785 | 1.1712 | 1.1031 | 1.158 | 1.0054 | 1.1276 | 1.1086 | 1.1114 | 1.0986 | 1.1306 | 0.9733 | 1.0061 | 0.9949 | 1.0287 | 1.6563 | 1.2542 | 1.0224 | 1.0207 | 2.1088 | 1.0109 | 1.0053 | 0.9966 | 1.0368 | 0.9996 | 2.4723 | 1.0629 | 3.6875 | 1.0976 | 0.9992 | 0.9999 | 0.9384 | 1 | 0.9914 | 0.9048 | 0.8445 | 0.9999 | 0.9999 | 0.9999 | 0.9965 | 0.9761 | 0.9956 | 0.9849 | 1.6194 | 1.4688 | 1.0583 | 1.182 | 2.1021 | 1.0314 | 0.9412 | 1.1075 | 1.1388 | 1.1301 | 2.3978 | 1.0438 | 3.6526 | 1.112 | 1582.516 | 1411.912 | 164.235 | 106.3216 | 2379.722 | 125.529 | 97.6034 | 60.9725 | 154.8242 | 74.6437 | 3010.787 | 282.9947 | 4793.226 | 381.0119 | 0.096474 | 6.6493e-05 | 0.00015214 | 0.00041033 | 1.7114e-05 | 1e-10 | 0.00061908 | 0.3221 | 7.395e-05 | 0.0073362 | 0.045105 | 0.0028904 | 3.5483e-05 | 1e-10 | 50 | 117 | 5 | 26 | 4 | 14 | 2 | 3 | 1 | 92 | 50 | 6 | 114 | 10 | Fo90.5 | Zircon ZrSiO4 639A | TiO2 Rutile MTI | Willemite Zn2SiO4 | Plagioclase (labradorite) 115900 | V vanadium Alfa | Cr2O3 chromium oxide Alfa | Fe2SiO4 fayalite Rockport | Ni nickel Alfa | Spessartine Little 3 | Fo90.5 | CaMgSi2O6 diopside Wakefield | Albite 639 block | KAlSi3O8 sanidine Itrongay | 0 | 0 | 0 | 0 | 0 | 30.9494 | 0 | 0 | 0 | -0.00841 | 0 | 0 | 0 | 0 | 33.42 | 0 | 0.03 | 0.06 | 0 | 0 | 0.09 | 45.89 | 0 | 1.07 | 17.94 | 0.42 | 0 | 0 | 0 | 98.92 | ol |  | 1.002 | 0 | 0.001 | 0.001 | 0 | 0 | 0.002 | 1.15 | 0 | 0.027 | 0.801 | 0.014 | 0 | 0 | 4.003 | 2.998 | 40.5%
NWA7635 areaE_081 | 82 | 40 | 20 | 30 | 0 | 171 | 1 | 52.8985 | 0 | 0.025021 | 0.019948 | 0.082875 | 0.006554 | 0.11599 | 23.397 | 0.025178 | 1.309 | 19.9466 | 1.5967 | 0.03558 | 0.002366 | 0 | 99.4613 | 4 |  | 2.0086 | 0 | 0.000714 | 0.000559 | 0.003709 | 0.0002 | 0.003482 | 0.74299 | 0.000769 | 0.042099 | 1.1291 | 0.064963 | 0.002619 | 0.000115 | 6.0117 | 0.014568 | 0.04657 | 0.017903 | 0.021486 | 0.010751 | 0.019189 | 0.02487 | 0.014973 | 0.015941 | 0.021878 | 0.013262 | 0.006717 | 0.015902 | 0.00664 | 70.7348 | 55.0391 | 10.656 | 0 | 30.295 | 30.325 | 40 | 30 | 30 | 20 | 40 | 30 | 30 | 20 | 20 | 20 | 40 | 30 | 40 | 30 | 20 | 15 | 15 | 10 | 20 | 15 | 15 | 10 | 10 | 10 | 20 | 15 | 20 | 15 | 20 | 15 | 15 | 10 | 20 | 15 | 15 | 10 | 10 | 10 | 20 | 15 | 20 | 15 | 544.138 | 0.81163 | 1.906 | 5.3655 | 1.8229 | 2.4339 | 4.3413 | 296.021 | 3.8177 | 18.2625 | 111.73 | 49.7028 | 0.29776 | 3.6483 | 2.9903 | 0.88752 | 1.7234 | 5.1098 | 1.1199 | 2.3702 | 3.4736 | 2.3773 | 3.4597 | 3.8864 | 0.73328 | 3.7704 | 0.2095 | 3.5812 | 541.148 | -0.07589 | 0.18258 | 0.25578 | 0.70302 | 0.052323 | 0.86502 | 293.644 | 0.35805 | 14.3748 | 110.997 | 45.9324 | 0.088256 | 0.067097 | 0.91208 | -0.00046 | 0.000238 | 0.000273 | 0.002046 | 4e-05 | 0.001165 | 0.33047 | 0.000172 | 0.031454 | 0.3935 | 0.063095 | 0.002276 | 0.000148 | 2020-11-22 00:33 | 1.0007 | 1.1976 | 1.13 | 1.1913 | 1.0287 | 1.1557 | 1.1368 | 1.1408 | 1.1288 | 1.1599 | 0.9964 | 1.0297 | 1.0192 | 1.0524 | 1.5027 | 1.2707 | 1.0268 | 1.0073 | 1.8592 | 1.0141 | 1.0076 | 0.9979 | 1.0164 | 1.0013 | 2.0367 | 1.0665 | 2.9313 | 1.1028 | 0.9994 | 0.9997 | 0.9681 | 1 | 0.9849 | 0.9497 | 0.9187 | 0.9999 | 0.9999 | 0.9999 | 0.9935 | 0.9876 | 0.9933 | 0.9895 | 1.5029 | 1.5214 | 1.1232 | 1.2 | 1.8837 | 1.113 | 1.0523 | 1.1383 | 1.1472 | 1.1614 | 2.0163 | 1.0846 | 2.9676 | 1.1484 | 1329.173 | 1462.38 | 176.2233 | 69.5488 | 2005.538 | 134.5528 | 104.4529 | 65.098 | 102.2722 | 79.7392 | 2376.914 | 294.1173 | 3820.574 | 396.2592 | 0.16452 | 1e-10 | 0.00013355 | 0.00013354 | 0.00023285 | 4.0025e-05 | 0.00075417 | 0.15976 | 0.00017246 | 0.0087287 | 0.059655 | 0.010521 | 8.8943e-05 | 1.7103e-05 | 86 | 117 | 5 | 26 | 4 | 14 | 2 | 3 | 1 | 92 | 86 | 6 | 114 | 10 | Enstatite Mg2Si2O6 | Zircon ZrSiO4 639A | TiO2 Rutile MTI | Willemite Zn2SiO4 | Plagioclase (labradorite) 115900 | V vanadium Alfa | Cr2O3 chromium oxide Alfa | Fe2SiO4 fayalite Rockport | Ni nickel Alfa | Spessartine Little 3 | Enstatite Mg2Si2O6 | CaMgSi2O6 diopside Wakefield | Albite 639 block | KAlSi3O8 sanidine Itrongay | 0 | 0 | 0 | 0 | 0 | -17.979 | -0.31524 | 0 | 0 | -0.00935 | 0 | 0 | 0 | 0 | 52.9 | 0 | 0.03 | 0 | 0.08 | 0 | 0.12 | 23.4 | 0.03 | 1.31 | 19.95 | 1.6 | 0.04 | 0 | 0 | 99.46 | opx |  | 2.009 | 0 | 0.001 | 0 | 0.004 | 0 | 0.003 | 0.743 | 0.001 | 0.042 | 1.129 | 0.065 | 0.003 | 0 | 6.012 | 4 | 58.96%
NWA7635 areaE_082 | 83 | 40 | 20 | 30 | 0 | 172 | 1 | 51.7903 | 0 | 0.031427 | 0.028746 | 0.019019 | 0.015427 | 0.041094 | 27.8738 | 0 | 1.2208 | 18.07 | 0.82961 | 0.014573 | 0.002666 | 0 | 99.9374 | 4 |  | 1.9899 | 0 | 0.000908 | 0.000816 | 0.000861 | 0.000475 | 0.001248 | 0.89566 | 0 | 0.039729 | 1.035 | 0.034152 | 0.001086 | 0.000131 | 5.9915 | 0.014745 | 0.046855 | 0.017971 | 0.021964 | 0.011147 | 0.019126 | 0.024747 | 0.015078 | 0.016307 | 0.022193 | 0.01377 | 0.006848 | 0.017484 | 0.006622 | 70.7162 | 55.0297 | 10.656 | 0 | 30.305 | 30.335 | 40 | 30 | 30 | 20 | 40 | 30 | 30 | 20 | 20 | 20 | 40 | 30 | 40 | 30 | 20 | 15 | 15 | 10 | 20 | 15 | 15 | 10 | 10 | 10 | 20 | 15 | 20 | 15 | 20 | 15 | 15 | 10 | 20 | 15 | 15 | 10 | 10 | 10 | 20 | 15 | 20 | 15 | 530.269 | 0.83446 | 2.0098 | 5.7382 | 1.3441 | 2.5662 | 3.9165 | 354.033 | 3.5212 | 17.5152 | 97.8737 | 27.9757 | 0.26715 | 3.6636 | 3.0346 | 0.90482 | 1.7778 | 5.3687 | 1.1841 | 2.4265 | 3.5966 | 2.4359 | 3.6301 | 4.0408 | 0.73798 | 3.9671 | 0.23252 | 3.5877 | 527.234 | -0.07036 | 0.232 | 0.36953 | 0.15997 | 0.12502 | 0.31333 | 351.597 | -0.10887 | 13.4739 | 97.1357 | 24.0086 | 0.034631 | 0.075874 | 0.88864 | -0.00043 | 0.000302 | 0.000395 | 0.000466 | 9.6e-05 | 0.000422 | 0.39569 | -5e-05 | 0.029483 | 0.34436 | 0.032979 | 0.000893 | 0.000168 | 2020-11-22 00:38 | 0.9969 | 1.193 | 1.1253 | 1.1855 | 1.0247 | 1.1508 | 1.1319 | 1.1357 | 1.1236 | 1.1548 | 0.9924 | 1.0256 | 1.015 | 1.0483 | 1.5159 | 1.2711 | 1.0252 | 1.0097 | 1.8814 | 1.0129 | 1.0067 | 0.9973 | 1.02 | 1.0007 | 2.1162 | 1.0667 | 3.0703 | 1.103 | 0.9994 | 0.9999 | 0.9624 | 1 | 0.9854 | 0.9408 | 0.9032 | 1 | 0.9999 | 1 | 0.9938 | 0.9855 | 0.9939 | 0.9897 | 1.5103 | 1.5163 | 1.1102 | 1.197 | 1.8998 | 1.0966 | 1.0292 | 1.1326 | 1.1459 | 1.1555 | 2.0872 | 1.0781 | 3.0975 | 1.1444 | 1357.97 | 1469.034 | 173.1848 | 76.5305 | 2049.704 | 132.207 | 102.649 | 63.8099 | 112.3151 | 78.3965 | 2511.589 | 295.5831 | 4029.595 | 398.139 | 0.16029 | 1e-10 | 0.0001697 | 0.00019294 | 5.2984e-05 | 9.5633e-05 | 0.00027318 | 0.19129 | 1e-10 | 0.0081817 | 0.052206 | 0.0054995 | 3.4902e-05 | 1.934e-05 | 86 | 117 | 5 | 26 | 4 | 14 | 2 | 3 | 1 | 92 | 86 | 6 | 114 | 10 | Enstatite Mg2Si2O6 | Zircon ZrSiO4 639A | TiO2 Rutile MTI | Willemite Zn2SiO4 | Plagioclase (labradorite) 115900 | V vanadium Alfa | Cr2O3 chromium oxide Alfa | Fe2SiO4 fayalite Rockport | Ni nickel Alfa | Spessartine Little 3 | Enstatite Mg2Si2O6 | CaMgSi2O6 diopside Wakefield | Albite 639 block | KAlSi3O8 sanidine Itrongay | 0 | 0 | 0 | 0 | 0 | -10.471 | -2.0578 | 0 | 0 | -0.00355 | 0 | 0 | 0 | 0 | 51.79 | 0 | 0.03 | 0.03 | 0.02 | 0 | 0.04 | 27.87 | 0 | 1.22 | 18.07 | 0.83 | 0 | 0 | 0 | 99.9 | opx |  | 1.99 | 0 | 0.001 | 0.001 | 0.001 | 0 | 0.001 | 0.896 | 0 | 0.04 | 1.035 | 0.034 | 0 | 0 | 5.991 | 3.999 | 52.51%
NWA7635 areaE_083 | 84 | 40 | 20 | 30 | 0 | 173 | 1 | 53.31 | 0 | 0.033521 | 0.054127 | 0.034068 | 0 | 0.14157 | 24.4661 | 0.009159 | 1.6809 | 18.0202 | 0.32161 | 0.010036 | 0.006488 | 0 | 98.0878 | 4 |  | 2.0772 | 0 | 0.000982 | 0.001557 | 0.001565 | 0 | 0.004361 | 0.79727 | 0.000287 | 0.055478 | 1.0468 | 0.013427 | 0.000758 | 0.000322 | 6.0806 | 0.014684 | 0.046644 | 0.017387 | 0.021803 | 0.011192 | 0.019076 | 0.02454 | 0.014533 | 0.016033 | 0.021863 | 0.01319 | 0.006719 | 0.017329 | 0.006464 | 70.6858 | 55.0342 | 10.656 | 0 | 30.29 | 30.335 | 40 | 30 | 30 | 20 | 40 | 30 | 30 | 20 | 20 | 20 | 40 | 30 | 40 | 30 | 20 | 15 | 15 | 10 | 20 | 15 | 15 | 10 | 10 | 10 | 20 | 15 | 20 | 15 | 20 | 15 | 15 | 10 | 20 | 15 | 15 | 10 | 10 | 10 | 20 | 15 | 20 | 15 | 550.35 | 0.85776 | 1.8948 | 5.9657 | 1.5143 | 2.3479 | 4.5181 | 310.053 | 3.6343 | 22.4101 | 99.6405 | 13.0509 | 0.26475 | 3.5655 | 3.0593 | 0.88635 | 1.6485 | 5.271 | 1.224 | 2.3832 | 3.4515 | 2.2501 | 3.5039 | 3.9006 | 0.706 | 3.7844 | 0.24028 | 3.3818 | 547.291 | -0.02859 | 0.24635 | 0.69469 | 0.29026 | -0.0507 | 1.0666 | 307.803 | 0.13034 | 18.5079 | 98.9345 | 9.2665 | 0.024468 | 0.18368 | 0.92246 | -0.00017 | 0.000321 | 0.000742 | 0.000845 | -4e-05 | 0.001436 | 0.3464 | 6.3e-05 | 0.040498 | 0.35074 | 0.012729 | 0.000631 | 0.000406 | 2020-11-22 00:44 | 0.9993 | 1.1959 | 1.1283 | 1.1892 | 1.0273 | 1.1539 | 1.135 | 1.139 | 1.127 | 1.1581 | 0.995 | 1.0282 | 1.0177 | 1.0509 | 1.4993 | 1.275 | 1.0245 | 1.0081 | 1.8544 | 1.0124 | 1.0063 | 0.9972 | 1.0175 | 1.0003 | 2.0675 | 1.0675 | 2.9857 | 1.1041 | 0.9995 | 0.9999 | 0.9648 | 1 | 0.9845 | 0.9445 | 0.9119 | 0.9999 | 0.9998 | 0.9999 | 0.9934 | 0.9866 | 0.9936 | 0.9914 | 1.4976 | 1.5247 | 1.1152 | 1.1988 | 1.8755 | 1.1033 | 1.0416 | 1.1356 | 1.1465 | 1.1583 | 2.0436 | 1.0829 | 3.0192 | 1.1503 | 1304.119 | 1450.647 | 168.4667 | 70.6722 | 1969.069 | 128.5282 | 99.7469 | 62.1756 | 103.8489 | 76.0924 | 2390.674 | 292.0433 | 3840.608 | 393.3683 | 0.16639 | 1e-10 | 0.0001802 | 0.00036271 | 9.6135e-05 | 1e-10 | 0.00092994 | 0.16747 | 6.278e-05 | 0.011239 | 0.053173 | 0.0021226 | 2.466e-05 | 4.682e-05 | 86 | 117 | 5 | 26 | 4 | 14 | 2 | 3 | 1 | 92 | 86 | 6 | 114 | 10 | Enstatite Mg2Si2O6 | Zircon ZrSiO4 639A | TiO2 Rutile MTI | Willemite Zn2SiO4 | Plagioclase (labradorite) 115900 | V vanadium Alfa | Cr2O3 chromium oxide Alfa | Fe2SiO4 fayalite Rockport | Ni nickel Alfa | Spessartine Little 3 | Enstatite Mg2Si2O6 | CaMgSi2O6 diopside Wakefield | Albite 639 block | KAlSi3O8 sanidine Itrongay | 0 | 0 | 0 | 0 | 0 | 44.0403 | 0 | 0 | 0 | -0.00889 | 0 | 0 | 0 | 0 | 53.31 | 0 | 0.03 | 0.05 | 0.03 | 0 | 0.14 | 24.47 | 0 | 1.68 | 18.02 | 0.32 | 0 | 0.01 | 0 | 98.06 | opx |  | 2.077 | 0 | 0.001 | 0.002 | 0.002 | 0 | 0.004 | 0.797 | 0 | 0.055 | 1.047 | 0.013 | 0 | 0 | 6.081 | 3.998 | 55.13%
NWA7635 areaE_084 | 85 | 40 | 20 | 30 | 0 | 174 | 1 | 49.239 | 0 | 0.030862 | 0.037662 | 0.063816 | 0 | 0.10628 | 24.204 | 0 | 1.3066 | 20.7154 | 2.5283 | 0.048783 | 0.018436 | 4e-06 | 98.2991 | 4 |  | 1.8846 | 0 | 0.000888 | 0.001064 | 0.002879 | 0 | 0.003216 | 0.77476 | 0 | 0.04236 | 1.182 | 0.10368 | 0.00362 | 0.0009 | 5.8863 | 0.014445 | 0.048958 | 0.017853 | 0.021698 | 0.010934 | 0.019401 | 0.024594 | 0.015225 | 0.015924 | 0.021854 | 0.013466 | 0.006699 | 0.018054 | 0.006435 | 70.6731 | 55.0392 | 10.656 | 0 | 30.32 | 30.315 | 40 | 30 | 30 | 20 | 40 | 30 | 30 | 20 | 20 | 20 | 40 | 30 | 40 | 30 | 20 | 15 | 15 | 10 | 20 | 15 | 15 | 10 | 10 | 10 | 20 | 15 | 20 | 15 | 20 | 15 | 15 | 10 | 20 | 15 | 15 | 10 | 10 | 10 | 20 | 15 | 20 | 15 | 501.252 | 0.84332 | 1.944 | 5.709 | 1.6567 | 2.3553 | 4.2149 | 306.591 | 3.4027 | 18.253 | 114.842 | 76.7402 | 0.38345 | 3.9278 | 2.8807 | 0.99396 | 1.7186 | 5.2256 | 1.1237 | 2.4333 | 3.4199 | 2.4658 | 3.4588 | 3.8887 | 0.74134 | 3.7772 | 0.26388 | 3.4022 | 498.371 | -0.15064 | 0.22542 | 0.48339 | 0.53299 | -0.09225 | 0.79495 | 304.125 | -0.05609 | 14.3631 | 114.101 | 72.9631 | 0.11957 | 0.52568 | 0.84001 | -0.00091 | 0.000294 | 0.000516 | 0.001551 | -7e-05 | 0.00107 | 0.34226 | -3e-05 | 0.031429 | 0.40451 | 0.10022 | 0.003083 | 0.001163 | 2020-11-22 00:49 | 0.9992 | 1.1958 | 1.1282 | 1.189 | 1.0272 | 1.1537 | 1.1349 | 1.1388 | 1.1268 | 1.1579 | 0.9949 | 1.0281 | 1.0176 | 1.0508 | 1.5212 | 1.2649 | 1.0282 | 1.0082 | 1.8893 | 1.0153 | 1.0085 | 0.9985 | 1.0177 | 1.002 | 2.0599 | 1.0653 | 2.9708 | 1.101 | 0.9993 | 0.9996 | 0.9673 | 1 | 0.9859 | 0.9485 | 0.9167 | 0.9999 | 0.9999 | 1 | 0.994 | 0.9872 | 0.9933 | 0.9872 | 1.519 | 1.512 | 1.1221 | 1.1988 | 1.9133 | 1.1111 | 1.0492 | 1.137 | 1.1466 | 1.1602 | 2.037 | 1.0812 | 3.003 | 1.1422 | 1346.016 | 1432.542 | 177.5554 | 71.2001 | 2030.177 | 135.6771 | 105.4137 | 65.7316 | 104.7079 | 80.5061 | 2385.001 | 287.9411 | 3829.956 | 387.7542 | 0.15152 | 1e-10 | 0.00016489 | 0.0002524 | 0.00017652 | 1e-10 | 0.0006931 | 0.16546 | 1e-10 | 0.0087218 | 0.061325 | 0.016713 | 0.00012051 | 0.00013399 | 86 | 117 | 5 | 26 | 4 | 14 | 2 | 3 | 1 | 92 | 86 | 6 | 114 | 10 | Enstatite Mg2Si2O6 | Zircon ZrSiO4 639A | TiO2 Rutile MTI | Willemite Zn2SiO4 | Plagioclase (labradorite) 115900 | V vanadium Alfa | Cr2O3 chromium oxide Alfa | Fe2SiO4 fayalite Rockport | Ni nickel Alfa | Spessartine Little 3 | Enstatite Mg2Si2O6 | CaMgSi2O6 diopside Wakefield | Albite 639 block | KAlSi3O8 sanidine Itrongay | 0 | 0 | 0 | 0 | 0 | 18.1524 | 0 | 0 | 0 | -0.00859 | 0 | 0 | 0 | 0 | 49.24 | 0 | 0.03 | 0.04 | 0.06 | 0 | 0.11 | 24.2 | 0 | 1.31 | 20.72 | 2.53 | 0.05 | 0.02 | 0 | 98.31 | opx |  | 1.885 | 0 | 0.001 | 0.001 | 0.003 | 0 | 0.003 | 0.775 | 0 | 0.042 | 1.182 | 0.104 | 0.004 | 0.001 | 5.886 | 4.001 | 59.13%
NWA7635 areaE_085 | 86 | 40 | 20 | 30 | 0 | 175 | 1 | 55.0065 | 0 | 0.032953 | 0.063509 | 0.55599 | 4.6e-05 | 0.73347 | 23.2644 | 0 | 1.2858 | 18.986 | 2.3244 | 0.063486 | 0.040345 | 0 | 102.357 | 4 |  | 2.0405 | 0 | 0.000919 | 0.00174 | 0.024308 | 1e-06 | 0.021513 | 0.72175 | 0 | 0.040401 | 1.05 | 0.092385 | 0.004566 | 0.001909 | 6.0611 | 0.015771 | 0.052737 | 0.017815 | 0.021595 | 0.011511 | 0.019108 | 0.025634 | 0.014736 | 0.016386 | 0.021611 | 0.013307 | 0.006986 | 0.017566 | 0.006782 | 70.6651 | 55.0496 | 10.656 | 0 | 30.29 | 30.275 | 40 | 30 | 30 | 20 | 40 | 30 | 30 | 20 | 20 | 20 | 40 | 30 | 40 | 30 | 20 | 15 | 15 | 10 | 20 | 15 | 15 | 10 | 10 | 10 | 20 | 15 | 20 | 15 | 20 | 15 | 15 | 10 | 20 | 15 | 15 | 10 | 10 | 10 | 20 | 15 | 20 | 15 | 569.908 | 0.96869 | 1.9396 | 5.9749 | 6.0897 | 2.3459 | 9.0839 | 293.939 | 3.6412 | 17.9055 | 106.382 | 70.9452 | 0.41279 | 4.8947 | 3.5495 | 1.1426 | 1.6997 | 5.1606 | 1.3154 | 2.3305 | 3.6463 | 2.2969 | 3.656 | 3.7862 | 0.73807 | 4.0777 | 0.25538 | 3.7485 | 566.359 | -0.17393 | 0.23999 | 0.8143 | 4.7744 | 0.000364 | 5.4376 | 291.642 | -0.01486 | 14.1108 | 105.644 | 66.8675 | 0.15741 | 1.1462 | 0.95462 | -0.00106 | 0.000313 | 0.00087 | 0.013896 | 0 | 0.007321 | 0.32821 | -1e-05 | 0.030877 | 0.37453 | 0.091852 | 0.004059 | 0.002535 | 2020-11-22 00:54 | 1.0008 | 1.1977 | 1.13 | 1.1913 | 1.0288 | 1.1557 | 1.1368 | 1.1409 | 1.1289 | 1.16 | 0.9965 | 1.0298 | 1.0193 | 1.0525 | 1.4929 | 1.2682 | 1.0281 | 1.0073 | 1.8373 | 1.0151 | 1.0084 | 0.999 | 1.0163 | 1.0019 | 2.0372 | 1.0662 | 2.9315 | 1.1022 | 0.9994 | 0.9996 | 0.9686 | 1 | 0.9845 | 0.9526 | 0.9233 | 0.9999 | 0.9998 | 0.9999 | 0.9933 | 0.9878 | 0.9935 | 0.9882 | 1.4932 | 1.5183 | 1.1253 | 1.2 | 1.8609 | 1.1176 | 1.0585 | 1.1397 | 1.1471 | 1.1621 | 2.0164 | 1.0846 | 2.9685 | 1.1464 | 1350.16 | 1499.554 | 184.5641 | 71.359 | 2027.423 | 140.9979 | 109.5261 | 69.9251 | 105.0654 | 83.6364 | 2447.294 | 302.0515 | 3932.713 | 406.475 | 0.17219 | 1e-10 | 0.00017555 | 0.00042518 | 0.0015812 | 2.7856e-07 | 0.0047409 | 0.15867 | 1e-10 | 0.0085687 | 0.05678 | 0.015317 | 0.00015866 | 0.00029216 | 86 | 117 | 5 | 26 | 4 | 14 | 2 | 3 | 1 | 92 | 86 | 6 | 114 | 10 | Enstatite Mg2Si2O6 | Zircon ZrSiO4 639A | TiO2 Rutile MTI | Willemite Zn2SiO4 | Plagioclase (labradorite) 115900 | V vanadium Alfa | Cr2O3 chromium oxide Alfa | Fe2SiO4 fayalite Rockport | Ni nickel Alfa | Spessartine Little 3 | Enstatite Mg2Si2O6 | CaMgSi2O6 diopside Wakefield | Albite 639 block | KAlSi3O8 sanidine Itrongay | 0 | 0 | 0 | 0 | 0 | -97.637 | -0.00035 | 0 | 0 | -0.06018 | 0 | 0 | 0 | 0 | 55.01 | 0 | 0.03 | 0.06 | 0.56 | 0 | 0.73 | 23.26 | 0 | 1.29 | 18.99 | 2.32 | 0.06 | 0.04 | 0 | 102.35 | opx | boundary | 2.041 | 0 | 0.001 | 0.002 | 0.024 | 0 | 0.022 | 0.722 | 0 | 0.04 | 1.05 | 0.092 | 0.005 | 0.002 | 6.061 | 4.001 | 57.95%
NWA7635 areaE_086 | 87 | 40 | 20 | 30 | 0 | 176 | 1 | 52.2205 | 0 | 0.028073 | 0.049856 | 0.028741 | 0 | 0.10648 | 24.6377 | 0 | 1.2617 | 19.5414 | 2.4896 | 0.010242 | 0 | 0 | 100.374 | 4 |  | 1.9727 | 0 | 0.000798 | 0.001391 | 0.00128 | 0 | 0.00318 | 0.77835 | 0 | 0.040371 | 1.1005 | 0.10076 | 0.00075 | 0 | 5.9753 | 0.014555 | 0.04813 | 0.018173 | 0.021301 | 0.010781 | 0.019243 | 0.024871 | 0.014962 | 0.016088 | 0.022262 | 0.013477 | 0.006837 | 0.017389 | 0.006589 | 70.6333 | 55.0675 | 10.656 | 0 | 30.255 | 30.26 | 40 | 30 | 30 | 20 | 40 | 30 | 30 | 20 | 20 | 20 | 40 | 30 | 40 | 30 | 20 | 15 | 15 | 10 | 20 | 15 | 15 | 10 | 10 | 10 | 20 | 15 | 20 | 15 | 20 | 15 | 15 | 10 | 20 | 15 | 15 | 10 | 10 | 10 | 20 | 15 | 20 | 15 | 536.529 | 0.81415 | 1.9798 | 5.6625 | 1.3617 | 2.3159 | 4.2816 | 311.861 | 3.469 | 17.8905 | 108.328 | 75.7077 | 0.26853 | 3.5522 | 2.974 | 0.95517 | 1.7749 | 5.0227 | 1.1186 | 2.3853 | 3.4857 | 2.3748 | 3.5219 | 4.024 | 0.74033 | 3.9202 | 0.24347 | 3.5522 | 533.555 | -0.14102 | 0.20493 | 0.63974 | 0.24315 | -0.0823 | 0.79594 | 309.486 | -0.05289 | 13.8653 | 107.587 | 71.7875 | 0.025063 | 0 | 0.89934 | -0.00086 | 0.000267 | 0.000683 | 0.000708 | -6e-05 | 0.001072 | 0.34829 | -3e-05 | 0.03034 | 0.38143 | 0.09861 | 0.000646 | 0 | 2020-11-22 00:59 | 0.9995 | 1.1962 | 1.1285 | 1.1894 | 1.0275 | 1.1541 | 1.1352 | 1.1392 | 1.1271 | 1.1582 | 0.9952 | 1.0284 | 1.0179 | 1.0511 | 1.5064 | 1.2668 | 1.0283 | 1.0081 | 1.8661 | 1.0153 | 1.0085 | 0.9985 | 1.0176 | 1.002 | 2.0608 | 1.0657 | 2.9742 | 1.1017 | 0.9993 | 0.9996 | 0.9675 | 1 | 0.9852 | 0.9489 | 0.9169 | 0.9999 | 0.9998 | 0.9999 | 0.9937 | 0.9873 | 0.9935 | 0.9875 | 1.5047 | 1.5147 | 1.1227 | 1.199 | 1.8889 | 1.1118 | 1.0498 | 1.1374 | 1.1468 | 1.1605 | 2.0379 | 1.082 | 3.0078 | 1.1435 | 1348.12 | 1467.143 | 181.4217 | 72.4655 | 2035.333 | 138.627 | 107.6924 | 67.1428 | 106.5788 | 82.2463 | 2437.141 | 295.0292 | 3916.219 | 397.4778 | 0.16222 | 1e-10 | 0.0001499 | 0.00033404 | 8.0527e-05 | 1e-10 | 0.00069396 | 0.16838 | 1e-10 | 0.0084196 | 0.057825 | 0.016444 | 2.5262e-05 | 1e-10 | 86 | 117 | 5 | 26 | 4 | 14 | 2 | 3 | 1 | 92 | 86 | 6 | 114 | 10 | Enstatite Mg2Si2O6 | Zircon ZrSiO4 639A | TiO2 Rutile MTI | Willemite Zn2SiO4 | Plagioclase (labradorite) 115900 | V vanadium Alfa | Cr2O3 chromium oxide Alfa | Fe2SiO4 fayalite Rockport | Ni nickel Alfa | Spessartine Little 3 | Enstatite Mg2Si2O6 | CaMgSi2O6 diopside Wakefield | Albite 639 block | KAlSi3O8 sanidine Itrongay | 0 | 0 | 0 | 0 | 0 | 18.5594 | 0 | 0 | 0 | -0.00891 | 0 | 0 | 0 | 0 | 52.22 | 0 | 0.03 | 0.05 | 0.03 | 0 | 0.11 | 24.64 | 0 | 1.26 | 19.54 | 2.49 | 0 | 0 | 0 | 100.37 | opx |  | 1.973 | 0 | 0.001 | 0.001 | 0.001 | 0 | 0.003 | 0.778 | 0 | 0.04 | 1.1 | 0.101 | 0 | 0 | 5.975 | 3.998 | 57.35%
NWA7635 areaE_087 | 88 | 40 | 20 | 30 | 0 | 177 | 1 | 49.7141 | 0 | 0.028655 | 0.049103 | 0.175 | 0 | 0.24225 | 23.7817 | 0.007903 | 1.0708 | 18.8326 | 2.0429 | 0.10375 | 0.050353 | 0 | 96.0991 | 4 |  | 1.9591 | 0 | 0.000849 | 0.001429 | 0.008128 | 0 | 0.007548 | 0.78378 | 0.00025 | 0.035743 | 1.1064 | 0.08626 | 0.007927 | 0.002531 | 5.9626 | 0.014305 | 0.047592 | 0.018009 | 0.022084 | 0.011203 | 0.019526 | 0.025084 | 0.01504 | 0.01613 | 0.021663 | 0.013169 | 0.0068 | 0.016662 | 0.006501 | 70.7486 | 54.9724 | 10.656 | 0 | 30.23 | 30.255 | 40 | 30 | 30 | 20 | 40 | 30 | 30 | 20 | 20 | 20 | 40 | 30 | 40 | 30 | 20 | 15 | 15 | 10 | 20 | 15 | 15 | 10 | 10 | 10 | 20 | 15 | 20 | 15 | 20 | 15 | 15 | 10 | 20 | 15 | 15 | 10 | 10 | 10 | 20 | 15 | 20 | 15 | 509.591 | 0.8895 | 1.9554 | 6.0258 | 2.6794 | 2.4504 | 5.3676 | 301.211 | 3.6509 | 15.5855 | 104.245 | 62.7822 | 0.47698 | 4.8835 | 2.8564 | 0.93249 | 1.746 | 5.3957 | 1.202 | 2.4581 | 3.5539 | 2.3991 | 3.5385 | 3.8104 | 0.70432 | 3.8736 | 0.2232 | 3.4503 | 506.735 | -0.04299 | 0.20944 | 0.63014 | 1.4774 | -0.02088 | 1.8137 | 298.812 | 0.11245 | 11.7723 | 103.54 | 58.9086 | 0.25379 | 1.4333 | 0.85415 | -0.00026 | 0.000273 | 0.000673 | 0.0043 | -2e-05 | 0.002442 | 0.33628 | 5.4e-05 | 0.02576 | 0.36708 | 0.080919 | 0.006545 | 0.00317 | 2020-11-22 01:04 | 0.9994 | 1.196 | 1.1283 | 1.1892 | 1.0273 | 1.1539 | 1.135 | 1.139 | 1.127 | 1.1581 | 0.995 | 1.0282 | 1.0177 | 1.051 | 1.5102 | 1.2674 | 1.0277 | 1.0082 | 1.87 | 1.0148 | 1.0082 | 0.9984 | 1.0176 | 1.0018 | 2.0639 | 1.066 | 2.9756 | 1.1018 | 0.9994 | 0.9996 | 0.967 | 1 | 0.9853 | 0.9487 | 0.916 | 0.9999 | 0.9998 | 0.9999 | 0.9937 | 0.9871 | 0.9935 | 0.9881 | 1.5083 | 1.5152 | 1.1213 | 1.1989 | 1.8929 | 1.1109 | 1.0481 | 1.1371 | 1.1467 | 1.16 | 2.0407 | 1.082 | 3.0087 | 1.1442 | 1297.001 | 1405.699 | 172.2785 | 69.4424 | 1954.479 | 131.6107 | 102.2296 | 64.0938 | 102.095 | 78.0623 | 2337.691 | 283.0652 | 3750.723 | 380.7807 | 0.15407 | 1e-10 | 0.0001532 | 0.00032904 | 0.00048929 | 1e-10 | 0.0015813 | 0.16257 | 5.4163e-05 | 0.0071488 | 0.055651 | 0.013494 | 0.00025581 | 0.00036532 | 86 | 117 | 5 | 26 | 4 | 14 | 2 | 3 | 1 | 92 | 86 | 6 | 114 | 10 | Enstatite Mg2Si2O6 | Zircon ZrSiO4 639A | TiO2 Rutile MTI | Willemite Zn2SiO4 | Plagioclase (labradorite) 115900 | V vanadium Alfa | Cr2O3 chromium oxide Alfa | Fe2SiO4 fayalite Rockport | Ni nickel Alfa | Spessartine Little 3 | Enstatite Mg2Si2O6 | CaMgSi2O6 diopside Wakefield | Albite 639 block | KAlSi3O8 sanidine Itrongay | 0 | 0 | 0 | 0 | 0 | 170.532 | 0 | 0 | 0 | -0.02387 | 0 | 0 | 0 | 0 | 49.71 | 0 | 0.03 | 0.05 | 0.17 | 0 | 0.24 | 23.78 | 0 | 1.07 | 18.83 | 2.04 | 0.1 | 0.05 | 0 | 96.07 | opx |  | 1.959 | 0 | 0.001 | 0.001 | 0.008 | 0 | 0.008 | 0.784 | 0 | 0.036 | 1.106 | 0.086 | 0.008 | 0.003 | 5.963 | 4 | 57.42%
NWA7635 areaE_088 | 89 | 40 | 20 | 30 | 0 | 178 | 1 | 0.63565 | 0.005312 | 0.12559 | 0.056072 | 0.16114 | 0.009867 | 0.006461 | 88.6608 | 0.006269 | 0.051778 | 0.038476 | 0.26118 | 0.014906 | 0.000769 | 6.487 | 96.5212 | 3 |  | 0.025244 | 0.000103 | 0.003751 | 0.001644 | 0.007542 | 0.000314 | 0.000203 | 2.9447 | 0.0002 | 0.001742 | 0.002278 | 0.011113 | 0.001148 | 3.9e-05 | 4 | 0.017114 | 0.050967 | 0.018854 | 0.026095 | 0.015278 | 0.019078 | 0.022436 | 0.017592 | 0.019286 | 0.022995 | 0.01847 | 0.00755 | 0.033344 | 0.007741 | 70.7824 | 54.9875 | 10.656 | 0 | 30.225 | 30.255 | 40 | 30 | 30 | 20 | 40 | 30 | 30 | 20 | 20 | 20 | 40 | 30 | 40 | 30 | 20 | 15 | 15 | 10 | 20 | 15 | 15 | 10 | 10 | 10 | 20 | 15 | 20 | 15 | 20 | 15 | 15 | 10 | 20 | 15 | 15 | 10 | 10 | 10 | 20 | 15 | 20 | 15 | 8.7021 | 1.3757 | 3.81 | 8.9577 | 2.5192 | 3.842 | 5.4959 | 1208.83 | 5.3515 | 5.6294 | 0.69694 | 14.5132 | 0.31581 | 6.0363 | 3.079 | 1.3636 | 2.7163 | 8.2066 | 1.4307 | 3.6711 | 5.4234 | 3.8398 | 5.2605 | 5.0141 | 0.56218 | 6.0418 | 0.29487 | 6.012 | 5.6231 | 0.012126 | 1.0937 | 0.75108 | 1.0885 | 0.098732 | 0.066809 | 1204.99 | 0.090967 | 0.61521 | 0.13476 | 8.4714 | 0.020944 | 0.024258 | 0.01468 | 7.4e-05 | 0.001425 | 0.000802 | 0.003168 | 7.6e-05 | 9e-05 | 1.3561 | 4.4e-05 | 0.001346 | 0.000399 | 0.011637 | 0.00054 | 5.4e-05 | 2020-11-22 01:10 | 0.9371 | 1.1224 | 1.0533 | 1.0957 | 0.9621 | 1.0756 | 1.0564 | 1.0567 | 1.042 | 1.0761 | 0.9301 | 0.9624 | 0.9492 | 0.9848 | 1.8732 | 1.1955 | 1.0159 | 1.0482 | 2.4611 | 1.0063 | 1.0021 | 0.9949 | 1.0791 | 0.9975 | 3.5274 | 1.0507 | 5.5185 | 1.0804 | 0.9986 | 0.9999 | 0.8794 | 1 | 0.9992 | 0.8205 | 0.7168 | 0.9999 | 0.9999 | 1 | 0.9999 | 0.9513 | 1 | 0.9701 | 1.7529 | 1.3417 | 0.9411 | 1.1486 | 2.3659 | 0.8881 | 0.7588 | 1.0512 | 1.1243 | 1.0734 | 3.2807 | 0.962 | 5.2378 | 1.0321 | 1876.577 | 1238.419 | 143.8019 | 176.1222 | 2810.953 | 110.4151 | 86.6155 | 54.5677 | 254.4798 | 66.7144 | 4307.131 | 246.9474 | 6790.022 | 331.7171 | 0.001695 | 2.9311e-05 | 0.00080003 | 0.00039219 | 0.00036048 | 7.5526e-05 | 5.825e-05 | 0.65558 | 4.3816e-05 | 0.00037359 | 7.0723e-05 | 0.0019405 | 2.1112e-05 | 6.183e-06 | 50 | 117 | 5 | 26 | 4 | 14 | 2 | 3 | 1 | 92 | 50 | 6 | 114 | 10 | Fo90.5 | Zircon ZrSiO4 639A | TiO2 Rutile MTI | Willemite Zn2SiO4 | Plagioclase (labradorite) 115900 | V vanadium Alfa | Cr2O3 chromium oxide Alfa | Fe2SiO4 fayalite Rockport | Ni nickel Alfa | Spessartine Little 3 | Fo90.5 | CaMgSi2O6 diopside Wakefield | Albite 639 block | KAlSi3O8 sanidine Itrongay | 0 | 0 | 0 | 0 | 0 | -42.225 | -7.8702 | 0 | 0 | -0.01317 | 0 | 0 | 0 | 0 | 0.64 | 0 | 0.13 | 0.06 | 0.16 | 0 | 0 | 88.66 | 0 | 0.05 | 0.04 | 0.26 | 0 | 0 | 6.49 | 96.49 | mag |  | 0.025 | 0 | 0.004 | 0.002 | 0.008 | 0 | 0 | 2.945 | 0 | 0.002 | 0.002 | 0.011 | 0 | 0 | 4 | 2.999 | 0.06782%
NWA7635 areaE_089 | 90 | 40 | 20 | 30 | 0 | 179 | 1 | 4.1912 | 0 | 0.12413 | 0.076641 | 0.77178 | 0 | 0.044996 | 85.1536 | 0 | 0.053052 | 0.3143 | 0.40762 | 0.25933 | 0.1064 | 5.7496 | 97.2527 | 3 |  | 0.16102 | 0 | 0.003586 | 0.002174 | 0.034945 | 0 | 0.001367 | 2.7359 | 0 | 0.001726 | 0.018001 | 0.016778 | 0.019317 | 0.005215 | 4 | 0.017224 | 0.052183 | 0.019439 | 0.025662 | 0.014722 | 0.019828 | 0.022824 | 0.018021 | 0.01906 | 0.022278 | 0.018174 | 0.007363 | 0.031596 | 0.007619 | 70.7834 | 54.9846 | 10.656 | 0 | 30.23 | 30.255 | 40 | 30 | 30 | 20 | 40 | 30 | 30 | 20 | 20 | 20 | 40 | 30 | 40 | 30 | 20 | 15 | 15 | 10 | 20 | 15 | 15 | 10 | 10 | 10 | 20 | 15 | 20 | 15 | 20 | 15 | 15 | 10 | 20 | 15 | 15 | 10 | 10 | 10 | 20 | 15 | 20 | 15 | 40.636 | 1.3106 | 3.8813 | 8.9206 | 6.6883 | 3.8284 | 5.8152 | 1155.55 | 5.1178 | 5.2882 | 1.6989 | 18.7602 | 0.65555 | 9.0794 | 3.183 | 1.4054 | 2.8142 | 7.8966 | 1.3783 | 3.8373 | 5.3605 | 3.9899 | 5.1278 | 4.6604 | 0.57123 | 5.6509 | 0.28051 | 5.7447 | 37.453 | -0.0948 | 1.0672 | 1.0239 | 5.3099 | -0.07898 | 0.45469 | 1151.56 | -0.00993 | 0.62723 | 1.1276 | 13.1092 | 0.37504 | 3.3347 | 0.097779 | -0.00058 | 0.00139 | 0.001094 | 0.015454 | -6e-05 | 0.000612 | 1.2959 | 0 | 0.001373 | 0.003342 | 0.018007 | 0.009673 | 0.007375 | 2020-11-22 01:15 | 0.9408 | 1.1267 | 1.0577 | 1.1013 | 0.9659 | 1.0802 | 1.061 | 1.0615 | 1.047 | 1.0809 | 0.934 | 0.9663 | 0.9532 | 0.9887 | 1.847 | 1.2013 | 1.0171 | 1.0456 | 2.4086 | 1.0072 | 1.0028 | 0.9953 | 1.0751 | 0.998 | 3.4309 | 1.0524 | 5.3398 | 1.0821 | 0.9987 | 0.9999 | 0.8861 | 1 | 0.9984 | 0.8299 | 0.7299 | 0.9999 | 0.9999 | 1 | 0.9995 | 0.954 | 0.9997 | 0.9714 | 1.7353 | 1.3533 | 0.9533 | 1.1515 | 2.3228 | 0.9029 | 0.7766 | 1.0565 | 1.1255 | 1.0787 | 3.2027 | 0.9702 | 5.0888 | 1.0393 | 1850.997 | 1261.432 | 147.805 | 170.677 | 2759.491 | 113.4565 | 88.9513 | 56.0623 | 246.7544 | 68.4462 | 4220.38 | 252.6865 | 6643.65 | 338.25 | 0.01129 | 1e-10 | 0.00078062 | 0.00053469 | 0.0017585 | 1e-10 | 0.00039644 | 0.62651 | 1e-10 | 0.00038089 | 0.00059179 | 0.0030028 | 0.00037805 | 0.00084995 | 50 | 117 | 5 | 26 | 4 | 14 | 2 | 3 | 1 | 92 | 50 | 6 | 114 | 10 | Fo90.5 | Zircon ZrSiO4 639A | TiO2 Rutile MTI | Willemite Zn2SiO4 | Plagioclase (labradorite) 115900 | V vanadium Alfa | Cr2O3 chromium oxide Alfa | Fe2SiO4 fayalite Rockport | Ni nickel Alfa | Spessartine Little 3 | Fo90.5 | CaMgSi2O6 diopside Wakefield | Albite 639 block | KAlSi3O8 sanidine Itrongay | 0 | 0 | 0 | 0 | 0 | 794.849 | 0 | 0 | 0 | -0.0894 | 0 | 0 | 0 | 0 | 4.19 | 0 | 0.12 | 0.08 | 0.77 | 0 | 0.04 | 85.15 | 0 | 0.05 | 0.31 | 0.41 | 0.26 | 0.11 | 5.75 | 97.24 | mag |  | 0.161 | 0 | 0.004 | 0.002 | 0.035 | 0 | 0.001 | 2.736 | 0 | 0.002 | 0.018 | 0.017 | 0.019 | 0.005 | 4 | 3 | 0.6531%
NWA7635 areaE_090 | 91 | 40 | 20 | 30 | 0 | 180 | 1 | 0.29357 | 0.17857 | 12.7816 | 0.090914 | 0.48984 | 0 | 0 | 78.375 | 0.010571 | 0.50128 | 0.32281 | 0.49446 | 0 | 0.003118 | 4.1534 | 97.6952 | 3 |  | 0.011345 | 0.003365 | 0.37145 | 0.002594 | 0.02231 | 0 | 0 | 2.533 | 0.000329 | 0.016408 | 0.018597 | 0.020473 | 0 | 0.000154 | 4 | 0.016597 | 0.050749 | 0.019735 | 0.024343 | 0.014954 | 0.020405 | 0.025999 | 0.017711 | 0.019155 | 0.02216 | 0.02052 | 0.007503 | 0.03296 | 0.007375 | 70.7505 | 55.1297 | 10.656 | 0 | 30.225 | 30.255 | 40 | 30 | 30 | 20 | 40 | 30 | 30 | 20 | 20 | 20 | 40 | 30 | 40 | 30 | 20 | 15 | 15 | 10 | 20 | 15 | 15 | 10 | 10 | 10 | 20 | 15 | 20 | 15 | 20 | 15 | 15 | 10 | 20 | 15 | 15 | 10 | 10 | 10 | 20 | 15 | 20 | 15 | 5.6881 | 1.8211 | 110.86 | 8.377 | 4.866 | 4.9799 | 5.6558 | 1057.5 | 5.3713 | 10.4153 | 1.9223 | 22.3038 | 0.27695 | 5.6492 | 3.0311 | 1.4055 | 2.8045 | 7.1578 | 1.4559 | 3.8199 | 5.6791 | 3.8084 | 5.2175 | 4.5364 | 0.7482 | 6.0947 | 0.3125 | 5.55 | 2.657 | 0.41561 | 108.056 | 1.2192 | 3.4101 | -5.8446 | -0.02325 | 1053.69 | 0.15382 | 5.8789 | 1.1741 | 16.2091 | -0.03555 | 0.09924 | 0.006937 | 0.002523 | 0.14076 | 0.001303 | 0.009925 | -0.00448 | -3e-05 | 1.1858 | 7.4e-05 | 0.012865 | 0.00348 | 0.022265 | -0.00092 | 0.000219 | 2020-11-22 01:20 | 0.9377 | 1.123 | 1.0542 | 1.0975 | 0.9627 | 1.0766 | 1.0575 | 1.0579 | 1.0435 | 1.0773 | 0.9309 | 0.9631 | 0.9501 | 0.9854 | 1.8303 | 1.1732 | 1.0142 | 1.0453 | 2.3867 | 1.005 | 1.0176 | 1.0046 | 1.0747 | 1.0095 | 3.3949 | 1.0466 | 5.294 | 1.0746 | 0.9983 | 0.9989 | 0.9068 | 1 | 0.9991 | 0.8606 | 0.7986 | 0.9999 | 0.9999 | 0.9999 | 0.9997 | 0.9443 | 0.9999 | 0.9665 | 1.7133 | 1.3159 | 0.9694 | 1.1472 | 2.2956 | 0.9312 | 0.8593 | 1.0627 | 1.1213 | 1.0874 | 3.1594 | 0.9518 | 5.0289 | 1.0235 | 1828.233 | 1202.048 | 141.3201 | 170.0935 | 2733.737 | 108.5102 | 123.946 | 79.0183 | 246.3189 | 96.2253 | 4182.933 | 240.5897 | 6604.275 | 323.1551 | 0.00080094 | 0.0010046 | 0.079042 | 0.00063666 | 0.0011293 | 1e-10 | 1e-10 | 0.57326 | 7.4089e-05 | 0.0035701 | 0.00061614 | 0.0037129 | 1e-10 | 2.5294e-05 | 50 | 117 | 5 | 26 | 4 | 14 | 2 | 3 | 1 | 92 | 50 | 6 | 114 | 10 | Fo90.5 | Zircon ZrSiO4 639A | TiO2 Rutile MTI | Willemite Zn2SiO4 | Plagioclase (labradorite) 115900 | V vanadium Alfa | Cr2O3 chromium oxide Alfa | Fe2SiO4 fayalite Rockport | Ni nickel Alfa | Spessartine Little 3 | Fo90.5 | CaMgSi2O6 diopside Wakefield | Albite 639 block | KAlSi3O8 sanidine Itrongay | 0 | 0 | 0 | 0 | 0 | -603.87 | 3.2e-05 | 0 | 0 | 0 | 0 | 0 | 0 | 0 | 0.29 | 0.18 | 12.78 | 0.09 | 0.49 | 0 | 0 | 78.38 | 0 | 0.5 | 0.32 | 0.49 | 0 | 0 | 4.15 | 97.67 | mag |  | 0.011 | 0.003 | 0.371 | 0.003 | 0.022 | 0 | 0 | 2.533 | 0 | 0.016 | 0.019 | 0.02 | 0 | 0 | 4 | 2.998 | 0.7399%
NWA7635 areaE_091 | 92 | 40 | 20 | 30 | 0 | 181 | 1 | 0.17269 | 0 | 35.0571 | 0.08715 | 0.25826 | 0 | 0 | 57.688 | 0.01054 | 0.96274 | 0.95623 | 0.3318 | 0.006423 | 0 | 3.249 | 98.78 | 2 |  | 0.004441 | 0 | 0.67801 | 0.001655 | 0.007828 | 0 | 0 | 1.2408 | 0.000218 | 0.020972 | 0.036662 | 0.009143 | 0.00032 | 0 | 3 | 0.015478 | 0.049195 | 0.020312 | 0.02468 | 0.01365 | 0.021783 | 0.028049 | 0.017163 | 0.018568 | 0.022977 | 0.016958 | 0.007068 | 0.029521 | 0.007261 | 70.7468 | 55.1326 | 10.656 | 0 | 30.24 | 30.295 | 40 | 30 | 30 | 20 | 40 | 30 | 30 | 20 | 20 | 20 | 40 | 30 | 40 | 30 | 20 | 15 | 15 | 10 | 20 | 15 | 15 | 10 | 10 | 10 | 20 | 15 | 20 | 15 | 20 | 15 | 15 | 10 | 20 | 15 | 15 | 10 | 10 | 10 | 20 | 15 | 20 | 15 | 4.5361 | 1.2941 | 288.596 | 8.5049 | 3.2654 | 20.3579 | 5.0205 | 761.673 | 5.0789 | 15.6355 | 4.3353 | 16.8791 | 0.30479 | 5.2805 | 2.8978 | 1.4207 | 2.7645 | 7.338 | 1.3613 | 3.8792 | 5.0692 | 3.4199 | 4.9252 | 4.6334 | 0.59223 | 5.708 | 0.2946 | 5.5802 | 1.6383 | -0.12666 | 285.831 | 1.1669 | 1.9042 | -1.653 | -0.04865 | 758.253 | 0.15368 | 11.0021 | 3.7431 | 11.1711 | 0.010187 | -0.29967 | 0.004277 | -0.00077 | 0.37233 | 0.001247 | 0.005542 | -0.00127 | -7e-05 | 0.8533 | 7.4e-05 | 0.024076 | 0.011095 | 0.015345 | 0.000263 | -0.00066 | 2020-11-22 01:25 | 0.9426 | 1.1288 | 1.0605 | 1.1065 | 0.968 | 1.0833 | 1.0643 | 1.0654 | 1.0514 | 1.0846 | 0.9363 | 0.9684 | 0.956 | 0.9907 | 1.7379 | 1.1278 | 1.008 | 1.0384 | 2.2418 | 1.0003 | 1.0429 | 1.0204 | 1.0644 | 1.029 | 3.1365 | 1.0362 | 4.8552 | 1.0605 | 0.9977 | 0.9969 | 0.9403 | 1 | 0.9988 | 0.9105 | 0.8843 | 0.9999 | 0.9999 | 0.9999 | 0.9995 | 0.9235 | 0.9997 | 0.9567 | 1.6345 | 1.2691 | 1.0052 | 1.149 | 2.1676 | 0.9867 | 0.9815 | 1.087 | 1.119 | 1.116 | 2.9355 | 0.9267 | 4.6401 | 1.0052 | 1693.756 | 1110.233 | 128.5129 | 153.0649 | 2544.194 | 98.5758 | 184.4461 | 118.7839 | 222.6874 | 144.1646 | 3879.92 | 220.2189 | 6147.892 | 296.0449 | 0.00049386 | 1e-10 | 0.20908 | 0.00060934 | 0.00063057 | 1e-10 | 1e-10 | 0.41253 | 7.4022e-05 | 0.0066812 | 0.0019644 | 0.0025588 | 1.027e-05 | 1e-10 | 50 | 117 | 5 | 26 | 4 | 14 | 2 | 3 | 1 | 92 | 50 | 6 | 114 | 10 | Fo90.5 | Zircon ZrSiO4 639A | TiO2 Rutile MTI | Willemite Zn2SiO4 | Plagioclase (labradorite) 115900 | V vanadium Alfa | Cr2O3 chromium oxide Alfa | Fe2SiO4 fayalite Rockport | Ni nickel Alfa | Spessartine Little 3 | Fo90.5 | CaMgSi2O6 diopside Wakefield | Albite 639 block | KAlSi3O8 sanidine Itrongay | 0 | 0 | 0 | 0 | 0 | -110.03 | 1.5e-05 | 0 | 0 | 0 | 0 | 0 | 0 | 0 | 0.17 | 0 | 35.06 | 0.09 | 0.26 | 0 | 0 | 57.69 | 0 | 0.96 | 0.96 | 0.33 | 0 | 0 | 3.25 | 98.77 | ilm |  | 0.004 | 0 | 0.678 | 0.002 | 0.008 | 0 | 0 | 1.241 | 0 | 0.021 | 0.037 | 0.009 | 0 | 0 | 3 | 2 | 2.848%
NWA7635 areaE_092 | 93 | 40 | 20 | 30 | 0 | 182 | 1 | 0.072576 | 0 | 0.82433 | 0.028349 | 0.17069 | 0 | 0.00301 | 90.6523 | 0.015927 | 0.10776 | 0.16316 | 0.1272 | 0.010386 | 0 | 6.6466 | 98.8222 | 3 |  | 0.002819 | 0 | 0.024079 | 0.000813 | 0.007814 | 0 | 9.2e-05 | 2.9448 | 0.000498 | 0.003545 | 0.009448 | 0.005294 | 0.000782 | 0 | 4 | 0.017108 | 0.052645 | 0.019183 | 0.025546 | 0.01531 | 0.019435 | 0.02299 | 0.017915 | 0.018903 | 0.022282 | 0.018973 | 0.007548 | 0.032211 | 0.007609 | 70.4892 | 54.9338 | 10.656 | 0 | 30.27 | 30.315 | 40 | 30 | 30 | 20 | 40 | 30 | 30 | 20 | 20 | 20 | 40 | 30 | 40 | 30 | 20 | 15 | 15 | 10 | 20 | 15 | 15 | 10 | 10 | 10 | 20 | 15 | 20 | 15 | 20 | 15 | 15 | 10 | 20 | 15 | 15 | 10 | 10 | 10 | 20 | 15 | 20 | 15 | 3.7167 | 1.3392 | 10.0003 | 8.2601 | 2.5867 | 4.2283 | 5.6834 | 1236.12 | 5.2943 | 5.9944 | 1.1645 | 10.1974 | 0.28968 | 5.4974 | 3.0753 | 1.4625 | 2.8184 | 7.8803 | 1.4351 | 3.8155 | 5.6525 | 3.9883 | 5.0632 | 4.7141 | 0.59339 | 6.0654 | 0.2751 | 5.8288 | 0.64138 | -0.12325 | 7.182 | 0.37983 | 1.1515 | -0.06093 | 0.030984 | 1232.13 | 0.23116 | 1.2803 | 0.57113 | 4.132 | 0.01458 | -0.33134 | 0.001675 | -0.00075 | 0.009355 | 0.000406 | 0.003351 | -5e-05 | 4.2e-05 | 1.3866 | 0.000111 | 0.002802 | 0.001693 | 0.005676 | 0.000376 | -0.00073 | 2020-11-22 01:31 | 0.9367 | 1.1219 | 1.0529 | 1.0953 | 0.9617 | 1.0752 | 1.056 | 1.0562 | 1.0416 | 1.0757 | 0.9298 | 0.9621 | 0.9488 | 0.9844 | 1.8756 | 1.1938 | 1.0154 | 1.0484 | 2.4651 | 1.0059 | 1.0027 | 0.9953 | 1.0793 | 0.9979 | 3.5307 | 1.0503 | 5.5249 | 1.0798 | 0.9986 | 0.9999 | 0.8799 | 1 | 0.9993 | 0.8212 | 0.7199 | 0.9999 | 1 | 1 | 1 | 0.9506 | 1 | 0.97 | 1.7546 | 1.3392 | 0.9407 | 1.1482 | 2.369 | 0.8881 | 0.7622 | 1.0512 | 1.1241 | 1.0734 | 3.2826 | 0.9605 | 5.2418 | 1.0311 | 1924.783 | 1263.72 | 145.9452 | 180.6154 | 2882.99 | 112.0522 | 90.0344 | 56.7409 | 260.9544 | 69.361 | 4412.989 | 251.8682 | 6957.494 | 338.3421 | 0.00019335 | 1e-10 | 0.0052536 | 0.00019835 | 0.00038133 | 1e-10 | 2.7016e-05 | 0.67034 | 0.00011134 | 0.00077747 | 0.00029973 | 0.00094647 | 1.4699e-05 | 1e-10 | 50 | 117 | 5 | 26 | 4 | 14 | 2 | 3 | 1 | 92 | 50 | 6 | 114 | 10 | Fo90.5 | Zircon ZrSiO4 639A | TiO2 Rutile MTI | Willemite Zn2SiO4 | Plagioclase (labradorite) 115900 | V vanadium Alfa | Cr2O3 chromium oxide Alfa | Fe2SiO4 fayalite Rockport | Ni nickel Alfa | Spessartine Little 3 | Fo90.5 | CaMgSi2O6 diopside Wakefield | Albite 639 block | KAlSi3O8 sanidine Itrongay | 0 | 0 | 0 | 0 | 0 | -114.76 | -2e-05 | 0 | 0 | -0.00294 | 0 | 0 | 0 | 0 | 0.07 | 0 | 0.82 | 0.03 | 0.17 | 0 | 0 | 90.65 | 0 | 0.11 | 0.16 | 0.13 | 0 | 0 | 6.65 | 98.79 | mag |  | 0.003 | 0 | 0.024 | 0.001 | 0.008 | 0 | 0 | 2.945 | 0 | 0.004 | 0.009 | 0.005 | 0 | 0 | 4 | 2.999 | 0.3043%
NWA7635 areaE_093 | 94 | 40 | 20 | 30 | 0 | 183 | 1 | 1.7219 | 0 | 0.88245 | 0.015532 | 0.17961 | 0 | 0.012631 | 88.942 | 0.009894 | 0.11981 | 0.11382 | 0.13734 | 0.018826 | 0.021085 | 6.2219 | 98.3969 | 3 |  | 0.066662 | 0 | 0.025691 | 0.000444 | 0.008195 | 0 | 0.000387 | 2.8797 | 0.000308 | 0.003929 | 0.006569 | 0.005697 | 0.001413 | 0.001041 | 4 | 0.017048 | 0.053814 | 0.018773 | 0.025984 | 0.015051 | 0.01979 | 0.022926 | 0.017745 | 0.019091 | 0.022708 | 0.019659 | 0.007447 | 0.032715 | 0.007578 | 70.4845 | 54.9311 | 10.656 | 0 | 30.305 | 30.325 | 40 | 30 | 30 | 20 | 40 | 30 | 30 | 20 | 20 | 20 | 40 | 30 | 40 | 30 | 20 | 15 | 15 | 10 | 20 | 15 | 15 | 10 | 10 | 10 | 20 | 15 | 20 | 15 | 20 | 15 | 15 | 10 | 20 | 15 | 15 | 10 | 10 | 10 | 20 | 15 | 20 | 15 | 18.3867 | 1.435 | 10.3362 | 8.3563 | 2.6293 | 4.1822 | 5.6693 | 1210.82 | 5.3102 | 6.3068 | 1.0498 | 10.3274 | 0.31585 | 6.425 | 3.0896 | 1.5197 | 2.6799 | 8.1484 | 1.4088 | 3.9183 | 5.5403 | 3.9045 | 5.1666 | 4.8855 | 0.64821 | 5.8783 | 0.28919 | 5.7606 | 15.2971 | -0.08468 | 7.6563 | 0.20793 | 1.2205 | -0.24041 | 0.12903 | 1206.91 | 0.14354 | 1.4211 | 0.40164 | 4.449 | 0.026665 | 0.6644 | 0.039938 | -0.00051 | 0.009973 | 0.000222 | 0.003552 | -0.00018 | 0.000174 | 1.3582 | 6.9e-05 | 0.00311 | 0.00119 | 0.006111 | 0.000688 | 0.001469 | 2020-11-22 01:36 | 0.9379 | 1.1233 | 1.0543 | 1.097 | 0.9629 | 1.0766 | 1.0574 | 1.0577 | 1.0431 | 1.0772 | 0.931 | 0.9633 | 0.9501 | 0.9856 | 1.8635 | 1.1964 | 1.0158 | 1.0476 | 2.4451 | 1.0062 | 1.003 | 0.9955 | 1.0781 | 0.9981 | 3.4984 | 1.051 | 5.4688 | 1.0806 | 0.9986 | 0.9999 | 0.8821 | 1 | 0.999 | 0.8242 | 0.7243 | 1 | 1 | 1 | 0.9998 | 0.9514 | 0.9999 | 0.9705 | 1.7454 | 1.3437 | 0.9446 | 1.1492 | 2.352 | 0.8929 | 0.7682 | 1.0529 | 1.1245 | 1.0752 | 3.2563 | 0.9632 | 5.1952 | 1.0337 | 1897.78 | 1264.428 | 146.2598 | 177.7648 | 2842.752 | 112.2812 | 90.3791 | 56.9697 | 256.8955 | 69.618 | 4353.857 | 252.3556 | 6865.334 | 338.7586 | 0.0046114 | 1e-10 | 0.0056005 | 0.00010858 | 0.00040415 | 1e-10 | 0.0001125 | 0.65661 | 6.9138e-05 | 0.00086301 | 0.00021078 | 0.0010191 | 2.6883e-05 | 0.00016934 | 50 | 117 | 5 | 26 | 4 | 14 | 2 | 3 | 1 | 92 | 50 | 6 | 114 | 10 | Fo90.5 | Zircon ZrSiO4 639A | TiO2 Rutile MTI | Willemite Zn2SiO4 | Plagioclase (labradorite) 115900 | V vanadium Alfa | Cr2O3 chromium oxide Alfa | Fe2SiO4 fayalite Rockport | Ni nickel Alfa | Spessartine Little 3 | Fo90.5 | CaMgSi2O6 diopside Wakefield | Albite 639 block | KAlSi3O8 sanidine Itrongay | 0 | 0 | 0 | 0 | 0 | -191.08 | -1e-05 | 0 | 0 | -0.01111 | 0 | 0 | 0 | 0 | 1.72 | 0 | 0.88 | 0 | 0.18 | 0 | 0 | 88.94 | 0 | 0.12 | 0.11 | 0.14 | 0 | 0.02 | 6.22 | 98.33 | mag |  | 0.067 | 0 | 0.026 | 0 | 0.008 | 0 | 0 | 2.88 | 0 | 0.004 | 0.007 | 0.006 | 0 | 0.001 | 4 | 2.999 | 0.2421%
NWA7635 areaE_094 | 95 | 40 | 20 | 30 | 0 | 184 | 1 | 0.41147 | 0.030307 | 0.73915 | 0.008743 | 0.18297 | 0.006721 | 0 | 90.1392 | 0.010684 | 0.074299 | 0.11571 | 0.15224 | 0 | 0.003657 | 6.5448 | 98.42 | 3 |  | 0.01603 | 0.000576 | 0.021655 | 0.000252 | 0.008401 | 0.00021 | 0 | 2.9368 | 0.000335 | 0.002452 | 0.00672 | 0.006355 | 0 | 0.000182 | 4 | 0.01689 | 0.051356 | 0.018935 | 0.026303 | 0.015297 | 0.01941 | 0.023086 | 0.018017 | 0.01917 | 0.022985 | 0.019835 | 0.007567 | 0.034452 | 0.007666 | 70.4758 | 54.9314 | 10.656 | 0 | 30.31 | 30.335 | 40 | 30 | 30 | 20 | 40 | 30 | 30 | 20 | 20 | 20 | 40 | 30 | 40 | 30 | 20 | 15 | 15 | 10 | 20 | 15 | 15 | 10 | 10 | 10 | 20 | 15 | 20 | 15 | 20 | 15 | 15 | 10 | 20 | 15 | 15 | 10 | 10 | 10 | 20 | 15 | 20 | 15 | 6.6483 | 1.461 | 9.1797 | 8.4796 | 2.6757 | 4.2945 | 5.6745 | 1228.89 | 5.3683 | 5.9027 | 1.057 | 11.0388 | 0.27455 | 6.0341 | 3.008 | 1.3918 | 2.7452 | 8.3625 | 1.4392 | 3.803 | 5.6988 | 4.0372 | 5.2132 | 5.0202 | 0.65135 | 6.0968 | 0.31605 | 5.9187 | 3.6404 | 0.069262 | 6.4345 | 0.11713 | 1.2364 | 0.067177 | -0.02815 | 1224.85 | 0.15505 | 0.8825 | 0.40566 | 4.9419 | -0.0415 | 0.11547 | 0.009505 | 0.00042 | 0.008382 | 0.000125 | 0.003598 | 5.1e-05 | -4e-05 | 1.3784 | 7.5e-05 | 0.001931 | 0.001202 | 0.006788 | -0.00107 | 0.000255 | 2020-11-22 01:41 | 0.9369 | 1.1222 | 1.0531 | 1.0955 | 0.9619 | 1.0754 | 1.0562 | 1.0565 | 1.0418 | 1.0759 | 0.93 | 0.9623 | 0.949 | 0.9846 | 1.8731 | 1.1943 | 1.0156 | 1.0482 | 2.4608 | 1.006 | 1.0027 | 0.9953 | 1.0791 | 0.9979 | 3.5248 | 1.0506 | 5.5153 | 1.0801 | 0.9986 | 0.9999 | 0.8802 | 1 | 0.9992 | 0.8217 | 0.7202 | 1 | 1 | 1 | 0.9999 | 0.9508 | 1 | 0.9701 | 1.7526 | 1.3401 | 0.9414 | 1.1484 | 2.3652 | 0.889 | 0.7628 | 1.0515 | 1.1242 | 1.0737 | 3.2777 | 0.9612 | 5.2338 | 1.0317 | 1913.138 | 1259.875 | 145.7916 | 179.5702 | 2865.323 | 111.9352 | 89.6813 | 56.5187 | 259.4648 | 69.1026 | 4387.765 | 251.3741 | 6918.704 | 337.6293 | 0.0010974 | 0.00016742 | 0.0047068 | 6.1166e-05 | 0.00040943 | 5.1389e-05 | 1e-10 | 0.66637 | 7.4682e-05 | 0.00053593 | 0.00021289 | 0.001132 | 1e-10 | 2.943e-05 | 50 | 117 | 5 | 26 | 4 | 14 | 2 | 3 | 1 | 92 | 50 | 6 | 114 | 10 | Fo90.5 | Zircon ZrSiO4 639A | TiO2 Rutile MTI | Willemite Zn2SiO4 | Plagioclase (labradorite) 115900 | V vanadium Alfa | Cr2O3 chromium oxide Alfa | Fe2SiO4 fayalite Rockport | Ni nickel Alfa | Spessartine Little 3 | Fo90.5 | CaMgSi2O6 diopside Wakefield | Albite 639 block | KAlSi3O8 sanidine Itrongay | 0 | 0 | 0 | 0 | 0 | -86.332 | 15.9125 | 0 | 0 | 0 | 0 | 0 | 0 | 0 | 0.41 | 0 | 0.74 | 0 | 0.18 | 0 | 0 | 90.14 | 0 | 0.07 | 0.12 | 0.15 | 0 | 0 | 6.54 | 98.35 | mag |  | 0.016 | 0 | 0.022 | 0 | 0.008 | 0 | 0 | 2.937 | 0 | 0.002 | 0.007 | 0.006 | 0 | 0 | 4 | 2.998 | 0.2376%
NWA7635 areaF_095 | 96 | 40 | 20 | 30 | 0 | 185 | 1 | 33.6267 | 0 | 0.011234 | 0.031449 | 0.014342 | 0 | 0.1181 | 45.6918 | 0.002419 | 0.89324 | 18.2501 | 0.53128 | 0 | 0 | 0 | 99.1706 | 3 |  | 1.0036 | 0 | 0.000252 | 0.000693 | 0.000504 | 0 | 0.002787 | 1.1405 | 5.8e-05 | 0.022581 | 0.81202 | 0.016989 | 0 | 0 | 4.0055 | 0.015394 | 0.048263 | 0.018453 | 0.023038 | 0.01248 | 0.019546 | 0.024259 | 0.015793 | 0.017219 | 0.022265 | 0.014547 | 0.006963 | 0.021623 | 0.006979 | 69.1953 | 50.339 | 10.7155 | 0 | 30.315 | 30.325 | 40 | 30 | 30 | 20 | 40 | 30 | 30 | 20 | 20 | 20 | 40 | 30 | 40 | 30 | 20 | 15 | 15 | 10 | 20 | 15 | 15 | 10 | 10 | 10 | 20 | 15 | 20 | 15 | 20 | 15 | 15 | 10 | 20 | 15 | 15 | 10 | 10 | 10 | 20 | 15 | 20 | 15 | 324.966 | 0.98398 | 2.1439 | 6.4608 | 1.3234 | 2.8576 | 5.0987 | 591.81 | 4.1315 | 14.3208 | 88.4453 | 20.2412 | 0.25726 | 4.0463 | 2.9282 | 1.0225 | 2.0571 | 6.0517 | 1.2143 | 2.8532 | 4.1162 | 2.7921 | 4.0969 | 4.2466 | 0.65965 | 4.3718 | 0.25781 | 4.22 | 322.038 | -0.03848 | 0.086863 | 0.40914 | 0.1091 | -0.00115 | 0.98255 | 589.018 | 0.034638 | 10.0728 | 87.7857 | 15.8694 | -0.00055 | -0.17375 | 0.84081 | -0.00023 | 0.000113 | 0.000437 | 0.000317 | 0 | 0.001323 | 0.66284 | 1.7e-05 | 0.022043 | 0.2602 | 0.021798 | -1e-05 | -0.00038 | 2020-11-22 01:46 | 0.9789 | 1.1718 | 1.1037 | 1.1588 | 1.006 | 1.1282 | 1.1093 | 1.1121 | 1.0992 | 1.1312 | 0.9738 | 1.0066 | 0.9954 | 1.0292 | 1.6551 | 1.2541 | 1.0226 | 1.0204 | 2.1068 | 1.0111 | 1.0054 | 0.9967 | 1.0364 | 0.9997 | 2.4617 | 1.0628 | 3.6702 | 1.0975 | 0.9992 | 0.9999 | 0.9391 | 1 | 0.9914 | 0.9061 | 0.8457 | 1 | 0.9999 | 1 | 0.9965 | 0.9764 | 0.9955 | 0.9848 | 1.619 | 1.4695 | 1.0599 | 1.1824 | 2.101 | 1.0336 | 0.9432 | 1.1083 | 1.1392 | 1.1309 | 2.3889 | 1.0446 | 3.6372 | 1.1124 | 1583.658 | 1414.918 | 165.0707 | 105.8389 | 2381.335 | 126.1708 | 98.0542 | 61.3374 | 154.1654 | 74.9859 | 3002.01 | 283.4912 | 4781.33 | 381.6945 | 0.097082 | 1e-10 | 6.354e-05 | 0.00021367 | 3.6126e-05 | 1e-10 | 0.00085671 | 0.32045 | 1.6684e-05 | 0.0061171 | 0.046069 | 0.003635 | 1e-10 | 1e-10 | 50 | 117 | 5 | 26 | 4 | 14 | 2 | 3 | 1 | 92 | 50 | 6 | 114 | 10 | Fo90.5 | Zircon ZrSiO4 639A | TiO2 Rutile MTI | Willemite Zn2SiO4 | Plagioclase (labradorite) 115900 | V vanadium Alfa | Cr2O3 chromium oxide Alfa | Fe2SiO4 fayalite Rockport | Ni nickel Alfa | Spessartine Little 3 | Fo90.5 | CaMgSi2O6 diopside Wakefield | Albite 639 block | KAlSi3O8 sanidine Itrongay | 0 | 0 | 0 | 0 | 0 | -126.15 | 0 | 0 | 0 | -0.01393 | 0 | 0 | 0 | 0 | 33.63 | 0 | 0 | 0.03 | 0.01 | 0 | 0.12 | 45.69 | 0 | 0.89 | 18.25 | 0.53 | 0 | 0 | 0 | 99.15 | ol |  | 1.004 | 0 | 0 | 0.001 | 0.001 | 0 | 0.003 | 1.14 | 0 | 0.023 | 0.812 | 0.017 | 0 | 0 | 4.006 | 3.001 | 41.11%
NWA7635 areaF_096 | 97 | 40 | 20 | 30 | 0 | 186 | 1 | 33.6299 | 0.020564 | 0.026877 | 0.025731 | 0.025521 | 0 | 0.12337 | 45.4962 | 0.002302 | 0.85009 | 18.3784 | 0.55105 | 0 | 0 | 0 | 99.13 | 3 |  | 1.0032 | 0.000299 | 0.000603 | 0.000567 | 0.000897 | 0 | 0.00291 | 1.135 | 5.5e-05 | 0.02148 | 0.81732 | 0.017613 | 0 | 0 | 4.006 | 0.015424 | 0.046767 | 0.018405 | 0.023166 | 0.012209 | 0.019454 | 0.024628 | 0.015723 | 0.017138 | 0.023124 | 0.015093 | 0.006994 | 0.023124 | 0.006893 | 69.2002 | 50.3956 | 10.7155 | 0 | 30.33 | 30.345 | 40 | 30 | 30 | 20 | 40 | 30 | 30 | 20 | 20 | 20 | 40 | 30 | 40 | 30 | 20 | 15 | 15 | 10 | 20 | 15 | 15 | 10 | 10 | 10 | 20 | 15 | 20 | 15 | 20 | 15 | 15 | 10 | 20 | 15 | 15 | 10 | 10 | 10 | 20 | 15 | 20 | 15 | 325.012 | 1.0032 | 2.2526 | 6.4554 | 1.3573 | 2.7207 | 5.2606 | 589.119 | 4.0929 | 14.1657 | 89.2606 | 20.8644 | 0.2703 | 4.0549 | 2.9414 | 0.96034 | 2.0449 | 6.1207 | 1.1631 | 2.823 | 4.2354 | 2.7675 | 4.0599 | 4.5805 | 0.71283 | 4.4099 | 0.29612 | 4.1165 | 322.07 | 0.042854 | 0.20769 | 0.33471 | 0.19417 | -0.11547 | 1.0253 | 586.351 | 0.032969 | 9.5838 | 88.5477 | 16.4545 | -0.02582 | -0.06155 | 0.84091 | 0.00026 | 0.000271 | 0.000358 | 0.000565 | -9e-05 | 0.00138 | 0.65984 | 1.6e-05 | 0.020973 | 0.26246 | 0.022602 | -0.00067 | -0.00014 | 2020-11-22 01:52 | 0.9791 | 1.172 | 1.1039 | 1.159 | 1.0061 | 1.1284 | 1.1095 | 1.1123 | 1.0995 | 1.1315 | 0.974 | 1.0068 | 0.9956 | 1.0294 | 1.6548 | 1.2541 | 1.0227 | 1.0203 | 2.1061 | 1.0111 | 1.0054 | 0.9967 | 1.0362 | 0.9997 | 2.4573 | 1.0629 | 3.6625 | 1.0976 | 0.9992 | 0.9999 | 0.9395 | 1 | 0.9914 | 0.9067 | 0.8464 | 1 | 0.9999 | 1 | 0.9965 | 0.9765 | 0.9955 | 0.9848 | 1.619 | 1.4696 | 1.0606 | 1.1826 | 2.1007 | 1.0345 | 0.9442 | 1.1086 | 1.1392 | 1.1312 | 2.385 | 1.0449 | 3.6301 | 1.1127 | 1582.524 | 1414.211 | 165.1599 | 105.4687 | 2379.37 | 126.2391 | 98.1547 | 61.4143 | 153.636 | 75.063 | 2994.37 | 283.473 | 4769.529 | 381.6713 | 0.097093 | 0.00010359 | 0.00015193 | 0.0001748 | 6.4296e-05 | 1e-10 | 0.00089397 | 0.319 | 1.588e-05 | 0.0058202 | 0.046469 | 0.003769 | 1e-10 | 1e-10 | 50 | 117 | 5 | 26 | 4 | 14 | 2 | 3 | 1 | 92 | 50 | 6 | 114 | 10 | Fo90.5 | Zircon ZrSiO4 639A | TiO2 Rutile MTI | Willemite Zn2SiO4 | Plagioclase (labradorite) 115900 | V vanadium Alfa | Cr2O3 chromium oxide Alfa | Fe2SiO4 fayalite Rockport | Ni nickel Alfa | Spessartine Little 3 | Fo90.5 | CaMgSi2O6 diopside Wakefield | Albite 639 block | KAlSi3O8 sanidine Itrongay | 0 | 0 | 0 | 0 | 0 | 12.9739 | 0 | 0 | 0 | -0.01528 | 0 | 0 | 0 | 0 | 33.63 | 0 | 0.03 | 0.03 | 0.03 | 0 | 0.12 | 45.5 | 0 | 0.85 | 18.38 | 0.55 | 0 | 0 | 0 | 99.12 | ol |  | 1.003 | 0 | 0.001 | 0.001 | 0.001 | 0 | 0.003 | 1.135 | 0 | 0.021 | 0.817 | 0.018 | 0 | 0 | 4.006 | 3 | 41.41%
NWA7635 areaF_097 | 98 | 40 | 20 | 30 | 0 | 187 | 1 | 33.6954 | 0 | 0.012801 | 0.048429 | 0.045962 | 0.002975 | 0.15429 | 45.4593 | 0.003223 | 0.89577 | 18.4463 | 0.54331 | 0.013278 | 0 | 0 | 99.3209 | 3 |  | 1.0028 | 0 | 0.000286 | 0.001064 | 0.001612 | 7.1e-05 | 0.00363 | 1.1314 | 7.7e-05 | 0.02258 | 0.81839 | 0.017324 | 0.000766 | 0 | 4.0053 | 0.01534 | 0.04808 | 0.018665 | 0.022808 | 0.012271 | 0.019347 | 0.024233 | 0.015862 | 0.017127 | 0.022089 | 0.014705 | 0.006965 | 0.021242 | 0.006964 | 69.1737 | 50.4319 | 10.7155 | 0 | 30.32 | 30.345 | 40 | 30 | 30 | 20 | 40 | 30 | 30 | 20 | 20 | 20 | 40 | 30 | 40 | 30 | 20 | 15 | 15 | 10 | 20 | 15 | 15 | 10 | 10 | 10 | 20 | 15 | 20 | 15 | 20 | 15 | 15 | 10 | 20 | 15 | 15 | 10 | 10 | 10 | 20 | 15 | 20 | 15 | 325.535 | 0.99237 | 2.2013 | 6.5604 | 1.524 | 2.8223 | 5.3791 | 588.669 | 4.1001 | 14.2786 | 89.5713 | 20.5938 | 0.27693 | 4.0941 | 2.9072 | 1.0144 | 2.1024 | 5.9305 | 1.1744 | 2.7904 | 4.096 | 2.8157 | 4.054 | 4.1783 | 0.67668 | 4.3711 | 0.25001 | 4.1996 | 322.628 | -0.02198 | 0.098916 | 0.62994 | 0.34967 | 0.025555 | 1.2817 | 585.854 | 0.046164 | 10.0985 | 88.8946 | 16.2227 | 0.026924 | -0.10553 | 0.84237 | -0.00013 | 0.000129 | 0.000673 | 0.001018 | 2e-05 | 0.001726 | 0.65927 | 2.2e-05 | 0.0221 | 0.26348 | 0.022284 | 0.000695 | -0.00023 | 2020-11-22 01:57 | 0.9792 | 1.1721 | 1.104 | 1.1591 | 1.0062 | 1.1285 | 1.1095 | 1.1124 | 1.0995 | 1.1315 | 0.9741 | 1.0068 | 0.9957 | 1.0294 | 1.6551 | 1.2542 | 1.0226 | 1.0203 | 2.1062 | 1.0111 | 1.0054 | 0.9967 | 1.0361 | 0.9997 | 2.4566 | 1.0628 | 3.6606 | 1.0976 | 0.9992 | 0.9999 | 0.9395 | 1 | 0.9914 | 0.9068 | 0.8467 | 0.9999 | 0.9999 | 1 | 0.9965 | 0.9765 | 0.9955 | 0.9849 | 1.6193 | 1.4698 | 1.0606 | 1.1826 | 2.1009 | 1.0346 | 0.9446 | 1.1087 | 1.1392 | 1.1312 | 2.3844 | 1.045 | 3.6284 | 1.1128 | 1585.963 | 1417.201 | 165.3769 | 105.5364 | 2384.063 | 126.4024 | 98.2366 | 61.5517 | 153.7357 | 75.1323 | 2999.131 | 283.9309 | 4776.219 | 382.2943 | 0.097263 | 1e-10 | 7.2357e-05 | 0.00032899 | 0.00011578 | 1.9549e-05 | 0.0011176 | 0.31872 | 2.2236e-05 | 0.0061329 | 0.046651 | 0.0037159 | 2.7148e-05 | 1e-10 | 50 | 117 | 5 | 26 | 4 | 14 | 2 | 3 | 1 | 92 | 50 | 6 | 114 | 10 | Fo90.5 | Zircon ZrSiO4 639A | TiO2 Rutile MTI | Willemite Zn2SiO4 | Plagioclase (labradorite) 115900 | V vanadium Alfa | Cr2O3 chromium oxide Alfa | Fe2SiO4 fayalite Rockport | Ni nickel Alfa | Spessartine Little 3 | Fo90.5 | CaMgSi2O6 diopside Wakefield | Albite 639 block | KAlSi3O8 sanidine Itrongay | 0 | 0 | 0 | 0 | 0 | -19.815 | -0.10764 | 0 | 0 | -0.01814 | 0 | 0 | 0 | 0 | 33.7 | 0 | 0 | 0.05 | 0.05 | 0 | 0.15 | 45.46 | 0 | 0.9 | 18.45 | 0.54 | 0 | 0 | 0 | 99.3 | ol |  | 1.003 | 0 | 0 | 0.001 | 0.002 | 0 | 0.004 | 1.131 | 0 | 0.023 | 0.818 | 0.017 | 0 | 0 | 4.005 | 2.999 | 41.48%
NWA7635 areaF_098 | 99 | 40 | 20 | 30 | 0 | 188 | 1 | 33.6165 | 0.016349 | 0.019619 | 0.026757 | 0.001729 | 0 | 0.15922 | 45.7446 | 0 | 0.91948 | 18.0535 | 0.53112 | 0.00381 | 0.00199 | 0 | 99.0947 | 3 |  | 1.0053 | 0.000238 | 0.000441 | 0.000591 | 6.1e-05 | 0 | 0.003765 | 1.1441 | 0 | 0.023291 | 0.80488 | 0.017018 | 0.000221 | 7.6e-05 | 4.0078 | 0.015417 | 0.048189 | 0.018136 | 0.023296 | 0.012515 | 0.019549 | 0.023894 | 0.015997 | 0.017205 | 0.022285 | 0.015463 | 0.007039 | 0.02186 | 0.006884 | 69.2067 | 50.4485 | 10.7155 | 0 | 30.325 | 30.31 | 40 | 30 | 30 | 20 | 40 | 30 | 30 | 20 | 20 | 20 | 40 | 30 | 40 | 30 | 20 | 15 | 15 | 10 | 20 | 15 | 15 | 10 | 10 | 10 | 20 | 15 | 20 | 15 | 20 | 15 | 15 | 10 | 20 | 15 | 15 | 10 | 10 | 10 | 20 | 15 | 20 | 15 | 325.037 | 1.0544 | 2.1408 | 6.5389 | 1.2361 | 2.7918 | 5.3213 | 592.651 | 4.0477 | 14.6291 | 87.4805 | 20.3398 | 0.27047 | 4.1676 | 2.9409 | 1.0204 | 1.9891 | 6.1908 | 1.223 | 2.8567 | 3.9964 | 2.8666 | 4.0923 | 4.2569 | 0.74381 | 4.4711 | 0.26278 | 4.1093 | 322.097 | 0.034086 | 0.15175 | 0.34813 | 0.013158 | -0.07458 | 1.3249 | 589.784 | -0.04454 | 10.3703 | 86.7367 | 15.8687 | 0.007696 | 0.058284 | 0.841 | 0.000207 | 0.000198 | 0.000372 | 3.8e-05 | -6e-05 | 0.001784 | 0.66369 | -2e-05 | 0.022695 | 0.25709 | 0.021797 | 0.000199 | 0.000129 | 2020-11-22 02:02 | 0.9788 | 1.1716 | 1.1035 | 1.1585 | 1.0058 | 1.128 | 1.109 | 1.1118 | 1.099 | 1.131 | 0.9737 | 1.0064 | 0.9953 | 1.029 | 1.6546 | 1.2539 | 1.0226 | 1.0205 | 2.106 | 1.0111 | 1.0054 | 0.9968 | 1.0365 | 0.9997 | 2.4651 | 1.0629 | 3.6761 | 1.0976 | 0.9992 | 0.9999 | 0.939 | 1 | 0.9913 | 0.906 | 0.8457 | 1 | 0.9999 | 1 | 0.9965 | 0.9763 | 0.9956 | 0.9848 | 1.6182 | 1.469 | 1.0596 | 1.1823 | 2.0999 | 1.0333 | 0.9429 | 1.1082 | 1.1391 | 1.1307 | 2.3917 | 1.0443 | 3.6424 | 1.1122 | 1581.434 | 1413.333 | 164.9767 | 106.0145 | 2378.341 | 126.1025 | 98.0297 | 61.4361 | 154.4241 | 74.9711 | 3004.577 | 283.3131 | 4785.043 | 381.4224 | 0.097104 | 8.2393e-05 | 0.000111 | 0.00018181 | 4.3569e-06 | 1e-10 | 0.0011553 | 0.32086 | 1e-10 | 0.006298 | 0.045518 | 0.0036348 | 7.7605e-06 | 1.4854e-05 | 50 | 117 | 5 | 26 | 4 | 14 | 2 | 3 | 1 | 92 | 50 | 6 | 114 | 10 | Fo90.5 | Zircon ZrSiO4 639A | TiO2 Rutile MTI | Willemite Zn2SiO4 | Plagioclase (labradorite) 115900 | V vanadium Alfa | Cr2O3 chromium oxide Alfa | Fe2SiO4 fayalite Rockport | Ni nickel Alfa | Spessartine Little 3 | Fo90.5 | CaMgSi2O6 diopside Wakefield | Albite 639 block | KAlSi3O8 sanidine Itrongay | 0 | 0 | 0 | 0 | 0 | 14.935 | 0 | 0 | 0 | -0.01823 | 0 | 0 | 0 | 0 | 33.62 | 0 | 0.02 | 0.03 | 0 | 0 | 0.16 | 45.74 | 0 | 0.92 | 18.05 | 0.53 | 0 | 0 | 0 | 99.07 | ol |  | 1.005 | 0 | 0 | 0.001 | 0 | 0 | 0.004 | 1.144 | 0 | 0.023 | 0.805 | 0.017 | 0 | 0 | 4.008 | 2.999 | 40.82%
NWA7635 areaF_099 | 100 | 40 | 20 | 30 | 0 | 189 | 1 | 33.406 | 0 | 0.019027 | 0.041636 | 0.011097 | 0.004647 | 0.075276 | 46.315 | 0 | 1.3457 | 17.705 | 0.36295 | 0 | 0 | 0 | 99.2864 | 3 |  | 1.0003 | 0 | 0.000428 | 0.000921 | 0.000392 | 0.000112 | 0.001782 | 1.1599 | 0 | 0.034133 | 0.79038 | 0.011645 | 0 | 0 | 4.0019 | 0.015334 | 0.047874 | 0.01867 | 0.023361 | 0.012262 | 0.019391 | 0.024053 | 0.015751 | 0.01725 | 0.022201 | 0.015097 | 0.007023 | 0.022098 | 0.006972 | 69.2024 | 50.4817 | 10.7155 | 0 | 30.265 | 30.275 | 40 | 30 | 30 | 20 | 40 | 30 | 30 | 20 | 20 | 20 | 40 | 30 | 40 | 30 | 20 | 15 | 15 | 10 | 20 | 15 | 15 | 10 | 10 | 10 | 20 | 15 | 20 | 15 | 20 | 15 | 15 | 10 | 20 | 15 | 15 | 10 | 10 | 10 | 20 | 15 | 20 | 15 | 322.7 | 1.001 | 2.2631 | 6.7623 | 1.2529 | 2.8777 | 4.704 | 600.632 | 4.0822 | 19.4212 | 85.2712 | 15.3145 | 0.23703 | 4.0287 | 2.8984 | 1.0065 | 2.1156 | 6.2203 | 1.1686 | 2.8281 | 4.073 | 2.7802 | 4.1086 | 4.2259 | 0.69956 | 4.455 | 0.26429 | 4.2138 | 319.802 | -0.00551 | 0.14758 | 0.54202 | 0.084355 | 0.040123 | 0.62883 | 597.852 | -0.02644 | 15.1944 | 84.5716 | 10.8595 | -0.02726 | -0.18506 | 0.83501 | -3e-05 | 0.000192 | 0.000579 | 0.000245 | 3.1e-05 | 0.000847 | 0.67277 | -1e-05 | 0.033252 | 0.25067 | 0.014917 | -0.0007 | -0.00041 | 2020-11-22 02:07 | 0.978 | 1.1706 | 1.1025 | 1.1573 | 1.0049 | 1.127 | 1.108 | 1.1108 | 1.0979 | 1.13 | 0.9728 | 1.0056 | 0.9944 | 1.0281 | 1.6574 | 1.254 | 1.0222 | 1.021 | 2.1104 | 1.0108 | 1.0052 | 0.9965 | 1.0372 | 0.9996 | 2.4815 | 1.0628 | 3.7045 | 1.0975 | 0.9992 | 0.9999 | 0.9375 | 1 | 0.9914 | 0.9034 | 0.8434 | 0.9999 | 0.9999 | 1 | 0.9965 | 0.9758 | 0.9957 | 0.9848 | 1.6196 | 1.4679 | 1.0566 | 1.1816 | 2.1027 | 1.0291 | 0.9393 | 1.1069 | 1.1387 | 1.1294 | 2.4056 | 1.0428 | 3.6677 | 1.1113 | 1588.841 | 1415.868 | 164.3483 | 107.4559 | 2389.127 | 125.6154 | 97.6484 | 60.9888 | 156.4892 | 74.6942 | 3033.527 | 283.7108 | 4829.966 | 381.9691 | 0.096413 | 1e-10 | 0.00010796 | 0.00028308 | 2.7931e-05 | 3.0694e-05 | 0.0005483 | 0.32525 | 1e-10 | 0.0092278 | 0.044382 | 0.0024874 | 1e-10 | 1e-10 | 50 | 117 | 5 | 26 | 4 | 14 | 2 | 3 | 1 | 92 | 50 | 6 | 114 | 10 | Fo90.5 | Zircon ZrSiO4 639A | TiO2 Rutile MTI | Willemite Zn2SiO4 | Plagioclase (labradorite) 115900 | V vanadium Alfa | Cr2O3 chromium oxide Alfa | Fe2SiO4 fayalite Rockport | Ni nickel Alfa | Spessartine Little 3 | Fo90.5 | CaMgSi2O6 diopside Wakefield | Albite 639 block | KAlSi3O8 sanidine Itrongay | 0 | 0 | 0 | 0 | 0 | -19.041 | -0.34368 | 0 | 0 | -0.00589 | 0 | 0 | 0 | 0 | 33.41 | 0 | 0.02 | 0.04 | 0 | 0 | 0.08 | 46.32 | 0 | 1.35 | 17.71 | 0.36 | 0 | 0 | 0 | 99.29 | ol |  | 1 | 0 | 0 | 0.001 | 0 | 0 | 0.002 | 1.16 | 0 | 0.034 | 0.79 | 0.012 | 0 | 0 | 4.002 | 2.999 | 39.82%
NWA7635 areaF_100 | 101 | 40 | 20 | 30 | 0 | 190 | 1 | 33.0886 | 0 | 0.020453 | 0.073003 | 0.011348 | 0 | 0.060542 | 46.5432 | 0 | 1.0386 | 16.9414 | 0.54124 | 0.000276 | 0 | 8e-06 | 98.3187 | 3 |  | 1.0041 | 0 | 0.000467 | 0.001636 | 0.000406 | 0 | 0.001453 | 1.1812 | 0 | 0.026696 | 0.76642 | 0.017598 | 1.6e-05 | 0 | 4.0055 | 0.015258 | 0.047651 | 0.018667 | 0.023162 | 0.012169 | 0.019761 | 0.024394 | 0.015809 | 0.017243 | 0.02301 | 0.015201 | 0.007045 | 0.022068 | 0.006956 | 69.2245 | 50.5161 | 10.7155 | 0 | 30.245 | 30.27 | 40 | 30 | 30 | 20 | 40 | 30 | 30 | 20 | 20 | 20 | 40 | 30 | 40 | 30 | 20 | 15 | 15 | 10 | 20 | 15 | 15 | 10 | 10 | 10 | 20 | 15 | 20 | 15 | 20 | 15 | 15 | 10 | 20 | 15 | 15 | 10 | 10 | 10 | 20 | 15 | 20 | 15 | 319.961 | 0.99152 | 2.2729 | 7.0644 | 1.2394 | 2.9307 | 4.7081 | 603.855 | 4.1004 | 16.2709 | 81.2594 | 20.6879 | 0.2611 | 4.1285 | 2.874 | 0.99813 | 2.1142 | 6.1138 | 1.153 | 2.9362 | 4.2015 | 2.8012 | 4.1037 | 4.5397 | 0.70232 | 4.4844 | 0.26054 | 4.2001 | 317.087 | -0.00661 | 0.15866 | 0.95059 | 0.086365 | -0.01566 | 0.50665 | 601.053 | -0.00331 | 11.7304 | 80.5571 | 16.2035 | 0.000551 | -0.07163 | 0.82793 | -4e-05 | 0.000207 | 0.001016 | 0.000251 | -1e-05 | 0.000682 | 0.67637 | 0 | 0.025672 | 0.23877 | 0.022257 | 1.4e-05 | -0.00016 | 2020-11-22 02:12 | 0.9776 | 1.1701 | 1.102 | 1.1567 | 1.0045 | 1.1265 | 1.1075 | 1.1102 | 1.0973 | 1.1294 | 0.9724 | 1.0051 | 0.9939 | 1.0277 | 1.6564 | 1.2536 | 1.0226 | 1.0213 | 2.1089 | 1.0111 | 1.0054 | 0.9967 | 1.0377 | 0.9997 | 2.4939 | 1.0628 | 3.726 | 1.0974 | 0.9992 | 0.9999 | 0.9374 | 1 | 0.9914 | 0.9034 | 0.8421 | 0.9999 | 0.9998 | 0.9999 | 0.9965 | 0.9757 | 0.9958 | 0.9844 | 1.6179 | 1.4667 | 1.0564 | 1.1813 | 2.1002 | 1.0289 | 0.9376 | 1.1064 | 1.1385 | 1.129 | 2.4166 | 1.0422 | 3.6876 | 1.1102 | 1571.802 | 1401.13 | 163.6453 | 107.2757 | 2363.632 | 125.104 | 97.2726 | 60.7228 | 156.2077 | 74.4067 | 3022.064 | 280.8262 | 4810.585 | 378.0596 | 0.095596 | 1e-10 | 0.00011606 | 0.00049648 | 2.8596e-05 | 1e-10 | 0.00044177 | 0.32699 | 1e-10 | 0.0071241 | 0.042275 | 0.0037115 | 5.554e-07 | 1e-10 | 50 | 117 | 5 | 26 | 4 | 14 | 2 | 3 | 1 | 92 | 50 | 6 | 114 | 10 | Fo90.5 | Zircon ZrSiO4 639A | TiO2 Rutile MTI | Willemite Zn2SiO4 | Plagioclase (labradorite) 115900 | V vanadium Alfa | Cr2O3 chromium oxide Alfa | Fe2SiO4 fayalite Rockport | Ni nickel Alfa | Spessartine Little 3 | Fo90.5 | CaMgSi2O6 diopside Wakefield | Albite 639 block | KAlSi3O8 sanidine Itrongay | 0 | 0 | 0 | 0 | 0 | 184.059 | 0 | 0 | 0 | -0.00614 | 0 | 0 | 0 | 0 | 33.09 | 0 | 0.02 | 0.07 | 0 | 0 | 0.06 | 46.54 | 0 | 1.04 | 16.94 | 0.54 | 0 | 0 | 0 | 98.3 | ol |  | 1.004 | 0 | 0 | 0.002 | 0 | 0 | 0.001 | 1.181 | 0 | 0.027 | 0.766 | 0.018 | 0 | 0 | 4.006 | 2.999 | 38.8%
NWA7635 areaF_101 | 102 | 40 | 20 | 30 | 0 | 191 | 1 | 33.1159 | 0 | 0.009088 | 0.060053 | 0.037903 | 0 | 0.049918 | 46.4899 | 0 | 1.2973 | 17.1978 | 0.51307 | 0.018063 | 0 | 0 | 98.789 | 3 |  | 0.99894 | 0 | 0.000206 | 0.001338 | 0.001348 | 0 | 0.001191 | 1.1728 | 0 | 0.033147 | 0.77338 | 0.016582 | 0.001056 | 0 | 3.9999 | 0.015353 | 0.048767 | 0.018576 | 0.023068 | 0.012463 | 0.019458 | 0.024464 | 0.016141 | 0.017274 | 0.022351 | 0.015462 | 0.007046 | 0.021688 | 0.007054 | 69.1765 | 50.5555 | 10.7155 | 0 | 30.245 | 30.27 | 40 | 30 | 30 | 20 | 40 | 30 | 30 | 20 | 20 | 20 | 40 | 30 | 40 | 30 | 20 | 15 | 15 | 10 | 20 | 15 | 15 | 10 | 10 | 10 | 20 | 15 | 20 | 15 | 20 | 15 | 15 | 10 | 20 | 15 | 15 | 10 | 10 | 10 | 20 | 15 | 20 | 15 | 320.07 | 1.0158 | 2.1649 | 6.8461 | 1.4964 | 2.7158 | 4.6376 | 603.287 | 4.0954 | 18.9362 | 82.5787 | 19.8473 | 0.28836 | 4.3136 | 2.9062 | 1.0455 | 2.0944 | 6.0642 | 1.2081 | 2.8491 | 4.2201 | 2.9202 | 4.1186 | 4.2832 | 0.72794 | 4.4866 | 0.25228 | 4.318 | 317.163 | -0.02975 | 0.070516 | 0.78196 | 0.28831 | -0.13784 | 0.41748 | 600.367 | -0.02314 | 14.6524 | 81.8507 | 15.3607 | 0.03608 | -0.00441 | 0.82815 | -0.00018 | 9.2e-05 | 0.000836 | 0.000839 | -0.00011 | 0.000562 | 0.67559 | -1e-05 | 0.032067 | 0.2426 | 0.021099 | 0.000931 | -1e-05 | 2020-11-22 02:17 | 0.9776 | 1.1702 | 1.102 | 1.1567 | 1.0045 | 1.1265 | 1.1075 | 1.1102 | 1.0974 | 1.1294 | 0.9724 | 1.0051 | 0.9939 | 1.0277 | 1.6573 | 1.2535 | 1.0225 | 1.0212 | 2.1099 | 1.011 | 1.0053 | 0.9966 | 1.0376 | 0.9997 | 2.4916 | 1.0627 | 3.7212 | 1.0974 | 0.9992 | 0.9999 | 0.9373 | 1 | 0.9915 | 0.9031 | 0.8427 | 0.9999 | 0.9999 | 0.9999 | 0.9965 | 0.9756 | 0.9957 | 0.9844 | 1.6188 | 1.4666 | 1.0563 | 1.1813 | 2.1014 | 1.0285 | 0.9382 | 1.1064 | 1.1385 | 1.129 | 2.4144 | 1.0422 | 3.6829 | 1.1102 | 1581.036 | 1407.496 | 164.2022 | 107.64 | 2376.829 | 125.525 | 97.562 | 60.8709 | 156.7435 | 74.6248 | 3033.002 | 282.0647 | 4827.263 | 379.7358 | 0.09562 | 1e-10 | 5.1583e-05 | 0.00040841 | 9.5461e-05 | 1e-10 | 0.00036402 | 0.32661 | 1e-10 | 0.0088988 | 0.042954 | 0.0035184 | 3.6384e-05 | 1e-10 | 50 | 117 | 5 | 26 | 4 | 14 | 2 | 3 | 1 | 92 | 50 | 6 | 114 | 10 | Fo90.5 | Zircon ZrSiO4 639A | TiO2 Rutile MTI | Willemite Zn2SiO4 | Plagioclase (labradorite) 115900 | V vanadium Alfa | Cr2O3 chromium oxide Alfa | Fe2SiO4 fayalite Rockport | Ni nickel Alfa | Spessartine Little 3 | Fo90.5 | CaMgSi2O6 diopside Wakefield | Albite 639 block | KAlSi3O8 sanidine Itrongay | 0 | 0 | 0 | 0 | 0 | 3.3829 | 0 | 0 | 0 | -0.00405 | 0 | 0 | 0 | 0 | 33.12 | 0 | 0 | 0.06 | 0.04 | 0 | 0.05 | 46.49 | 0 | 1.3 | 17.2 | 0.51 | 0 | 0 | 0 | 98.77 | ol |  | 0.999 | 0 | 0 | 0.001 | 0.001 | 0 | 0.001 | 1.173 | 0 | 0.033 | 0.773 | 0.017 | 0 | 0 | 4 | 2.998 | 39.06%
NWA7635 areaF_102 | 103 | 40 | 20 | 30 | 0 | 192 | 1 | 43.5825 | 0 | 0.21629 | 0.038998 | 0.69332 | 0 | 0.50432 | 36.6157 | 0.006944 | 1.0767 | 17.9926 | 2.2158 | 0.11439 | 0.087215 | 0 | 103.145 | 4 |  | 1.6437 | 0 | 0.006134 | 0.001086 | 0.030818 | 0 | 0.015038 | 1.1549 | 0.000211 | 0.034394 | 1.0116 | 0.089538 | 0.008365 | 0.004196 | 5.6665 | 0.015206 | 0.047207 | 0.017621 | 0.021684 | 0.011257 | 0.018706 | 0.024527 | 0.015814 | 0.015763 | 0.021652 | 0.014142 | 0.006754 | 0.01936 | 0.006636 | 69.1712 | 50.5688 | 10.7155 | 0 | 30.25 | 30.275 | 40 | 30 | 30 | 20 | 40 | 30 | 30 | 20 | 20 | 20 | 40 | 30 | 40 | 30 | 20 | 15 | 15 | 10 | 20 | 15 | 15 | 10 | 10 | 10 | 20 | 15 | 20 | 15 | 20 | 15 | 15 | 10 | 20 | 15 | 15 | 10 | 10 | 10 | 20 | 15 | 20 | 15 | 432.63 | 0.84485 | 3.3885 | 5.7855 | 6.6979 | 2.4102 | 7.7112 | 468.74 | 3.5048 | 15.901 | 91.2678 | 69.1131 | 0.49484 | 6.2577 | 3.0206 | 0.95501 | 1.7647 | 5.2814 | 1.1076 | 2.4146 | 3.7473 | 2.7231 | 3.4056 | 3.907 | 0.68155 | 3.9746 | 0.24343 | 3.73 | 429.61 | -0.11015 | 1.6239 | 0.50411 | 5.5903 | -0.10719 | 3.9638 | 466.017 | 0.099155 | 11.9881 | 90.5862 | 65.1384 | 0.25142 | 2.5276 | 0.72431 | -0.00067 | 0.002115 | 0.000539 | 0.016267 | -8e-05 | 0.005337 | 0.52441 | 4.8e-05 | 0.026236 | 0.3212 | 0.089474 | 0.006487 | 0.005589 | 2020-11-22 02:23 | 0.9882 | 1.1828 | 1.1149 | 1.1726 | 1.0157 | 1.1399 | 1.121 | 1.1243 | 1.1118 | 1.1434 | 0.9835 | 1.0164 | 1.0056 | 1.0391 | 1.5791 | 1.2565 | 1.0267 | 1.0148 | 1.9743 | 1.0141 | 1.0079 | 0.9986 | 1.0278 | 1.0016 | 2.2768 | 1.0638 | 3.3455 | 1.0985 | 0.9992 | 0.9996 | 0.9537 | 1 | 0.9886 | 0.9292 | 0.8836 | 0.9999 | 0.9999 | 1 | 0.9951 | 0.9816 | 0.9949 | 0.9847 | 1.5593 | 1.4856 | 1.0916 | 1.1899 | 1.9824 | 1.0741 | 0.9983 | 1.1226 | 1.1426 | 1.1452 | 2.2282 | 1.0614 | 3.347 | 1.124 | 1514.689 | 1480.354 | 181.932 | 93.7665 | 2266.801 | 139.1226 | 108.755 | 69.0224 | 137.0967 | 83.1752 | 2843.262 | 297.933 | 4539.412 | 400.2103 | 0.13065 | 1e-10 | 0.0011879 | 0.0002633 | 0.0018509 | 1e-10 | 0.0034563 | 0.25352 | 4.776e-05 | 0.0072807 | 0.048695 | 0.01492 | 0.00025354 | 0.00064414 | 86 | 117 | 5 | 26 | 4 | 14 | 2 | 3 | 1 | 92 | 86 | 6 | 114 | 10 | Enstatite Mg2Si2O6 | Zircon ZrSiO4 639A | TiO2 Rutile MTI | Willemite Zn2SiO4 | Plagioclase (labradorite) 115900 | V vanadium Alfa | Cr2O3 chromium oxide Alfa | Fe2SiO4 fayalite Rockport | Ni nickel Alfa | Spessartine Little 3 | Enstatite Mg2Si2O6 | CaMgSi2O6 diopside Wakefield | Albite 639 block | KAlSi3O8 sanidine Itrongay | 0 | 0 | 0 | 0 | 0 | 2331.05 | 0 | 0 | 0 | -0.04927 | 0 | 0 | 0 | 0 | 43.58 | 0 | 0.22 | 0.04 | 0.69 | 0 | 0.5 | 36.62 | 0 | 1.08 | 17.99 | 2.22 | 0.11 | 0.09 | 0 | 103.14 | opx | boundary | 1.644 | 0 | 0.006 | 0.001 | 0.031 | 0 | 0.015 | 1.155 | 0 | 0.034 | 1.012 | 0.09 | 0.008 | 0.004 | 5.666 | 4 | 45.98%
NWA7635 areaF_103 | 104 | 40 | 20 | 30 | 0 | 193 | 1 | 51.662 | 0 | 0.026578 | 0.055629 | 0.053488 | 0 | 0.13541 | 21.968 | 0.007323 | 1.0896 | 20.9476 | 0.59188 | 0.001861 | 0.005501 | 8e-06 | 96.5449 | 4 |  | 2.005 | 0 | 0.000776 | 0.001594 | 0.002447 | 0 | 0.004155 | 0.71301 | 0.000229 | 0.035818 | 1.212 | 0.024612 | 0.00014 | 0.000272 | 6.0089 | 0.014341 | 0.046919 | 0.017313 | 0.021118 | 0.010675 | 0.01893 | 0.023982 | 0.014698 | 0.015604 | 0.021118 | 0.012899 | 0.006655 | 0.016589 | 0.00636 | 69.1374 | 50.6023 | 10.7155 | 0 | 30.245 | 30.27 | 40 | 30 | 30 | 20 | 40 | 30 | 30 | 20 | 20 | 20 | 40 | 30 | 40 | 30 | 20 | 15 | 15 | 10 | 20 | 15 | 15 | 10 | 10 | 10 | 20 | 15 | 20 | 15 | 20 | 15 | 15 | 10 | 20 | 15 | 15 | 10 | 10 | 10 | 20 | 15 | 20 | 15 | 528.996 | 0.78991 | 1.8024 | 5.6294 | 1.5435 | 2.2255 | 4.2254 | 277.806 | 3.4128 | 15.5678 | 118.643 | 20.6647 | 0.23879 | 3.4078 | 2.8674 | 0.89127 | 1.6085 | 4.9169 | 1.0919 | 2.2982 | 3.2168 | 2.2839 | 3.3086 | 3.6095 | 0.70893 | 3.6778 | 0.2341 | 3.2524 | 526.128 | -0.10136 | 0.19391 | 0.71247 | 0.4516 | -0.0849 | 1.0086 | 275.522 | 0.10413 | 11.9568 | 117.934 | 16.987 | 0.004682 | 0.15536 | 0.88705 | -0.00062 | 0.000253 | 0.000761 | 0.001314 | -7e-05 | 0.001358 | 0.31004 | 5e-05 | 0.026168 | 0.41817 | 0.023333 | 0.000121 | 0.000344 | 2020-11-22 02:28 | 1.002 | 1.199 | 1.1315 | 1.1932 | 1.03 | 1.1572 | 1.1384 | 1.1425 | 1.1306 | 1.1615 | 0.9977 | 1.031 | 1.0206 | 1.0537 | 1.507 | 1.2747 | 1.0249 | 1.0065 | 1.8663 | 1.0127 | 1.0065 | 0.9973 | 1.0151 | 1.0005 | 2.0102 | 1.0673 | 2.8856 | 1.1039 | 0.9995 | 0.9999 | 0.9686 | 1 | 0.9849 | 0.9506 | 0.9194 | 0.9999 | 0.9998 | 0.9999 | 0.9935 | 0.988 | 0.9929 | 0.9917 | 1.5092 | 1.5283 | 1.1233 | 1.2009 | 1.8933 | 1.1141 | 1.0535 | 1.1392 | 1.1474 | 1.162 | 1.9925 | 1.0872 | 2.9242 | 1.1535 | 1297.499 | 1427.959 | 166.955 | 65.1732 | 1957.736 | 127.3596 | 98.8003 | 61.5432 | 95.9395 | 75.3449 | 2266.186 | 287.1184 | 3646.158 | 386.8503 | 0.16001 | 1e-10 | 0.00014185 | 0.00037213 | 0.00014952 | 1e-10 | 0.00087946 | 0.14989 | 5.0155e-05 | 0.0072618 | 0.063396 | 0.0038909 | 4.7218e-06 | 3.9593e-05 | 86 | 117 | 5 | 26 | 4 | 14 | 2 | 3 | 1 | 92 | 86 | 6 | 114 | 10 | Enstatite Mg2Si2O6 | Zircon ZrSiO4 639A | TiO2 Rutile MTI | Willemite Zn2SiO4 | Plagioclase (labradorite) 115900 | V vanadium Alfa | Cr2O3 chromium oxide Alfa | Fe2SiO4 fayalite Rockport | Ni nickel Alfa | Spessartine Little 3 | Enstatite Mg2Si2O6 | CaMgSi2O6 diopside Wakefield | Albite 639 block | KAlSi3O8 sanidine Itrongay | 0 | 0 | 0 | 0 | 0 | 16.7456 | 0 | 0 | 0 | -0.01307 | 0 | 0 | 0 | 0 | 51.66 | 0 | 0.03 | 0.06 | 0.05 | 0 | 0.14 | 21.97 | 0 | 1.09 | 20.95 | 0.59 | 0 | 0 | 0 | 96.54 | opx |  | 2.005 | 0 | 0.001 | 0.002 | 0.002 | 0 | 0.004 | 0.713 | 0 | 0.036 | 1.212 | 0.025 | 0 | 0 | 6.009 | 4 | 61.81%
NWA7635 areaF_103R | 129 | 40 | 20 | 30 | 0 | 308 | 1 | 52.7189 | 0 | 0.005518 | 0.026454 | 0.057777 | 0.003497 | 0.079372 | 24.2319 | 0.007941 | 1.0901 | 20.323 | 0.89859 | 0.006526 | 0 | 0 | 99.4495 | 4 |  | 2.0018 | 0 | 0.000158 | 0.000742 | 0.002586 | 0.000106 | 0.002383 | 0.76949 | 0.000242 | 0.03506 | 1.1504 | 0.036558 | 0.00048 | 0 | 6.0042 | 0.014671 | 0.046906 | 0.017702 | 0.021646 | 0.010886 | 0.019158 | 0.024432 | 0.014864 | 0.015642 | 0.024423 | 0.013588 | 0.006625 | 0.017401 | 0.006575 | 69.1396 | 50.6057 | 10.711 | 0 | 30.535 | 30.575 | 40 | 30 | 30 | 20 | 40 | 30 | 30 | 20 | 20 | 20 | 40 | 30 | 40 | 30 | 20 | 15 | 15 | 10 | 20 | 15 | 15 | 10 | 10 | 10 | 20 | 15 | 20 | 15 | 20 | 15 | 15 | 10 | 20 | 15 | 15 | 10 | 10 | 10 | 20 | 15 | 20 | 15 | 539.825 | 0.80949 | 1.7478 | 5.555 | 1.6357 | 2.4264 | 4.0119 | 306.81 | 3.4712 | 16.8595 | 113.491 | 29.5564 | 0.26592 | 3.4968 | 3.0285 | 0.90441 | 1.7074 | 5.2161 | 1.1476 | 2.3959 | 3.4153 | 2.3664 | 3.3583 | 4.8838 | 0.77076 | 3.6987 | 0.24982 | 3.5328 | 536.797 | -0.09492 | 0.040369 | 0.33885 | 0.48808 | 0.028005 | 0.59509 | 304.444 | 0.11294 | 11.9748 | 112.72 | 25.8577 | 0.016091 | -0.03601 | 0.90575 | -0.00058 | 5.3e-05 | 0.000362 | 0.00142 | 2.1e-05 | 0.000801 | 0.34255 | 5.4e-05 | 0.02622 | 0.39987 | 0.035515 | 0.000416 | -8e-05 | 2020-11-22 16:36 | 1.0004 | 1.1972 | 1.1296 | 1.1908 | 1.0284 | 1.1553 | 1.1364 | 1.1404 | 1.1284 | 1.1595 | 0.9961 | 1.0294 | 1.0189 | 1.0521 | 1.5084 | 1.273 | 1.0254 | 1.0075 | 1.8687 | 1.0131 | 1.0068 | 0.9974 | 1.0166 | 1.0007 | 2.0426 | 1.067 | 2.9423 | 1.1034 | 0.9995 | 0.9999 | 0.9669 | 1 | 0.985 | 0.9479 | 0.9146 | 0.9999 | 0.9999 | 1 | 0.9936 | 0.9873 | 0.9933 | 0.9907 | 1.5083 | 1.5238 | 1.12 | 1.1998 | 1.893 | 1.1094 | 1.0464 | 1.1374 | 1.1471 | 1.1603 | 2.0216 | 1.0844 | 2.9777 | 1.1501 | 1338.946 | 1466.912 | 173.0904 | 69.9947 | 2020.309 | 132.0921 | 102.4418 | 63.6997 | 102.927 | 78.1623 | 2385.379 | 294.9856 | 3834.698 | 397.4646 | 0.16338 | 1e-10 | 2.9532e-05 | 0.00017714 | 0.00016153 | 2.1426e-05 | 0.00051895 | 0.1656 | 5.4398e-05 | 0.0072762 | 0.060621 | 0.0059224 | 1.6259e-05 | 1e-10 | 86 | 117 | 5 | 26 | 4 | 14 | 2 | 3 | 1 | 92 | 86 | 6 | 114 | 10 | Enstatite Mg2Si2O6 | Zircon ZrSiO4 639A | TiO2 Rutile MTI | Willemite Zn2SiO4 | Plagioclase (labradorite) 115900 | V vanadium Alfa | Cr2O3 chromium oxide Alfa | Fe2SiO4 fayalite Rockport | Ni nickel Alfa | Spessartine Little 3 | Enstatite Mg2Si2O6 | CaMgSi2O6 diopside Wakefield | Albite 639 block | KAlSi3O8 sanidine Itrongay | 0 | 0 | 0 | 0 | 0 | -8.3163 | -0.24422 | 0 | 0 | -0.00763 | 0 | 0 | 0 | 0 | 52.72 | 0 | 0 | 0.03 | 0.06 | 0 | 0.08 | 24.23 | 0 | 1.09 | 20.32 | 0.9 | 0 | 0 | 0 | 99.43 | opx | rerun | 2.002 | 0 | 0 | 0.001 | 0.003 | 0 | 0.002 | 0.769 | 0 | 0.035 | 1.15 | 0.037 | 0 | 0 | 6.004 | 3.999 | 58.85%
NWA7635 areaF_104 | 105 | 40 | 20 | 30 | 0 | 194 | 1 | 49.5367 | 0 | 0.018787 | 0.039167 | 0.26758 | 0 | 0.20392 | 28.5049 | 0.012174 | 1.25 | 17.4671 | 1.9296 | 0.020199 | 0.011464 | 4e-06 | 99.2616 | 4 |  | 1.9214 | 0 | 0.000548 | 0.001122 | 0.012232 | 0 | 0.006254 | 0.92466 | 0.00038 | 0.041068 | 1.01 | 0.080193 | 0.001519 | 0.000567 | 5.9302 | 0.014567 | 0.046759 | 0.018149 | 0.021888 | 0.01097 | 0.019897 | 0.024867 | 0.015232 | 0.016144 | 0.021749 | 0.013241 | 0.006716 | 0.018456 | 0.006586 | 69.1693 | 50.6011 | 10.7155 | 0 | 30.255 | 30.31 | 40 | 30 | 30 | 20 | 40 | 30 | 30 | 20 | 20 | 20 | 40 | 30 | 40 | 30 | 20 | 15 | 15 | 10 | 20 | 15 | 15 | 10 | 10 | 10 | 20 | 15 | 20 | 15 | 20 | 15 | 15 | 10 | 20 | 15 | 15 | 10 | 10 | 10 | 20 | 15 | 20 | 15 | 505.215 | 0.83329 | 1.9495 | 5.8329 | 3.3786 | 2.4857 | 5.1854 | 362.399 | 3.7287 | 17.6873 | 93.5242 | 59.84 | 0.29885 | 3.9115 | 2.9335 | 0.91034 | 1.8108 | 5.3291 | 1.1363 | 2.6233 | 3.6297 | 2.4868 | 3.5553 | 3.8793 | 0.66624 | 3.8322 | 0.25152 | 3.5834 | 502.281 | -0.07706 | 0.13871 | 0.50378 | 2.2423 | -0.14637 | 1.5557 | 359.912 | 0.17341 | 13.8056 | 92.8579 | 56.0078 | 0.047333 | 0.3281 | 0.84686 | -0.00047 | 0.000181 | 0.000538 | 0.006524 | -0.00011 | 0.002095 | 0.405 | 8.4e-05 | 0.030214 | 0.32926 | 0.076932 | 0.001221 | 0.000725 | 2020-11-22 02:33 | 0.9954 | 1.1913 | 1.1236 | 1.1833 | 1.0232 | 1.1489 | 1.13 | 1.1338 | 1.1216 | 1.1529 | 0.9909 | 1.0241 | 1.0134 | 1.0468 | 1.5238 | 1.2656 | 1.0271 | 1.0106 | 1.8908 | 1.0144 | 1.0079 | 0.9982 | 1.0213 | 1.0015 | 2.1423 | 1.0656 | 3.1156 | 1.1014 | 0.9993 | 0.9997 | 0.9619 | 1 | 0.986 | 0.9406 | 0.9031 | 0.9999 | 0.9999 | 0.9999 | 0.994 | 0.9851 | 0.9942 | 0.9873 | 1.5158 | 1.5073 | 1.11 | 1.1958 | 1.9076 | 1.0962 | 1.0285 | 1.1316 | 1.1454 | 1.1546 | 2.1101 | 1.075 | 3.139 | 1.1382 | 1362.827 | 1446.981 | 176.3854 | 78.5021 | 2051.028 | 134.7798 | 104.6911 | 65.5644 | 115.126 | 79.9748 | 2534.853 | 291.1119 | 4064.267 | 391.9818 | 0.15276 | 1e-10 | 0.00010147 | 0.00026313 | 0.00074239 | 1e-10 | 0.0013565 | 0.1958 | 8.3525e-05 | 0.0083847 | 0.049917 | 0.012829 | 4.7736e-05 | 8.3613e-05 | 86 | 117 | 5 | 26 | 4 | 14 | 2 | 3 | 1 | 92 | 86 | 6 | 114 | 10 | Enstatite Mg2Si2O6 | Zircon ZrSiO4 639A | TiO2 Rutile MTI | Willemite Zn2SiO4 | Plagioclase (labradorite) 115900 | V vanadium Alfa | Cr2O3 chromium oxide Alfa | Fe2SiO4 fayalite Rockport | Ni nickel Alfa | Spessartine Little 3 | Enstatite Mg2Si2O6 | CaMgSi2O6 diopside Wakefield | Albite 639 block | KAlSi3O8 sanidine Itrongay | 0 | 0 | 0 | 0 | 0 | 6.3568 | 0 | 0 | 0 | -0.01716 | 0 | 0 | 0 | 0 | 49.54 | 0 | 0.02 | 0.04 | 0.27 | 0 | 0.2 | 28.5 | 0 | 1.25 | 17.47 | 1.93 | 0.02 | 0.01 | 0 | 99.25 | opx |  | 1.921 | 0 | 0.001 | 0.001 | 0.012 | 0 | 0.006 | 0.925 | 0 | 0.041 | 1.01 | 0.08 | 0.002 | 0.001 | 5.93 | 4 | 51.11%
NWA7635 areaF_105 | 106 | 40 | 20 | 30 | 0 | 195 | 1 | 51.7864 | 0 | 0.029084 | 0.041915 | 0.075149 | 0 | 0.084484 | 25.9721 | 0.00313 | 1.171 | 20.3598 | 1.4044 | 0.015043 | 0.01052 | 0 | 100.953 | 4 |  | 1.943 | 0 | 0.000821 | 0.001161 | 0.003323 | 0 | 0.002506 | 0.81496 | 9.4e-05 | 0.037215 | 1.1388 | 0.056458 | 0.001094 | 0.000504 | 5.946 | 0.014514 | 0.047582 | 0.017741 | 0.021447 | 0.010886 | 0.018975 | 0.024728 | 0.014716 | 0.016052 | 0.021924 | 0.013539 | 0.006685 | 0.017657 | 0.00642 | 69.1776 | 50.5199 | 10.7155 | 0 | 30.29 | 30.335 | 40 | 30 | 30 | 20 | 40 | 30 | 30 | 20 | 20 | 20 | 40 | 30 | 40 | 30 | 20 | 15 | 15 | 10 | 20 | 15 | 15 | 10 | 10 | 10 | 20 | 15 | 20 | 15 | 20 | 15 | 15 | 10 | 20 | 15 | 15 | 10 | 10 | 10 | 20 | 15 | 20 | 15 | 528.097 | 0.82366 | 1.9234 | 5.6373 | 1.751 | 2.3117 | 4.1441 | 329.11 | 3.5567 | 16.8094 | 112.221 | 44.2913 | 0.28454 | 3.6645 | 2.9166 | 0.93144 | 1.7101 | 5.0994 | 1.1211 | 2.3491 | 3.5073 | 2.3078 | 3.5122 | 3.9197 | 0.73981 | 3.758 | 0.24798 | 3.3653 | 525.181 | -0.10777 | 0.21336 | 0.53792 | 0.62998 | -0.05083 | 0.63677 | 326.802 | 0.044544 | 12.8888 | 111.481 | 40.5333 | 0.036564 | 0.29918 | 0.88548 | -0.00065 | 0.000278 | 0.000575 | 0.001833 | -4e-05 | 0.000857 | 0.36774 | 2.1e-05 | 0.028208 | 0.3953 | 0.055676 | 0.000944 | 0.000661 | 2020-11-22 02:38 | 0.9988 | 1.1953 | 1.1276 | 1.1884 | 1.0267 | 1.1532 | 1.1343 | 1.1382 | 1.1262 | 1.1573 | 0.9944 | 1.0276 | 1.0171 | 1.0503 | 1.5183 | 1.2696 | 1.0262 | 1.0085 | 1.8844 | 1.0137 | 1.0073 | 0.9977 | 1.0181 | 1.0011 | 2.073 | 1.0663 | 2.9947 | 1.1024 | 0.9994 | 0.9998 | 0.9655 | 1 | 0.9856 | 0.9457 | 0.9111 | 0.9999 | 0.9999 | 1 | 0.9938 | 0.9866 | 0.9935 | 0.9893 | 1.5155 | 1.5172 | 1.1172 | 1.1984 | 1.9068 | 1.1054 | 1.041 | 1.1355 | 1.1465 | 1.1585 | 2.0487 | 1.0811 | 3.0261 | 1.1455 | 1376.674 | 1481.23 | 177.3992 | 73.8774 | 2076.306 | 135.4503 | 105.1669 | 65.4524 | 108.5577 | 80.2721 | 2469.456 | 297.8571 | 3966 | 401.1833 | 0.15972 | 1e-10 | 0.00015608 | 0.00028097 | 0.00020858 | 1e-10 | 0.00055525 | 0.17778 | 2.1456e-05 | 0.0078279 | 0.059928 | 0.0092843 | 3.6877e-05 | 7.624e-05 | 86 | 117 | 5 | 26 | 4 | 14 | 2 | 3 | 1 | 92 | 86 | 6 | 114 | 10 | Enstatite Mg2Si2O6 | Zircon ZrSiO4 639A | TiO2 Rutile MTI | Willemite Zn2SiO4 | Plagioclase (labradorite) 115900 | V vanadium Alfa | Cr2O3 chromium oxide Alfa | Fe2SiO4 fayalite Rockport | Ni nickel Alfa | Spessartine Little 3 | Enstatite Mg2Si2O6 | CaMgSi2O6 diopside Wakefield | Albite 639 block | KAlSi3O8 sanidine Itrongay | 0 | 0 | 0 | 0 | 0 | 35.9149 | 0 | 0 | 0 | -0.00758 | 0 | 0 | 0 | 0 | 51.79 | 0 | 0.03 | 0.04 | 0.08 | 0 | 0.08 | 25.97 | 0 | 1.17 | 20.36 | 1.4 | 0 | 0.01 | 0 | 100.93 | opx |  | 1.943 | 0 | 0.001 | 0.001 | 0.003 | 0 | 0.003 | 0.815 | 0 | 0.037 | 1.139 | 0.056 | 0 | 0.001 | 5.946 | 3.999 | 57.21%
NWA7635 areaF_106 | 107 | 40 | 20 | 30 | 0 | 196 | 1 | 51.6861 | 0 | 0.055576 | 0.051576 | 0.062661 | 0.001002 | 0.10964 | 27.6767 | 0 | 1.637 | 18.5739 | 0.37467 | 0.012253 | 0.006415 | 0 | 100.248 | 4 |  | 1.9768 | 0 | 0.001599 | 0.001457 | 0.002825 | 3.1e-05 | 0.003316 | 0.88527 | 0 | 0.053034 | 1.0591 | 0.015354 | 0.000909 | 0.000313 | 5.9809 | 0.014693 | 0.047036 | 0.01728 | 0.02145 | 0.010939 | 0.019372 | 0.024938 | 0.015148 | 0.016409 | 0.022344 | 0.013874 | 0.006734 | 0.018634 | 0.006608 | 69.1707 | 50.5037 | 10.7155 | 0 | 30.32 | 30.35 | 40 | 30 | 30 | 20 | 40 | 30 | 30 | 20 | 20 | 20 | 40 | 30 | 40 | 30 | 20 | 15 | 15 | 10 | 20 | 15 | 15 | 10 | 10 | 10 | 20 | 15 | 20 | 15 | 20 | 15 | 15 | 10 | 20 | 15 | 15 | 10 | 10 | 10 | 20 | 15 | 20 | 15 | 527.586 | 0.85163 | 2.0616 | 5.7832 | 1.6599 | 2.5352 | 4.4949 | 351.764 | 3.6728 | 22.1773 | 100.627 | 14.6866 | 0.29339 | 3.753 | 2.9969 | 0.91097 | 1.6505 | 5.1204 | 1.1343 | 2.5012 | 3.6581 | 2.4627 | 3.6794 | 4.1008 | 0.74998 | 3.8409 | 0.26427 | 3.5706 | 524.589 | -0.05934 | 0.41102 | 0.66284 | 0.52556 | 0.00814 | 0.83644 | 349.301 | -0.0066 | 18.0752 | 99.8769 | 10.8457 | 0.02912 | 0.18245 | 0.8845 | -0.00036 | 0.000535 | 0.000708 | 0.001529 | 6e-06 | 0.001126 | 0.39306 | 0 | 0.039559 | 0.35415 | 0.014897 | 0.000751 | 0.000403 | 2020-11-22 02:43 | 0.9967 | 1.1928 | 1.1251 | 1.1853 | 1.0245 | 1.1506 | 1.1317 | 1.1355 | 1.1234 | 1.1546 | 0.9923 | 1.0254 | 1.0149 | 1.0481 | 1.5201 | 1.2721 | 1.0243 | 1.0096 | 1.8875 | 1.0122 | 1.0062 | 0.9971 | 1.0199 | 1.0003 | 2.1153 | 1.0669 | 3.0685 | 1.1032 | 0.9995 | 0.9999 | 0.9616 | 1 | 0.9856 | 0.9395 | 0.9032 | 0.9999 | 0.9998 | 0.9999 | 0.9939 | 0.9853 | 0.9939 | 0.9905 | 1.5143 | 1.5173 | 1.1081 | 1.1967 | 1.9059 | 1.0942 | 1.0285 | 1.1321 | 1.1456 | 1.1549 | 2.0861 | 1.0779 | 3.095 | 1.1453 | 1369.354 | 1475.403 | 171.5234 | 76.6162 | 2065.492 | 130.8912 | 101.6731 | 63.3246 | 112.4357 | 77.5904 | 2517.26 | 296.8286 | 4038.499 | 399.7914 | 0.15954 | 1e-10 | 0.00030067 | 0.00034623 | 0.000174 | 6.2268e-06 | 0.00072935 | 0.19002 | 1e-10 | 0.010978 | 0.053691 | 0.0024842 | 2.937e-05 | 4.6494e-05 | 86 | 117 | 5 | 26 | 4 | 14 | 2 | 3 | 1 | 92 | 86 | 6 | 114 | 10 | Enstatite Mg2Si2O6 | Zircon ZrSiO4 639A | TiO2 Rutile MTI | Willemite Zn2SiO4 | Plagioclase (labradorite) 115900 | V vanadium Alfa | Cr2O3 chromium oxide Alfa | Fe2SiO4 fayalite Rockport | Ni nickel Alfa | Spessartine Little 3 | Enstatite Mg2Si2O6 | CaMgSi2O6 diopside Wakefield | Albite 639 block | KAlSi3O8 sanidine Itrongay | 0 | 0 | 0 | 0 | 0 | -76.107 | -0.05101 | 0 | 0 | -0.00704 | 0 | 0 | 0 | 0 | 51.69 | 0 | 0.06 | 0.05 | 0.06 | 0 | 0.11 | 27.68 | 0 | 1.64 | 18.57 | 0.37 | 0 | 0 | 0 | 100.23 | opx |  | 1.977 | 0 | 0.002 | 0.001 | 0.003 | 0 | 0.003 | 0.885 | 0 | 0.053 | 1.059 | 0.015 | 0 | 0 | 5.981 | 3.998 | 53.03%
NWA7635 areaF_107 | 108 | 40 | 20 | 30 | 0 | 197 | 1 | 51.0252 | 0 | 0.024104 | 0.044558 | 0.10553 | 0 | 0.25883 | 25.33 | 0 | 1.1801 | 18.3615 | 1.5648 | 0.009891 | 0.00193 | 0 | 97.9065 | 4 |  | 1.9881 | 0 | 0.000706 | 0.001282 | 0.004846 | 0 | 0.007974 | 0.82539 | 0 | 0.038948 | 1.0666 | 0.065327 | 0.000747 | 9.6e-05 | 5.9948 | 0.014691 | 0.045334 | 0.01773 | 0.021332 | 0.010675 | 0.01876 | 0.024662 | 0.01458 | 0.016258 | 0.022121 | 0.013145 | 0.006736 | 0.017366 | 0.006551 | 69.1743 | 50.4883 | 10.7155 | 0 | 30.335 | 30.355 | 40 | 30 | 30 | 20 | 40 | 30 | 30 | 20 | 20 | 20 | 40 | 30 | 40 | 30 | 20 | 15 | 15 | 10 | 20 | 15 | 15 | 10 | 10 | 10 | 20 | 15 | 20 | 15 | 20 | 15 | 15 | 10 | 20 | 15 | 15 | 10 | 10 | 10 | 20 | 15 | 20 | 15 | 523.605 | 0.84256 | 1.8884 | 5.6264 | 1.9897 | 2.263 | 5.4428 | 321.019 | 3.4639 | 16.9927 | 100.771 | 49.0151 | 0.26117 | 3.5705 | 3.0288 | 0.84805 | 1.7115 | 5.0544 | 1.0977 | 2.2993 | 3.4924 | 2.2691 | 3.6089 | 3.9979 | 0.69206 | 3.8265 | 0.23727 | 3.5156 | 520.577 | -0.00549 | 0.17688 | 0.57196 | 0.89204 | -0.04739 | 1.9505 | 318.75 | -0.14504 | 12.9918 | 100.079 | 45.1886 | 0.023892 | 0.054936 | 0.87774 | -3e-05 | 0.00023 | 0.000611 | 0.002595 | -4e-05 | 0.002626 | 0.35868 | -7e-05 | 0.028434 | 0.35487 | 0.06207 | 0.000617 | 0.000121 | 2020-11-22 02:48 | 0.9984 | 1.1949 | 1.1272 | 1.1878 | 1.0263 | 1.1527 | 1.1338 | 1.1377 | 1.1257 | 1.1568 | 0.994 | 1.0272 | 1.0167 | 1.05 | 1.5097 | 1.2692 | 1.0266 | 1.0087 | 1.8703 | 1.014 | 1.0076 | 0.9981 | 1.0185 | 1.0013 | 2.0836 | 1.0663 | 3.0138 | 1.1024 | 0.9994 | 0.9997 | 0.9651 | 1 | 0.9852 | 0.9457 | 0.9115 | 0.9999 | 0.9999 | 1 | 0.9937 | 0.9865 | 0.9937 | 0.9888 | 1.5064 | 1.5161 | 1.1168 | 1.1982 | 1.8912 | 1.1054 | 1.0413 | 1.1355 | 1.1464 | 1.1583 | 2.0581 | 1.0805 | 3.0448 | 1.1445 | 1320.21 | 1435.606 | 173.0786 | 72.3648 | 1991.178 | 132.182 | 102.6373 | 64.371 | 106.3324 | 78.3612 | 2411.401 | 288.7825 | 3872.461 | 389.0182 | 0.15833 | 1e-10 | 0.00012939 | 0.00029876 | 0.00029533 | 1e-10 | 0.0017008 | 0.1734 | 1e-10 | 0.0078906 | 0.0538 | 0.010351 | 2.4098e-05 | 1.3999e-05 | 86 | 117 | 5 | 26 | 4 | 14 | 2 | 3 | 1 | 92 | 86 | 6 | 114 | 10 | Enstatite Mg2Si2O6 | Zircon ZrSiO4 639A | TiO2 Rutile MTI | Willemite Zn2SiO4 | Plagioclase (labradorite) 115900 | V vanadium Alfa | Cr2O3 chromium oxide Alfa | Fe2SiO4 fayalite Rockport | Ni nickel Alfa | Spessartine Little 3 | Enstatite Mg2Si2O6 | CaMgSi2O6 diopside Wakefield | Albite 639 block | KAlSi3O8 sanidine Itrongay | 0 | 0 | 0 | 0 | 0 | 30.7008 | 0 | 0 | 0 | -0.02305 | 0 | 0 | 0 | 0 | 51.03 | 0 | 0.02 | 0.04 | 0.11 | 0 | 0.26 | 25.33 | 0 | 1.18 | 18.36 | 1.56 | 0 | 0 | 0 | 97.89 | opx |  | 1.988 | 0 | 0.001 | 0.001 | 0.005 | 0 | 0.008 | 0.825 | 0 | 0.039 | 1.067 | 0.065 | 0 | 0 | 5.995 | 3.999 | 55.26%
NWA7635 areaF_108 | 109 | 40 | 20 | 30 | 0 | 198 | 1 | 53.6453 | 0 | 0.029153 | 0.035013 | 0.065276 | 0 | 0.11285 | 21.8896 | 0.014026 | 1.1833 | 21.189 | 1.346 | 0.006737 | 0.007808 | 0 | 99.524 | 4 |  | 2.0199 | 0 | 0.000826 | 0.000973 | 0.002897 | 0 | 0.00336 | 0.68929 | 0.000425 | 0.037739 | 1.1894 | 0.0543 | 0.000492 | 0.000375 | 6.0234 | 0.014364 | 0.047147 | 0.0176 | 0.021217 | 0.010697 | 0.019119 | 0.024311 | 0.014367 | 0.015856 | 0.022013 | 0.013112 | 0.006674 | 0.017642 | 0.006355 | 69.2497 | 50.3525 | 10.7155 | 0 | 30.34 | 30.365 | 40 | 30 | 30 | 20 | 40 | 30 | 30 | 20 | 20 | 20 | 40 | 30 | 40 | 30 | 20 | 15 | 15 | 10 | 20 | 15 | 15 | 10 | 10 | 10 | 20 | 15 | 20 | 15 | 20 | 15 | 15 | 10 | 20 | 15 | 15 | 10 | 10 | 10 | 20 | 15 | 20 | 15 | 551.594 | 0.79952 | 1.8682 | 5.4223 | 1.668 | 2.2119 | 4.1155 | 276.435 | 3.6245 | 16.8945 | 120.496 | 42.3121 | 0.28499 | 3.4861 | 2.9103 | 0.90495 | 1.6562 | 4.9741 | 1.1135 | 2.3339 | 3.2796 | 2.1845 | 3.4251 | 3.9244 | 0.74048 | 3.7058 | 0.26797 | 3.2653 | 548.684 | -0.10543 | 0.21198 | 0.44822 | 0.55451 | -0.13523 | 0.83594 | 274.25 | 0.19937 | 12.9688 | 119.756 | 38.6063 | 0.017023 | 0.22079 | 0.92515 | -0.00064 | 0.000276 | 0.000479 | 0.001613 | -0.0001 | 0.001126 | 0.3086 | 9.6e-05 | 0.028384 | 0.42465 | 0.053029 | 0.000439 | 0.000488 | 2020-11-22 02:54 | 1.0025 | 1.1997 | 1.1321 | 1.1939 | 1.0306 | 1.1579 | 1.139 | 1.1431 | 1.1312 | 1.1622 | 0.9982 | 1.0315 | 1.0211 | 1.0543 | 1.4997 | 1.2727 | 1.0264 | 1.0063 | 1.8545 | 1.0138 | 1.0074 | 0.9978 | 1.0147 | 1.0011 | 2.0015 | 1.0669 | 2.8708 | 1.1033 | 0.9995 | 0.9998 | 0.97 | 1 | 0.9847 | 0.9527 | 0.9232 | 0.9999 | 0.9999 | 0.9999 | 0.9934 | 0.9884 | 0.9929 | 0.9904 | 1.5026 | 1.5264 | 1.1271 | 1.2014 | 1.8818 | 1.1183 | 1.0593 | 1.1405 | 1.1478 | 1.1634 | 1.9848 | 1.0878 | 2.9108 | 1.1521 | 1324.995 | 1468.013 | 175.5078 | 66.5515 | 1999.634 | 133.9572 | 103.967 | 64.7287 | 98.0068 | 79.3173 | 2323.051 | 295.239 | 3738.961 | 397.7571 | 0.16688 | 1e-10 | 0.00015507 | 0.00023413 | 0.00018358 | 1e-10 | 0.00072892 | 0.14919 | 9.603e-05 | 0.0078767 | 0.064378 | 0.0088428 | 1.717e-05 | 5.6262e-05 | 86 | 117 | 5 | 26 | 4 | 14 | 2 | 3 | 1 | 92 | 86 | 6 | 114 | 10 | Enstatite Mg2Si2O6 | Zircon ZrSiO4 639A | TiO2 Rutile MTI | Willemite Zn2SiO4 | Plagioclase (labradorite) 115900 | V vanadium Alfa | Cr2O3 chromium oxide Alfa | Fe2SiO4 fayalite Rockport | Ni nickel Alfa | Spessartine Little 3 | Enstatite Mg2Si2O6 | CaMgSi2O6 diopside Wakefield | Albite 639 block | KAlSi3O8 sanidine Itrongay | 0 | 0 | 0 | 0 | 0 | 10.9152 | 0 | 0 | 0 | -0.01002 | 0 | 0 | 0 | 0 | 53.65 | 0 | 0.03 | 0.04 | 0.07 | 0 | 0.11 | 21.89 | 0 | 1.18 | 21.19 | 1.35 | 0 | 0.01 | 0 | 99.52 | opx |  | 2.02 | 0 | 0.001 | 0.001 | 0.003 | 0 | 0.003 | 0.689 | 0 | 0.038 | 1.189 | 0.054 | 0 | 0 | 6.023 | 3.998 | 62.06%
NWA7635 areaF_109 | 110 | 40 | 20 | 30 | 0 | 199 | 1 | 52.4997 | 0 | 0.020944 | 0.043349 | 0.03616 | 0 | 0.1513 | 23.1754 | 0 | 1.2144 | 20.6489 | 1.6457 | 0.016226 | 0 | 4e-06 | 99.4521 | 4 |  | 1.9868 | 0 | 0.000596 | 0.001211 | 0.001613 | 0 | 0.004527 | 0.73347 | 0 | 0.038927 | 1.1649 | 0.066729 | 0.001191 | 0 | 5.9899 | 0.014592 | 0.046215 | 0.017885 | 0.021399 | 0.010718 | 0.01947 | 0.024725 | 0.014908 | 0.016087 | 0.022129 | 0.013182 | 0.006846 | 0.016622 | 0.00645 | 69.2272 | 50.3208 | 10.7155 | 0 | 30.35 | 30.34 | 40 | 30 | 30 | 20 | 40 | 30 | 30 | 20 | 20 | 20 | 40 | 30 | 40 | 30 | 20 | 15 | 15 | 10 | 20 | 15 | 15 | 10 | 10 | 10 | 20 | 15 | 20 | 15 | 20 | 15 | 15 | 10 | 20 | 15 | 15 | 10 | 10 | 10 | 20 | 15 | 20 | 15 | 538.528 | 0.86892 | 1.873 | 5.6264 | 1.4138 | 2.4048 | 4.5572 | 293.145 | 3.4161 | 17.3094 | 115.967 | 51.2492 | 0.27105 | 3.3562 | 2.9885 | 0.87551 | 1.7203 | 5.0709 | 1.108 | 2.4388 | 3.4303 | 2.3597 | 3.5298 | 3.9788 | 0.72996 | 3.921 | 0.23068 | 3.3859 | 535.54 | -0.00659 | 0.15271 | 0.55548 | 0.30578 | -0.04366 | 1.1268 | 290.786 | -0.11372 | 13.3289 | 115.237 | 47.3282 | 0.04037 | -0.02967 | 0.903 | -4e-05 | 0.000199 | 0.000594 | 0.00089 | -3e-05 | 0.001517 | 0.32721 | -5e-05 | 0.029172 | 0.40863 | 0.065009 | 0.001042 | -7e-05 | 2020-11-22 02:59 | 1.001 | 1.1979 | 1.1303 | 1.1917 | 1.029 | 1.156 | 1.1371 | 1.1412 | 1.1292 | 1.1603 | 0.9967 | 1.03 | 1.0195 | 1.0527 | 1.5059 | 1.2704 | 1.0268 | 1.0071 | 1.865 | 1.0141 | 1.0076 | 0.998 | 1.0161 | 1.0013 | 2.0297 | 1.0664 | 2.9194 | 1.1027 | 0.9994 | 0.9997 | 0.9684 | 1 | 0.985 | 0.9505 | 0.9195 | 0.9999 | 0.9999 | 1 | 0.9936 | 0.9878 | 0.9932 | 0.9895 | 1.5066 | 1.5215 | 1.124 | 1.2002 | 1.8904 | 1.1143 | 1.0536 | 1.1388 | 1.1472 | 1.1617 | 2.01 | 1.085 | 2.9561 | 1.1486 | 1334.916 | 1461.707 | 176.3207 | 69.0129 | 2014.979 | 134.6257 | 104.4948 | 65.1985 | 101.5795 | 79.7486 | 2365.605 | 293.8721 | 3803.818 | 395.9758 | 0.16288 | 1e-10 | 0.00011171 | 0.00029016 | 0.00010123 | 1e-10 | 0.00098258 | 0.15819 | 1e-10 | 0.0080955 | 0.06195 | 0.010841 | 4.072e-05 | 1e-10 | 86 | 117 | 5 | 26 | 4 | 14 | 2 | 3 | 1 | 92 | 86 | 6 | 114 | 10 | Enstatite Mg2Si2O6 | Zircon ZrSiO4 639A | TiO2 Rutile MTI | Willemite Zn2SiO4 | Plagioclase (labradorite) 115900 | V vanadium Alfa | Cr2O3 chromium oxide Alfa | Fe2SiO4 fayalite Rockport | Ni nickel Alfa | Spessartine Little 3 | Enstatite Mg2Si2O6 | CaMgSi2O6 diopside Wakefield | Albite 639 block | KAlSi3O8 sanidine Itrongay | 0 | 0 | 0 | 0 | 0 | 28.1723 | 0 | 0 | 0 | -0.01309 | 0 | 0 | 0 | 0 | 52.5 | 0 | 0.02 | 0.04 | 0.04 | 0 | 0.15 | 23.18 | 0 | 1.21 | 20.65 | 1.65 | 0 | 0 | 0 | 99.44 | opx |  | 1.987 | 0 | 0.001 | 0.001 | 0.002 | 0 | 0.005 | 0.733 | 0 | 0.039 | 1.165 | 0.067 | 0 | 0 | 5.99 | 4 | 60.14%
NWA7635 areaF_110 | 111 | 40 | 20 | 30 | 0 | 200 | 1 | 49.4017 | 0 | 0.48187 | 0.029753 | 1.5349 | 0.006587 | 0.75024 | 18.7461 | 0.002206 | 0.61589 | 12.9039 | 13.0117 | 0.16177 | 0.006866 | 0 | 97.6535 | 4 |  | 1.9393 | 0 | 0.014225 | 0.000862 | 0.071015 | 0.000207 | 0.023286 | 0.61544 | 7e-05 | 0.020479 | 0.75517 | 0.54728 | 0.012313 | 0.000344 | 5.9945 | 0.014343 | 0.044714 | 0.018247 | 0.021462 | 0.010455 | 0.019861 | 0.02695 | 0.014332 | 0.016067 | 0.022299 | 0.011945 | 0.007275 | 0.017997 | 0.006363 | 69.2394 | 50.3143 | 10.7155 | 0 | 30.315 | 30.305 | 40 | 30 | 30 | 20 | 40 | 30 | 30 | 20 | 20 | 20 | 40 | 30 | 40 | 30 | 20 | 15 | 15 | 10 | 20 | 15 | 15 | 10 | 10 | 10 | 20 | 15 | 20 | 15 | 20 | 15 | 15 | 10 | 20 | 15 | 15 | 10 | 10 | 10 | 20 | 15 | 20 | 15 | 529.394 | 0.85013 | 5.0861 | 5.4744 | 14.9365 | 2.6286 | 9.0933 | 235.344 | 3.5421 | 10.657 | 73.2724 | 380.593 | 0.66564 | 3.7176 | 3.1454 | 0.87652 | 1.6805 | 5.0933 | 1.1826 | 2.3647 | 3.7371 | 2.1414 | 3.5108 | 3.9557 | 0.60955 | 4.4689 | 0.26614 | 3.5163 | 526.249 | -0.0264 | 3.4056 | 0.38119 | 13.7539 | 0.050737 | 5.3536 | 233.203 | 0.031348 | 6.6928 | 72.6629 | 376.124 | 0.3995 | 0.2013 | 0.84956 | -0.00016 | 0.004436 | 0.000407 | 0.040016 | 3.9e-05 | 0.007208 | 0.26241 | 1.5e-05 | 0.014648 | 0.59619 | 0.51663 | 0.010311 | 0.000445 | 2020-11-22 03:04 | 1.001 | 1.198 | 1.1302 | 1.191 | 1.029 | 1.1558 | 1.1368 | 1.1408 | 1.1287 | 1.1599 | 0.9966 | 1.0299 | 1.0193 | 1.0527 | 1.4537 | 1.2302 | 1.0484 | 1.0079 | 1.7616 | 1.0308 | 1.0211 | 1.0069 | 1.0174 | 1.0116 | 2.0411 | 1.0585 | 2.9382 | 1.0916 | 0.9983 | 0.9977 | 0.9786 | 1 | 0.9842 | 0.9684 | 0.9472 | 0.9999 | 0.9999 | 1 | 0.9929 | 0.9901 | 0.9944 | 0.967 | 1.4528 | 1.4704 | 1.1596 | 1.2004 | 1.7841 | 1.1537 | 1.0996 | 1.1486 | 1.1482 | 1.1734 | 2.0198 | 1.0794 | 2.9781 | 1.1112 | 1222.456 | 1351.829 | 223.1069 | 70.096 | 1816.954 | 171.5271 | 135.2769 | 86.7287 | 103.5553 | 103.8537 | 2348.141 | 272.1253 | 3772.484 | 366.3525 | 0.15895 | 1e-10 | 0.0024913 | 0.00019913 | 0.0045533 | 3.8814e-05 | 0.0046683 | 0.12686 | 1.5099e-05 | 0.004065 | 0.038525 | 0.086151 | 0.00040297 | 5.1295e-05 | 6 | 117 | 5 | 26 | 4 | 14 | 2 | 3 | 1 | 92 | 6 | 6 | 114 | 10 | CaMgSi2O6 diopside Wakefield | Zircon ZrSiO4 639A | TiO2 Rutile MTI | Willemite Zn2SiO4 | Plagioclase (labradorite) 115900 | V vanadium Alfa | Cr2O3 chromium oxide Alfa | Fe2SiO4 fayalite Rockport | Ni nickel Alfa | Spessartine Little 3 | CaMgSi2O6 diopside Wakefield | CaMgSi2O6 diopside Wakefield | Albite 639 block | KAlSi3O8 sanidine Itrongay | 0 | 0 | 0 | 0 | 0 | -80.78 | -0.04897 | 0 | 0 | -0.12782 | 0 | 0 | 0 | 0 | 49.4 | 0 | 0.48 | 0.03 | 1.53 | 0 | 0.75 | 18.75 | 0 | 0.62 | 12.9 | 13.01 | 0.16 | 0.01 | 0 | 97.64 | Cpx |  | 1.939 | 0 | 0.014 | 0.001 | 0.071 | 0 | 0.023 | 0.615 | 0 | 0.02 | 0.755 | 0.547 | 0.012 | 0 | 5.994 | 3.997 | 54.32%
NWA7635 areaF_111 | 112 | 40 | 20 | 30 | 0 | 201 | 1 | 49.9009 | 0 | 0.23994 | 0 | 1.8923 | 0.057122 | 0.98381 | 16.9972 | 0 | 0.53077 | 11.9355 | 15.9915 | 0.17078 | 0.001418 | 0 | 98.7013 | 4 |  | 1.9368 | 0 | 0.007003 | 0 | 0.086562 | 0.001778 | 0.03019 | 0.55171 | 0 | 0.017449 | 0.6906 | 0.66501 | 0.012852 | 7e-05 | 5.9966 | 0.014244 | 0.04466 | 0.018181 | 0.021651 | 0.010242 | 0.01996 | 0.02693 | 0.015066 | 0.016378 | 0.022899 | 0.012447 | 0.007296 | 0.016245 | 0.006291 | 69.2546 | 50.3105 | 10.716 | 0 | 30.27 | 30.27 | 40 | 30 | 30 | 20 | 40 | 30 | 30 | 20 | 20 | 20 | 40 | 30 | 40 | 30 | 20 | 15 | 15 | 10 | 20 | 15 | 15 | 10 | 10 | 10 | 20 | 15 | 20 | 15 | 20 | 15 | 15 | 10 | 20 | 15 | 15 | 10 | 10 | 10 | 20 | 15 | 20 | 15 | 539.796 | 0.88319 | 3.3172 | 5.1628 | 18.3892 | 2.8788 | 10.6006 | 213.107 | 3.5121 | 9.8959 | 68.4576 | 466.431 | 0.64669 | 3.5198 | 3.157 | 0.88429 | 1.6365 | 5.1677 | 1.1687 | 2.338 | 3.6397 | 2.3474 | 3.6377 | 4.1367 | 0.6723 | 4.4814 | 0.22079 | 3.478 | 536.639 | -0.0011 | 1.6807 | -0.00496 | 17.2205 | 0.43564 | 6.9384 | 210.76 | -0.12557 | 5.748 | 67.7853 | 461.949 | 0.4259 | 0.041851 | 0.86634 | -1e-05 | 0.002189 | -1e-05 | 0.050101 | 0.000334 | 0.009342 | 0.23716 | -6e-05 | 0.012581 | 0.55616 | 0.63452 | 0.010992 | 9.3e-05 | 2020-11-22 03:09 | 1.0021 | 1.1993 | 1.1314 | 1.1924 | 1.0301 | 1.1571 | 1.1382 | 1.1421 | 1.13 | 1.1612 | 0.9977 | 1.0311 | 1.0205 | 1.0539 | 1.4388 | 1.2216 | 1.0539 | 1.0075 | 1.7334 | 1.0349 | 1.0241 | 1.009 | 1.0168 | 1.0139 | 2.0221 | 1.0568 | 2.906 | 1.0892 | 0.9981 | 0.9972 | 0.9812 | 1 | 0.9838 | 0.9729 | 0.9545 | 1 | 1 | 1 | 0.9927 | 0.9913 | 0.9944 | 0.9616 | 1.439 | 1.461 | 1.17 | 1.2013 | 1.7568 | 1.1651 | 1.1125 | 1.1524 | 1.149 | 1.1774 | 2.0027 | 1.0802 | 2.949 | 1.1038 | 1209.763 | 1348.685 | 238.2302 | 69.7062 | 1791.242 | 183.3657 | 143.8986 | 92.9828 | 103.1526 | 110.6961 | 2345.722 | 271.4886 | 3771.799 | 365.5244 | 0.16209 | 1e-10 | 0.0012295 | 1e-10 | 0.0057009 | 0.00033327 | 0.0060503 | 0.11465 | 1e-10 | 0.0034912 | 0.035939 | 0.10581 | 0.00042962 | 1.0664e-05 | 6 | 117 | 5 | 26 | 4 | 14 | 2 | 3 | 1 | 92 | 6 | 6 | 114 | 10 | CaMgSi2O6 diopside Wakefield | Zircon ZrSiO4 639A | TiO2 Rutile MTI | Willemite Zn2SiO4 | Plagioclase (labradorite) 115900 | V vanadium Alfa | Cr2O3 chromium oxide Alfa | Fe2SiO4 fayalite Rockport | Ni nickel Alfa | Spessartine Little 3 | CaMgSi2O6 diopside Wakefield | CaMgSi2O6 diopside Wakefield | Albite 639 block | KAlSi3O8 sanidine Itrongay | 0 | 0 | 0 | 0 | 0 | -19.442 | -0.3229 | 0 | 0 | -0.19416 | 0 | 0 | 0 | 0 | 49.9 | 0 | 0.24 | 0 | 1.89 | 0.06 | 0.98 | 17 | 0 | 0.53 | 11.94 | 15.99 | 0.17 | 0 | 0 | 98.7 | Cpx |  | 1.937 | 0 | 0.007 | 0 | 0.087 | 0.002 | 0.03 | 0.552 | 0 | 0.017 | 0.691 | 0.665 | 0.013 | 0 | 5.997 | 4.001 | 54.84%
NWA7635 areaF_112 | 113 | 40 | 20 | 30 | 0 | 202 | 1 | 51.0276 | 0 | 0.072688 | 0.033414 | 0.76701 | 0.00288 | 0.40587 | 28.57 | 0 | 1.3055 | 15.2349 | 1.4295 | 0.063465 | 0.030414 | 0 | 98.9432 | 4 |  | 2.0062 | 0 | 0.002149 | 0.00097 | 0.035541 | 9.1e-05 | 0.012617 | 0.9394 | 0 | 0.043477 | 0.89295 | 0.060218 | 0.004838 | 0.001525 | 6.0293 | 0.014858 | 0.047841 | 0.01841 | 0.021971 | 0.011129 | 0.01946 | 0.024981 | 0.014753 | 0.016367 | 0.022421 | 0.013485 | 0.006763 | 0.017802 | 0.006538 | 69.1372 | 50.3795 | 10.716 | 0 | 30.245 | 30.27 | 40 | 30 | 30 | 20 | 40 | 30 | 30 | 20 | 20 | 20 | 40 | 30 | 40 | 30 | 20 | 15 | 15 | 10 | 20 | 15 | 15 | 10 | 10 | 10 | 20 | 15 | 20 | 15 | 20 | 15 | 15 | 10 | 20 | 15 | 15 | 10 | 10 | 10 | 20 | 15 | 20 | 15 | 524.598 | 0.88025 | 2.4073 | 5.798 | 7.7282 | 2.5737 | 6.7745 | 363.178 | 3.626 | 18.5556 | 81.335 | 45.3762 | 0.37925 | 4.3907 | 3.0996 | 0.94966 | 1.8696 | 5.3682 | 1.2044 | 2.5164 | 3.6723 | 2.3335 | 3.6541 | 4.1252 | 0.68497 | 3.8849 | 0.23135 | 3.5213 | 521.498 | -0.06941 | 0.53768 | 0.4298 | 6.5237 | 0.023385 | 3.1009 | 360.844 | -0.0281 | 14.4257 | 80.6501 | 41.4913 | 0.1479 | 0.86943 | 0.87936 | -0.00042 | 0.0007 | 0.000459 | 0.01898 | 1.8e-05 | 0.004175 | 0.40604 | -1e-05 | 0.031573 | 0.28599 | 0.056991 | 0.003817 | 0.001922 | 2020-11-22 03:15 | 0.9952 | 1.191 | 1.1232 | 1.1829 | 1.0229 | 1.1486 | 1.1297 | 1.1334 | 1.1212 | 1.1525 | 0.9907 | 1.0238 | 1.0132 | 1.0465 | 1.512 | 1.2679 | 1.0263 | 1.0107 | 1.8648 | 1.0138 | 1.0075 | 0.9982 | 1.0215 | 1.0013 | 2.1525 | 1.0663 | 3.1322 | 1.1022 | 0.9994 | 0.9997 | 0.961 | 1 | 0.9854 | 0.9399 | 0.9023 | 0.9999 | 0.9999 | 1 | 0.9937 | 0.9848 | 0.9944 | 0.9881 | 1.5037 | 1.5096 | 1.1079 | 1.1956 | 1.8796 | 1.0945 | 1.027 | 1.1313 | 1.1452 | 1.1539 | 2.1189 | 1.075 | 3.1556 | 1.1397 | 1337.383 | 1446.977 | 174.085 | 78.5858 | 2002.138 | 132.9861 | 103.444 | 65.3201 | 115.2668 | 79.0261 | 2542.121 | 291.5673 | 4073.189 | 392.3305 | 0.15862 | 1e-10 | 0.00039333 | 0.00022453 | 0.0021597 | 1.789e-05 | 0.002704 | 0.1963 | 1e-10 | 0.0087619 | 0.043357 | 0.0095035 | 0.0001492 | 0.00022154 | 86 | 117 | 5 | 26 | 4 | 14 | 2 | 3 | 1 | 92 | 86 | 6 | 114 | 10 | Enstatite Mg2Si2O6 | Zircon ZrSiO4 639A | TiO2 Rutile MTI | Willemite Zn2SiO4 | Plagioclase (labradorite) 115900 | V vanadium Alfa | Cr2O3 chromium oxide Alfa | Fe2SiO4 fayalite Rockport | Ni nickel Alfa | Spessartine Little 3 | Enstatite Mg2Si2O6 | CaMgSi2O6 diopside Wakefield | Albite 639 block | KAlSi3O8 sanidine Itrongay | 0 | 0 | 0 | 0 | 0 | -59.182 | -0.03957 | 0 | 0 | -0.03262 | 0 | 0 | 0 | 0 | 51.03 | 0 | 0.07 | 0.03 | 0.77 | 0 | 0.41 | 28.57 | 0 | 1.31 | 15.23 | 1.43 | 0.06 | 0.03 | 0 | 98.94 | opx |  | 2.006 | 0 | 0.002 | 0.001 | 0.036 | 0 | 0.013 | 0.939 | 0 | 0.043 | 0.893 | 0.06 | 0.005 | 0.002 | 6.029 | 4 | 47.63%
NWA7635 areaF_113 | 114 | 40 | 20 | 30 | 0 | 203 | 1 | 1.5585 | 0 | 0.18094 | 0.11436 | 0.80265 | 0.037011 | 0 | 88.4611 | 0.001481 | 0.053597 | 0.77826 | 0.30829 | 0.045601 | 0.044591 | 6.3987 | 98.785 | 3 |  | 0.059622 | 0 | 0.005206 | 0.003231 | 0.03619 | 0.001135 | 0 | 2.8302 | 4.6e-05 | 0.001737 | 0.044386 | 0.012637 | 0.003383 | 0.002176 | 4 | 0.016718 | 0.049158 | 0.019368 | 0.022556 | 0.013962 | 0.018179 | 0.023289 | 0.01772 | 0.018604 | 0.023014 | 0.019493 | 0.007408 | 0.033515 | 0.007683 | 69.0874 | 50.5431 | 10.7125 | 0 | 30.25 | 30.265 | 40 | 30 | 30 | 20 | 40 | 30 | 30 | 20 | 20 | 20 | 40 | 30 | 40 | 30 | 20 | 15 | 15 | 10 | 20 | 15 | 15 | 10 | 10 | 10 | 20 | 15 | 20 | 15 | 20 | 15 | 15 | 10 | 20 | 15 | 15 | 10 | 10 | 10 | 20 | 15 | 20 | 15 | 16.7391 | 1.0257 | 4.3985 | 7.6447 | 6.6676 | 3.7527 | 5.6933 | 1203.3 | 4.9169 | 5.6344 | 3.4061 | 15.7366 | 0.37181 | 7.2958 | 2.9442 | 1.2604 | 2.8326 | 6.1154 | 1.2112 | 3.2822 | 5.7131 | 3.8805 | 4.8955 | 4.9993 | 0.64366 | 5.776 | 0.30681 | 5.8928 | 13.7949 | -0.23467 | 1.5658 | 1.5292 | 5.4564 | 0.36733 | -0.04087 | 1199.42 | 0.021489 | 0.6351 | 2.7625 | 9.9606 | 0.064999 | 1.403 | 0.036025 | -0.00142 | 0.00204 | 0.001635 | 0.015874 | 0.000282 | -6e-05 | 1.3496 | 1e-05 | 0.00139 | 0.008188 | 0.013681 | 0.001678 | 0.003102 | 2020-11-22 03:20 | 0.939 | 1.1246 | 1.0556 | 1.0986 | 0.9641 | 1.078 | 1.0588 | 1.0592 | 1.0446 | 1.0786 | 0.9321 | 0.9644 | 0.9513 | 0.9868 | 1.8677 | 1.1975 | 1.0163 | 1.0468 | 2.4419 | 1.0066 | 1.0024 | 0.9951 | 1.0769 | 0.9977 | 3.4741 | 1.0513 | 5.4246 | 1.0809 | 0.9987 | 0.9999 | 0.8828 | 1 | 0.999 | 0.8251 | 0.7234 | 0.9999 | 0.9998 | 0.9999 | 0.9997 | 0.9526 | 0.9998 | 0.9708 | 1.7513 | 1.3466 | 0.947 | 1.15 | 2.3518 | 0.8953 | 0.7677 | 1.0539 | 1.1248 | 1.076 | 3.2374 | 0.9658 | 5.1592 | 1.0354 | 1912.325 | 1272.313 | 148.0995 | 176.4926 | 2849.867 | 113.6918 | 89.3225 | 56.2949 | 255.0927 | 68.8594 | 4340.682 | 254.06 | 6842.995 | 340.8081 | 0.0041596 | 1e-10 | 0.0011454 | 0.00079889 | 0.0018063 | 0.00028101 | 1e-10 | 0.65247 | 1.035e-05 | 0.00038575 | 0.0014497 | 0.0022815 | 6.5571e-05 | 0.00035751 | 50 | 117 | 5 | 26 | 4 | 14 | 2 | 3 | 1 | 92 | 50 | 6 | 114 | 10 | Fo90.5 | Zircon ZrSiO4 639A | TiO2 Rutile MTI | Willemite Zn2SiO4 | Plagioclase (labradorite) 115900 | V vanadium Alfa | Cr2O3 chromium oxide Alfa | Fe2SiO4 fayalite Rockport | Ni nickel Alfa | Spessartine Little 3 | Fo90.5 | CaMgSi2O6 diopside Wakefield | Albite 639 block | KAlSi3O8 sanidine Itrongay | 0 | 0 | 0 | 0 | 0 | -21.931 | 106.732 | 0 | 0 | 0 | 0 | 0 | 0 | 0 | 1.56 | 0 | 0.18 | 0.11 | 0.8 | 0.04 | 0 | 88.46 | 0 | 0.05 | 0.78 | 0.31 | 0.05 | 0.04 | 6.4 | 98.78 | mag |  | 0.06 | 0 | 0.005 | 0.003 | 0.036 | 0.001 | 0 | 2.83 | 0 | 0.002 | 0.044 | 0.013 | 0.003 | 0.002 | 4 | 2.999 | 1.53%
NWA7635 areaF_114 | 115 | 40 | 20 | 30 | 0 | 204 | 1 | 0.83445 | 0.048888 | 11.6042 | 0.010364 | 0.30524 | 0 | 0.11248 | 76.6944 | 0.001477 | 0.11538 | 0.18968 | 0.27514 | 0 | 0.019895 | 4.0381 | 94.2497 | 3 |  | 0.03343 | 0.000955 | 0.34961 | 0.000307 | 0.014413 | 0 | 0.003563 | 2.5696 | 4.8e-05 | 0.003915 | 0.011329 | 0.01181 | 0 | 0.001017 | 4 | 0.016703 | 0.050451 | 0.019738 | 0.02567 | 0.014094 | 0.020172 | 0.025015 | 0.017619 | 0.018984 | 0.023037 | 0.018359 | 0.007303 | 0.03317 | 0.007543 | 69.0834 | 50.5582 | 10.7125 | 0 | 30.245 | 30.27 | 40 | 30 | 30 | 20 | 40 | 30 | 30 | 20 | 20 | 20 | 40 | 30 | 40 | 30 | 20 | 15 | 15 | 10 | 20 | 15 | 15 | 10 | 10 | 10 | 20 | 15 | 20 | 15 | 20 | 15 | 15 | 10 | 20 | 15 | 15 | 10 | 10 | 10 | 20 | 15 | 20 | 15 | 10.6193 | 1.4961 | 101.136 | 8.0911 | 3.4161 | 9.0561 | 6.3744 | 1035.38 | 5.1434 | 6.2659 | 1.2849 | 14.7805 | 0.31067 | 6.4317 | 3.0698 | 1.3826 | 2.8194 | 7.9522 | 1.2924 | 3.756 | 5.3396 | 3.7748 | 5.1219 | 4.9107 | 0.59656 | 5.7683 | 0.31453 | 5.7991 | 7.5495 | 0.11348 | 98.317 | 0.13887 | 2.1236 | -1.0802 | 1.0349 | 1031.61 | 0.021483 | 1.3538 | 0.6883 | 9.0122 | -0.00386 | 0.6326 | 0.019716 | 0.000689 | 0.12808 | 0.000148 | 0.006178 | -0.00083 | 0.001393 | 1.1608 | 1e-05 | 0.002963 | 0.00204 | 0.012379 | -0.0001 | 0.001399 | 2020-11-22 03:25 | 0.9378 | 1.1232 | 1.0544 | 1.0977 | 0.9629 | 1.0768 | 1.0576 | 1.0581 | 1.0436 | 1.0775 | 0.931 | 0.9633 | 0.9502 | 0.9856 | 1.83 | 1.1759 | 1.0138 | 1.0455 | 2.3889 | 1.0047 | 1.0164 | 1.004 | 1.0751 | 1.0085 | 3.4023 | 1.0468 | 5.3075 | 1.0749 | 0.9984 | 0.9989 | 0.9049 | 1 | 0.999 | 0.8583 | 0.7933 | 1 | 1 | 1 | 0.9997 | 0.9447 | 0.9999 | 0.9672 | 1.7134 | 1.3194 | 0.9673 | 1.1476 | 2.298 | 0.9286 | 0.8528 | 1.0623 | 1.122 | 1.0867 | 3.1668 | 0.9526 | 5.0425 | 1.0246 | 1763.661 | 1165.765 | 135.6372 | 164.727 | 2641.047 | 104.1272 | 116.9004 | 74.779 | 238.5273 | 90.7205 | 4045.469 | 232.7285 | 6387.501 | 312.4192 | 0.0022764 | 0.00027431 | 0.071922 | 7.2549e-05 | 0.000703 | 1e-10 | 0.0009024 | 0.56118 | 1.0348e-05 | 0.0008223 | 0.0003612 | 0.0020642 | 1e-10 | 0.00016119 | 50 | 117 | 5 | 26 | 4 | 14 | 2 | 3 | 1 | 92 | 50 | 6 | 114 | 10 | Fo90.5 | Zircon ZrSiO4 639A | TiO2 Rutile MTI | Willemite Zn2SiO4 | Plagioclase (labradorite) 115900 | V vanadium Alfa | Cr2O3 chromium oxide Alfa | Fe2SiO4 fayalite Rockport | Ni nickel Alfa | Spessartine Little 3 | Fo90.5 | CaMgSi2O6 diopside Wakefield | Albite 639 block | KAlSi3O8 sanidine Itrongay | 0 | 0 | 0 | 0 | 0 | -120.38 | 0 | 0 | 0 | -0.10223 | 0 | 0 | 0 | 0 | 0.83 | 0 | 11.6 | 0 | 0.31 | 0 | 0.11 | 76.69 | 0 | 0.12 | 0.19 | 0.28 | 0 | 0.02 | 4.04 | 94.19 | mag |  | 0.033 | 0 | 0.35 | 0 | 0.014 | 0 | 0.004 | 2.57 | 0 | 0.004 | 0.011 | 0.012 | 0 | 0.001 | 4 | 2.999 | 0.4255%
NWA7635 areaF_115 | 116 | 40 | 20 | 30 | 0 | 205 | 1 | 0.22613 | 0 | 0.066927 | 0.030727 | 0.061872 | 0.008348 | 0 | 90.788 | 0 | 0.062641 | 0.045862 | 0.24465 | 0.029496 | 0.009449 | 6.7382 | 98.3123 | 3 |  | 0.008838 | 0 | 0.001967 | 0.000887 | 0.00285 | 0.000262 | 0 | 2.9675 | 0 | 0.002074 | 0.002672 | 0.010245 | 0.002235 | 0.000471 | 4 | 0.017137 | 0.05346 | 0.018545 | 0.025914 | 0.015023 | 0.01929 | 0.023155 | 0.01822 | 0.019275 | 0.023016 | 0.018651 | 0.007562 | 0.032261 | 0.007472 | 69.0819 | 50.5624 | 10.7125 | 0 | 30.245 | 30.3 | 40 | 30 | 30 | 20 | 40 | 30 | 30 | 20 | 20 | 20 | 40 | 30 | 40 | 30 | 20 | 15 | 15 | 10 | 20 | 15 | 15 | 10 | 10 | 10 | 20 | 15 | 20 | 15 | 20 | 15 | 15 | 10 | 20 | 15 | 15 | 10 | 10 | 10 | 20 | 15 | 20 | 15 | 5.0773 | 1.4227 | 3.2211 | 8.5052 | 1.7963 | 3.8929 | 5.7026 | 1238.8 | 5.2218 | 5.7737 | 0.73088 | 14.0182 | 0.31547 | 5.9163 | 3.0798 | 1.5042 | 2.6374 | 8.0937 | 1.3791 | 3.7707 | 5.8158 | 4.1264 | 5.2582 | 5.0292 | 0.57066 | 6.0761 | 0.27418 | 5.6178 | 1.9974 | -0.08149 | 0.5837 | 0.41148 | 0.41716 | 0.083692 | -0.11804 | 1234.68 | -0.03635 | 0.7445 | 0.16022 | 7.9421 | 0.041292 | 0.29851 | 0.005216 | -0.00049 | 0.00076 | 0.00044 | 0.001214 | 6.4e-05 | -0.00016 | 1.3893 | -2e-05 | 0.00163 | 0.000475 | 0.010909 | 0.001066 | 0.00066 | 2020-11-22 03:30 | 0.9368 | 1.122 | 1.0529 | 1.0952 | 0.9617 | 1.0752 | 1.0559 | 1.0562 | 1.0415 | 1.0757 | 0.9298 | 0.9621 | 0.9488 | 0.9844 | 1.876 | 1.1947 | 1.0158 | 1.0485 | 2.4675 | 1.0062 | 1.002 | 0.9948 | 1.0795 | 0.9974 | 3.538 | 1.0506 | 5.5363 | 1.0801 | 0.9986 | 0.9999 | 0.8786 | 1 | 0.9993 | 0.8192 | 0.7149 | 1 | 1 | 1 | 1 | 0.951 | 1 | 0.97 | 1.755 | 1.3404 | 0.9397 | 1.1483 | 2.3713 | 0.8863 | 0.7564 | 1.0507 | 1.1243 | 1.0728 | 3.2894 | 0.9612 | 5.2526 | 1.0313 | 1915.807 | 1259.558 | 146.151 | 180.1133 | 2871.984 | 112.2219 | 87.8502 | 55.3246 | 260.2501 | 67.6603 | 4400.207 | 251.1534 | 6935.755 | 337.265 | 0.00060229 | 1e-10 | 0.000427 | 0.00021497 | 0.00013809 | 6.4025e-05 | 1e-10 | 0.67165 | 1e-10 | 0.00045221 | 8.4076e-05 | 0.0018191 | 4.1659e-05 | 7.6063e-05 | 50 | 117 | 5 | 26 | 4 | 14 | 2 | 3 | 1 | 92 | 50 | 6 | 114 | 10 | Fo90.5 | Zircon ZrSiO4 639A | TiO2 Rutile MTI | Willemite Zn2SiO4 | Plagioclase (labradorite) 115900 | V vanadium Alfa | Cr2O3 chromium oxide Alfa | Fe2SiO4 fayalite Rockport | Ni nickel Alfa | Spessartine Little 3 | Fo90.5 | CaMgSi2O6 diopside Wakefield | Albite 639 block | KAlSi3O8 sanidine Itrongay | 0 | 0 | 0 | 0 | 0 | -31.539 | 4.2655 | 0 | 0 | 0 | 0 | 0 | 0 | 0 | 0.23 | 0 | 0.07 | 0.03 | 0.06 | 0 | 0 | 90.79 | 0 | 0.06 | 0.05 | 0.24 | 0 | 0.01 | 6.74 | 98.28 | mag |  | 0.009 | 0 | 0.002 | 0.001 | 0.003 | 0 | 0 | 2.968 | 0 | 0.002 | 0.003 | 0.01 | 0 | 0 | 4 | 2.998 | 0.1009%
NWA7635 areaF_116 | 117 | 40 | 20 | 30 | 0 | 206 | 1 | 1.0396 | 0 | 0.038294 | 0.076315 | 0.047601 | 0 | 0 | 87.3792 | 0.000909 | 0.050043 | 0.070541 | 0.27045 | 0.006453 | 0.008333 | 6.3432 | 95.3309 | 3 |  | 0.04174 | 0 | 0.001156 | 0.002263 | 0.002253 | 0 | 0 | 2.9341 | 2.9e-05 | 0.001702 | 0.004222 | 0.011635 | 0.000502 | 0.000427 | 4 | 0.017545 | 0.05536 | 0.01872 | 0.025897 | 0.014949 | 0.019585 | 0.023323 | 0.018062 | 0.019353 | 0.023416 | 0.018632 | 0.007528 | 0.03405 | 0.007593 | 69.3502 | 50.7001 | 10.7125 | 0 | 30.285 | 30.345 | 40 | 30 | 30 | 20 | 40 | 30 | 30 | 20 | 20 | 20 | 40 | 30 | 40 | 30 | 20 | 15 | 15 | 10 | 20 | 15 | 15 | 10 | 10 | 10 | 20 | 15 | 20 | 15 | 20 | 15 | 15 | 10 | 20 | 15 | 15 | 10 | 10 | 10 | 20 | 15 | 20 | 15 | 12.452 | 1.4295 | 3.012 | 9.1088 | 1.6981 | 3.8578 | 5.7859 | 1191.47 | 5.3201 | 5.7986 | 0.82222 | 14.7766 | 0.3175 | 6.0554 | 3.2479 | 1.6087 | 2.6788 | 8.0873 | 1.3761 | 3.8699 | 5.8647 | 4.0546 | 5.3069 | 5.2043 | 0.57481 | 6.0103 | 0.30843 | 5.7925 | 9.2041 | -0.17925 | 0.33323 | 1.0215 | 0.32198 | -0.03411 | -0.07879 | 1187.42 | 0.013196 | 0.5943 | 0.24741 | 8.7663 | 0.009072 | 0.2629 | 0.024037 | -0.00109 | 0.000434 | 0.001092 | 0.000937 | -3e-05 | -0.00011 | 1.3361 | 6e-06 | 0.001301 | 0.000733 | 0.012041 | 0.000234 | 0.000581 | 2020-11-22 03:35 | 0.9374 | 1.1227 | 1.0536 | 1.0961 | 0.9623 | 1.0759 | 1.0567 | 1.057 | 1.0423 | 1.0764 | 0.9304 | 0.9627 | 0.9495 | 0.9851 | 1.8704 | 1.1963 | 1.0161 | 1.0481 | 2.4584 | 1.0064 | 1.0021 | 0.9949 | 1.0789 | 0.9974 | 3.5218 | 1.0509 | 5.5091 | 1.0806 | 0.9986 | 0.9999 | 0.8797 | 1 | 0.9991 | 0.8208 | 0.717 | 0.9999 | 0.9999 | 1 | 0.9999 | 0.9515 | 0.9999 | 0.9702 | 1.7508 | 1.343 | 0.9418 | 1.1488 | 2.3637 | 0.8888 | 0.7592 | 1.0515 | 1.1244 | 1.0736 | 3.2764 | 0.9627 | 5.2303 | 1.0327 | 1849.315 | 1225.034 | 142.3511 | 173.5649 | 2772.765 | 109.2998 | 85.4748 | 53.7981 | 250.8054 | 65.7994 | 4247.504 | 244.3528 | 6696.48 | 328.1443 | 0.0027754 | 1e-10 | 0.00024377 | 0.00053368 | 0.00010658 | 1e-10 | 1e-10 | 0.64594 | 6.3561e-06 | 0.00036098 | 0.00012983 | 0.0020079 | 9.1523e-06 | 6.6987e-05 | 50 | 117 | 5 | 26 | 4 | 14 | 2 | 3 | 1 | 92 | 50 | 6 | 114 | 10 | Fo90.5 | Zircon ZrSiO4 639A | TiO2 Rutile MTI | Willemite Zn2SiO4 | Plagioclase (labradorite) 115900 | V vanadium Alfa | Cr2O3 chromium oxide Alfa | Fe2SiO4 fayalite Rockport | Ni nickel Alfa | Spessartine Little 3 | Fo90.5 | CaMgSi2O6 diopside Wakefield | Albite 639 block | KAlSi3O8 sanidine Itrongay | 0 | 0 | 0 | 0 | 0 | 181.67 | 9e-06 | 0 | 0 | 0 | 0 | 0 | 0 | 0 | 1.04 | 0 | 0.04 | 0.08 | 0.05 | 0 | 0 | 87.38 | 0 | 0.05 | 0.07 | 0.27 | 0 | 0.01 | 6.34 | 95.33 | mag |  | 0.042 | 0 | 0.001 | 0.002 | 0.002 | 0 | 0 | 2.934 | 0 | 0.002 | 0.004 | 0.012 | 0 | 0 | 4 | 2.999 | 0.1361%
NWA7635 areaF_116R | 131 | 40 | 20 | 30 | 0 | 310 | 1 | 0.78034 | 0 | 0.087918 | 0.051844 | 0.090856 | 0 | 0 | 87.5505 | 0.003156 | 0.059016 | 0.061965 | 0.2965 | 0.001554 | 0 | 6.3891 | 95.3728 | 3 |  | 0.031349 | 0 | 0.002656 | 0.001538 | 0.004302 | 0 | 0 | 2.9415 | 0.000102 | 0.002008 | 0.003711 | 0.012762 | 0.000121 | 0 | 4 | 0.017684 | 0.054094 | 0.018504 | 0.025731 | 0.015642 | 0.019375 | 0.022651 | 0.01814 | 0.019233 | 0.024897 | 0.018997 | 0.007415 | 0.033616 | 0.007724 | 69.3503 | 50.702 | 10.71 | 0 | 30.565 | 30.6 | 40 | 30 | 30 | 20 | 40 | 30 | 30 | 20 | 20 | 20 | 40 | 30 | 40 | 30 | 20 | 15 | 15 | 10 | 20 | 15 | 15 | 10 | 10 | 10 | 20 | 15 | 20 | 15 | 20 | 15 | 15 | 10 | 20 | 15 | 15 | 10 | 10 | 10 | 20 | 15 | 20 | 15 | 10.2071 | 1.538 | 3.4087 | 8.7429 | 2.1337 | 3.7172 | 5.4835 | 1194.1 | 5.3357 | 6.636 | 0.80522 | 15.5071 | 0.3041 | 5.9621 | 3.3144 | 1.5522 | 2.6434 | 8.0493 | 1.5194 | 3.8251 | 5.5844 | 4.1288 | 5.2899 | 5.9353 | 0.59022 | 5.8913 | 0.30192 | 6.0592 | 6.8927 | -0.01417 | 0.7653 | 0.6936 | 0.61431 | -0.15848 | -0.10099 | 1189.97 | 0.045786 | 0.7007 | 0.215 | 9.6159 | 0.00218 | -0.09705 | 0.011128 | -9e-05 | 0.000997 | 0.000742 | 0.001787 | -0.00012 | -0.00014 | 1.3389 | 2.2e-05 | 0.001534 | 0.001764 | 0.013207 | 5.6e-05 | -0.00021 | 2020-11-22 16:46 | 0.9372 | 1.1225 | 1.0534 | 1.0959 | 0.9622 | 1.0757 | 1.0565 | 1.0568 | 1.0421 | 1.0762 | 0.9302 | 0.9625 | 0.9493 | 0.9849 | 1.8719 | 1.1957 | 1.016 | 1.0482 | 2.4602 | 1.0064 | 1.0021 | 0.9949 | 1.079 | 0.9975 | 3.5251 | 1.0508 | 5.5153 | 1.0804 | 0.9986 | 0.9999 | 0.8796 | 1 | 0.9992 | 0.8206 | 0.7169 | 0.9999 | 0.9999 | 1 | 0.9999 | 0.9513 | 1 | 0.9701 | 1.752 | 1.3421 | 0.9414 | 1.1487 | 2.3651 | 0.8884 | 0.7591 | 1.0514 | 1.1244 | 1.0735 | 3.2789 | 0.9622 | 5.2353 | 1.0322 | 1852.402 | 1224.158 | 142.3276 | 173.9244 | 2776.359 | 109.285 | 85.6181 | 53.8955 | 251.3153 | 65.915 | 4253.281 | 244.0765 | 6705.997 | 327.87 | 0.002082 | 1e-10 | 0.00055987 | 0.00036259 | 0.00020331 | 1e-10 | 1e-10 | 0.64729 | 2.2054e-05 | 0.00042576 | 0.00011396 | 0.0022024 | 2.2026e-06 | 1e-10 | 6 | 117 | 5 | 26 | 4 | 14 | 2 | 3 | 1 | 92 | 6 | 6 | 114 | 10 | CaMgSi2O6 diopside Wakefield | Zircon ZrSiO4 639A | TiO2 Rutile MTI | Willemite Zn2SiO4 | Plagioclase (labradorite) 115900 | V vanadium Alfa | Cr2O3 chromium oxide Alfa | Fe2SiO4 fayalite Rockport | Ni nickel Alfa | Spessartine Little 3 | CaMgSi2O6 diopside Wakefield | CaMgSi2O6 diopside Wakefield | Albite 639 block | KAlSi3O8 sanidine Itrongay | 0 | 0 | 0 | 0 | 0 | 46.8307 | 7e-06 | 0 | 0 | 0 | 0 | 0 | 0 | 0 | 0.78 | 0 | 0.09 | 0.05 | 0.09 | 0 | 0 | 87.55 | 0 | 0.06 | 0.06 | 0.3 | 0 | 0 | 6.39 | 95.37 | mag | rerun | 0.031 | 0 | 0.003 | 0.002 | 0.004 | 0 | 0 | 2.941 | 0 | 0.002 | 0.004 | 0.013 | 0 | 0 | 4 | 3 | 0.1357%
NWA7635 areaF_117 | 118 | 40 | 20 | 30 | 0 | 207 | 1 | 0.95065 | 0.026482 | 0.10614 | 0.023282 | 0.062831 | 0 | 0.023195 | 89.2556 | 0 | 0.083251 | 0.057771 | 0.36571 | 0.012695 | 0.008706 | 6.4944 | 97.4708 | 3 |  | 0.037338 | 0.000507 | 0.003135 | 0.000675 | 0.002908 | 0 | 0.00072 | 2.9318 | 0 | 0.00277 | 0.003383 | 0.01539 | 0.000967 | 0.000436 | 4 | 0.016999 | 0.051168 | 0.018798 | 0.026301 | 0.015055 | 0.019369 | 0.022588 | 0.018133 | 0.018979 | 0.022699 | 0.019108 | 0.007508 | 0.032771 | 0.007413 | 69.3417 | 50.6886 | 10.7125 | 0 | 30.315 | 30.365 | 40 | 30 | 30 | 20 | 40 | 30 | 30 | 20 | 20 | 20 | 40 | 30 | 40 | 30 | 20 | 15 | 15 | 10 | 20 | 15 | 15 | 10 | 10 | 10 | 20 | 15 | 20 | 15 | 20 | 15 | 15 | 10 | 20 | 15 | 15 | 10 | 10 | 10 | 20 | 15 | 20 | 15 | 11.4736 | 1.4382 | 3.6238 | 8.661 | 1.8236 | 3.637 | 5.7251 | 1216.82 | 5.103 | 5.8828 | 0.80836 | 17.8419 | 0.30406 | 5.8053 | 3.0541 | 1.3778 | 2.7008 | 8.3494 | 1.3984 | 3.7821 | 5.4859 | 4.0892 | 5.108 | 4.894 | 0.60565 | 5.9867 | 0.2862 | 5.5306 | 8.4195 | 0.060432 | 0.92307 | 0.31164 | 0.42519 | -0.20599 | 0.23925 | 1212.73 | -0.00495 | 0.98852 | 0.20271 | 11.8552 | 0.017854 | 0.27476 | 0.021989 | 0.000367 | 0.001202 | 0.000333 | 0.001237 | -0.00016 | 0.000322 | 1.3646 | 0 | 0.002164 | 0.000601 | 0.016284 | 0.000461 | 0.000607 | 2020-11-22 03:41 | 0.9373 | 1.1227 | 1.0536 | 1.0961 | 0.9623 | 1.0759 | 1.0567 | 1.057 | 1.0423 | 1.0764 | 0.9304 | 0.9627 | 0.9494 | 0.985 | 1.8698 | 1.1955 | 1.0162 | 1.0481 | 2.4573 | 1.0065 | 1.0022 | 0.995 | 1.0789 | 0.9976 | 3.5204 | 1.0508 | 5.5069 | 1.0805 | 0.9986 | 0.9999 | 0.8801 | 1 | 0.9991 | 0.8215 | 0.7182 | 1 | 1 | 1 | 0.9999 | 0.9515 | 0.9999 | 0.97 | 1.7502 | 1.342 | 0.9423 | 1.1488 | 2.3626 | 0.8896 | 0.7606 | 1.0517 | 1.1245 | 1.0738 | 3.275 | 0.9625 | 5.2281 | 1.0324 | 1889.964 | 1250.682 | 145.888 | 177.5145 | 2833.447 | 112.0236 | 87.8148 | 55.3426 | 256.5214 | 67.6084 | 4341.069 | 249.6213 | 6844.313 | 335.2134 | 0.0025389 | 0.00014608 | 0.00067526 | 0.00016281 | 0.00014075 | 1e-10 | 0.00020864 | 0.6597 | 1e-10 | 0.00060044 | 0.00010637 | 0.0027154 | 1.8013e-05 | 7.001e-05 | 50 | 117 | 5 | 26 | 4 | 14 | 2 | 3 | 1 | 92 | 50 | 6 | 114 | 10 | Fo90.5 | Zircon ZrSiO4 639A | TiO2 Rutile MTI | Willemite Zn2SiO4 | Plagioclase (labradorite) 115900 | V vanadium Alfa | Cr2O3 chromium oxide Alfa | Fe2SiO4 fayalite Rockport | Ni nickel Alfa | Spessartine Little 3 | Fo90.5 | CaMgSi2O6 diopside Wakefield | Albite 639 block | KAlSi3O8 sanidine Itrongay | 0 | 0 | 0 | 0 | 0 | 41.9959 | -1e-05 | 0 | 0 | -0.02922 | 0 | 0 | 0 | 0 | 0.95 | 0 | 0.11 | 0 | 0.06 | 0 | 0.02 | 89.26 | 0 | 0.08 | 0.06 | 0.37 | 0 | 0.01 | 6.49 | 97.41 | mag |  | 0.037 | 0 | 0.003 | 0 | 0.003 | 0 | 0.001 | 2.932 | 0 | 0.003 | 0.003 | 0.015 | 0 | 0 | 4 | 2.997 | 0.1021%
NWA7635 areaF_118 | 119 | 40 | 20 | 30 | 0 | 208 | 1 | 1.399 | 0.034161 | 0.46371 | 0.000738 | 0.14378 | 0 | 0 | 88.9504 | 0.003633 | 0.14018 | 0.081977 | 0.58891 | 0.021549 | 0.001705 | 6.3697 | 98.1994 | 3 |  | 0.054335 | 0.000647 | 0.013544 | 2.1e-05 | 0.006581 | 0 | 0 | 2.8892 | 0.000113 | 0.004612 | 0.004746 | 0.024506 | 0.001623 | 8.4e-05 | 4 | 0.017184 | 0.05155 | 0.019074 | 0.026243 | 0.015395 | 0.019455 | 0.023459 | 0.017807 | 0.019064 | 0.022742 | 0.019585 | 0.00756 | 0.033707 | 0.007691 | 69.3562 | 50.6713 | 10.7125 | 0 | 30.35 | 30.38 | 40 | 30 | 30 | 20 | 40 | 30 | 30 | 20 | 20 | 20 | 40 | 30 | 40 | 30 | 20 | 15 | 15 | 10 | 20 | 15 | 15 | 10 | 10 | 10 | 20 | 15 | 20 | 15 | 20 | 15 | 15 | 10 | 20 | 15 | 15 | 10 | 10 | 10 | 20 | 15 | 20 | 15 | 15.5605 | 1.4776 | 6.7813 | 8.326 | 2.452 | 3.9568 | 5.6809 | 1211.16 | 5.2108 | 6.5682 | 0.93202 | 25.141 | 0.33674 | 6.0114 | 3.1396 | 1.3997 | 2.7633 | 8.3162 | 1.4753 | 3.7833 | 5.8162 | 3.9393 | 5.1582 | 4.9058 | 0.64302 | 6.0663 | 0.30628 | 5.9576 | 12.4209 | 0.077948 | 4.018 | 0.009876 | 0.97672 | -0.09139 | -0.13534 | 1207.22 | 0.052705 | 1.6624 | 0.289 | 19.0747 | 0.030463 | 0.053809 | 0.032439 | 0.000473 | 0.005234 | 1.1e-05 | 0.002841 | -7e-05 | -0.00018 | 1.3584 | 2.5e-05 | 0.003639 | 0.000857 | 0.0262 | 0.000786 | 0.000119 | 2020-11-22 03:46 | 0.9379 | 1.1233 | 1.0543 | 1.0969 | 0.9629 | 1.0766 | 1.0574 | 1.0577 | 1.0431 | 1.0771 | 0.931 | 0.9633 | 0.95 | 0.9856 | 1.8641 | 1.195 | 1.0167 | 1.0477 | 2.4467 | 1.0069 | 1.003 | 0.9954 | 1.0782 | 0.9981 | 3.502 | 1.0507 | 5.475 | 1.0804 | 0.9986 | 0.9999 | 0.8824 | 1 | 0.999 | 0.8247 | 0.7238 | 1 | 1 | 1 | 0.9998 | 0.9518 | 0.9999 | 0.9697 | 1.7459 | 1.3422 | 0.9458 | 1.1492 | 2.3536 | 0.8939 | 0.7676 | 1.0529 | 1.1247 | 1.0751 | 3.2597 | 0.9634 | 5.2011 | 1.0326 | 1895.27 | 1259.13 | 148.0145 | 177.7236 | 2839.829 | 113.6665 | 90.1977 | 56.8087 | 256.8521 | 69.4651 | 4350.444 | 251.3199 | 6859.815 | 337.581 | 0.0037455 | 0.00018842 | 0.0029393 | 5.1599e-06 | 0.00032331 | 1e-10 | 1e-10 | 0.6567 | 2.5386e-05 | 0.0010098 | 0.00015165 | 0.004369 | 3.0736e-05 | 1.371e-05 | 50 | 117 | 5 | 26 | 4 | 14 | 2 | 3 | 1 | 92 | 50 | 6 | 114 | 10 | Fo90.5 | Zircon ZrSiO4 639A | TiO2 Rutile MTI | Willemite Zn2SiO4 | Plagioclase (labradorite) 115900 | V vanadium Alfa | Cr2O3 chromium oxide Alfa | Fe2SiO4 fayalite Rockport | Ni nickel Alfa | Spessartine Little 3 | Fo90.5 | CaMgSi2O6 diopside Wakefield | Albite 639 block | KAlSi3O8 sanidine Itrongay | 0 | 0 | 0 | 0 | 0 | -152.68 | 1.1e-05 | 0 | 0 | 0 | 0 | 0 | 0 | 0 | 1.4 | 0 | 0.46 | 0 | 0.14 | 0 | 0 | 88.95 | 0 | 0.14 | 0.08 | 0.59 | 0 | 0 | 6.37 | 98.13 | mag |  | 0.054 | 0 | 0.014 | 0 | 0.007 | 0 | 0 | 2.889 | 0 | 0.005 | 0.005 | 0.025 | 0 | 0 | 4 | 2.999 | 0.1725%
NWA7635 areaF_119 | 120 | 40 | 20 | 30 | 0 | 209 | 1 | 0.4489 | 0 | 0.13623 | 0.048457 | 0.057521 | 0 | 0 | 88.3328 | 0.004197 | 0.072504 | 0.048441 | 0.36009 | 0.013889 | 0 | 6.5118 | 96.0348 | 3 |  | 0.017937 | 0 | 0.004094 | 0.00143 | 0.002709 | 0 | 0 | 2.9519 | 0.000135 | 0.002454 | 0.002886 | 0.015417 | 0.001076 | 0 | 4 | 0.017233 | 0.054918 | 0.018945 | 0.025684 | 0.015249 | 0.019639 | 0.023145 | 0.018091 | 0.019143 | 0.022513 | 0.019246 | 0.007538 | 0.033841 | 0.00771 | 69.3678 | 50.676 | 10.7125 | 0 | 30.37 | 30.395 | 40 | 30 | 30 | 20 | 40 | 30 | 30 | 20 | 20 | 20 | 40 | 30 | 40 | 30 | 20 | 15 | 15 | 10 | 20 | 15 | 15 | 10 | 10 | 10 | 20 | 15 | 20 | 15 | 20 | 15 | 15 | 10 | 20 | 15 | 15 | 10 | 10 | 10 | 20 | 15 | 20 | 15 | 7.1028 | 1.4285 | 3.9414 | 8.6292 | 1.8194 | 3.9216 | 5.7445 | 1204.91 | 5.2688 | 5.6886 | 0.78172 | 17.7411 | 0.32338 | 5.8697 | 3.1337 | 1.5931 | 2.7551 | 7.9804 | 1.431 | 3.9085 | 5.7958 | 4.0819 | 5.2079 | 4.8273 | 0.61221 | 6.0563 | 0.30391 | 6.0047 | 3.9691 | -0.16459 | 1.1863 | 0.64875 | 0.38839 | -0.06517 | -0.05126 | 1200.83 | 0.060907 | 0.8613 | 0.16951 | 11.6849 | 0.019474 | -0.135 | 0.010366 | -0.001 | 0.001545 | 0.000694 | 0.00113 | -5e-05 | -7e-05 | 1.3512 | 2.9e-05 | 0.001885 | 0.000502 | 0.01605 | 0.000503 | -0.0003 | 2020-11-22 03:51 | 0.937 | 1.1222 | 1.0532 | 1.0955 | 0.962 | 1.0755 | 1.0562 | 1.0565 | 1.0418 | 1.0759 | 0.93 | 0.9623 | 0.949 | 0.9847 | 1.8736 | 1.1948 | 1.0161 | 1.0483 | 2.4636 | 1.0064 | 1.0022 | 0.995 | 1.0793 | 0.9975 | 3.5313 | 1.0506 | 5.5253 | 1.0801 | 0.9986 | 0.9999 | 0.8795 | 1 | 0.9992 | 0.8205 | 0.717 | 0.9999 | 0.9999 | 1 | 0.9999 | 0.9512 | 1 | 0.9698 | 1.7531 | 1.3407 | 0.9411 | 1.1485 | 2.368 | 0.8881 | 0.759 | 1.0511 | 1.1243 | 1.0733 | 3.2839 | 0.9616 | 5.2436 | 1.0314 | 1867.823 | 1230.549 | 143.3766 | 175.5175 | 2800.224 | 110.0984 | 86.407 | 54.4022 | 253.6111 | 66.5297 | 4290.259 | 245.3128 | 6763.441 | 329.5286 | 0.0011969 | 1e-10 | 0.00086779 | 0.00033895 | 0.00012856 | 1e-10 | 1e-10 | 0.65322 | 2.9337e-05 | 0.00052317 | 8.8953e-05 | 0.0026764 | 1.9649e-05 | 1e-10 | 50 | 117 | 5 | 26 | 4 | 14 | 2 | 3 | 1 | 92 | 50 | 6 | 114 | 10 | Fo90.5 | Zircon ZrSiO4 639A | TiO2 Rutile MTI | Willemite Zn2SiO4 | Plagioclase (labradorite) 115900 | V vanadium Alfa | Cr2O3 chromium oxide Alfa | Fe2SiO4 fayalite Rockport | Ni nickel Alfa | Spessartine Little 3 | Fo90.5 | CaMgSi2O6 diopside Wakefield | Albite 639 block | KAlSi3O8 sanidine Itrongay | 0 | 0 | 0 | 0 | 0 | -595.12 | 1.5e-05 | 0 | 0 | 0 | 0 | 0 | 0 | 0 | 0.45 | 0 | 0.14 | 0.05 | 0.06 | 0 | 0 | 88.33 | 0 | 0.07 | 0.05 | 0.36 | 0 | 0 | 6.51 | 96.02 | mag |  | 0.018 | 0 | 0.004 | 0.001 | 0.003 | 0 | 0 | 2.952 | 0 | 0.002 | 0.003 | 0.015 | 0 | 0 | 4 | 2.998 | 0.1015%
NWA7635 areaF_119R | 132 | 40 | 20 | 30 | 0 | 311 | 1 | 0.80684 | 0 | 0.51438 | 0.027997 | 0.15238 | 0.004458 | 0 | 89.716 | 0 | 0.11712 | 0.10875 | 0.51979 | 0.009295 | 0.003209 | 6.5191 | 98.4994 | 3 |  | 0.031326 | 0 | 0.015019 | 0.000803 | 0.006973 | 0.000139 | 0 | 2.9131 | 0 | 0.003852 | 0.006295 | 0.021623 | 0.0007 | 0.000159 | 4 | 0.017208 | 0.053849 | 0.019026 | 0.025975 | 0.015201 | 0.01903 | 0.023254 | 0.017792 | 0.019236 | 0.024505 | 0.018712 | 0.007323 | 0.032982 | 0.007561 | 69.3694 | 50.6709 | 10.709 | 0 | 30.58 | 30.6 | 40 | 30 | 30 | 20 | 40 | 30 | 30 | 20 | 20 | 20 | 40 | 30 | 40 | 30 | 20 | 15 | 15 | 10 | 20 | 15 | 15 | 10 | 10 | 10 | 20 | 15 | 20 | 15 | 20 | 15 | 15 | 10 | 20 | 15 | 15 | 10 | 10 | 10 | 20 | 15 | 20 | 15 | 10.2847 | 1.4025 | 7.2449 | 8.5788 | 2.4741 | 4.0019 | 5.6173 | 1222.37 | 5.2118 | 7.1315 | 0.95459 | 22.6052 | 0.30566 | 5.916 | 3.1484 | 1.542 | 2.78 | 8.2043 | 1.4417 | 3.6629 | 5.7912 | 3.9675 | 5.2935 | 5.7422 | 0.57618 | 5.7492 | 0.29258 | 5.8146 | 7.1363 | -0.13949 | 4.4648 | 0.37451 | 1.0324 | 0.044404 | -0.17646 | 1218.4 | -0.08176 | 1.3893 | 0.37841 | 16.856 | 0.013076 | 0.10138 | 0.011521 | -0.00085 | 0.005817 | 0.000401 | 0.003003 | 3.4e-05 | -0.00024 | 1.3709 | -4e-05 | 0.003042 | 0.003104 | 0.023152 | 0.000338 | 0.000224 | 2020-11-22 16:52 | 0.9375 | 1.1228 | 1.0537 | 1.0963 | 0.9625 | 1.0761 | 1.0568 | 1.0571 | 1.0425 | 1.0766 | 0.9305 | 0.9628 | 0.9496 | 0.9852 | 1.8689 | 1.1943 | 1.0164 | 1.048 | 2.4545 | 1.0066 | 1.0029 | 0.9954 | 1.0787 | 0.9981 | 3.5143 | 1.0505 | 5.4966 | 1.08 | 0.9986 | 0.9999 | 0.8815 | 1 | 0.9991 | 0.8234 | 0.7222 | 1 | 1 | 1 | 0.9999 | 0.9514 | 0.9999 | 0.9697 | 1.7496 | 1.3408 | 0.9441 | 1.1489 | 2.3603 | 0.8919 | 0.7654 | 1.0522 | 1.1245 | 1.0745 | 3.2697 | 0.9622 | 5.2191 | 1.0317 | 1908.458 | 1261.175 | 147.7408 | 179.0096 | 2859.224 | 113.4551 | 90.1894 | 56.8222 | 258.7057 | 69.4775 | 4378.917 | 251.4593 | 6904.62 | 337.7546 | 0.0021556 | 1e-10 | 0.0032663 | 0.00019578 | 0.00034168 | 3.3972e-05 | 1e-10 | 0.66276 | 1e-10 | 0.00084417 | 0.00020057 | 0.0038606 | 1.3213e-05 | 2.5823e-05 | 6 | 117 | 5 | 26 | 4 | 14 | 2 | 3 | 1 | 92 | 6 | 6 | 114 | 10 | CaMgSi2O6 diopside Wakefield | Zircon ZrSiO4 639A | TiO2 Rutile MTI | Willemite Zn2SiO4 | Plagioclase (labradorite) 115900 | V vanadium Alfa | Cr2O3 chromium oxide Alfa | Fe2SiO4 fayalite Rockport | Ni nickel Alfa | Spessartine Little 3 | CaMgSi2O6 diopside Wakefield | CaMgSi2O6 diopside Wakefield | Albite 639 block | KAlSi3O8 sanidine Itrongay | 0 | 0 | 0 | 0 | 0 | -86.9 | 1.4598 | 0 | 0 | 0 | 0 | 0 | 0 | 0 | 0.81 | 0 | 0.51 | 0.03 | 0.15 | 0 | 0 | 89.72 | 0 | 0.12 | 0.11 | 0.52 | 0 | 0 | 6.52 | 98.49 | mag | rerun | 0.031 | 0 | 0.015 | 0.001 | 0.007 | 0 | 0 | 2.913 | 0 | 0.004 | 0.006 | 0.022 | 0 | 0 | 4 | 2.999 | 0.2053%
NWA7635 areaF_120 | 121 | 40 | 20 | 30 | 0 | 210 | 1 | 0.72768 | 0 | 0.5193 | 0.039237 | 0.16162 | 0 | 0 | 89.8841 | 0.008621 | 0.073249 | 0.13221 | 0.67273 | 0 | 0.010628 | 6.5585 | 98.7879 | 3 |  | 0.028165 | 0 | 0.015115 | 0.001121 | 0.007373 | 0 | 0 | 2.9095 | 0.000268 | 0.002401 | 0.007628 | 0.027898 | 0 | 0.000525 | 4 | 0.017076 | 0.051048 | 0.018926 | 0.025887 | 0.015424 | 0.019764 | 0.023115 | 0.018098 | 0.019175 | 0.022871 | 0.019126 | 0.007514 | 0.033968 | 0.007532 | 69.3754 | 50.67 | 10.7125 | 0 | 30.375 | 30.405 | 40 | 30 | 30 | 20 | 40 | 30 | 30 | 20 | 20 | 20 | 40 | 30 | 40 | 30 | 20 | 15 | 15 | 10 | 20 | 15 | 15 | 10 | 10 | 10 | 20 | 15 | 20 | 15 | 20 | 15 | 15 | 10 | 20 | 15 | 15 | 10 | 10 | 10 | 20 | 15 | 20 | 15 | 9.5374 | 1.3591 | 7.23 | 8.627 | 2.5693 | 4.0699 | 5.5785 | 1224.52 | 5.3498 | 5.8386 | 1.0752 | 27.8201 | 0.29368 | 6.069 | 3.0902 | 1.3777 | 2.727 | 8.1019 | 1.4743 | 3.9141 | 5.6642 | 4.0759 | 5.2247 | 4.9696 | 0.61041 | 6.0087 | 0.30932 | 5.7332 | 6.4473 | -0.01865 | 4.503 | 0.52513 | 1.095 | -0.14111 | -0.08568 | 1220.44 | 0.12508 | 0.86901 | 0.46482 | 21.8114 | -0.01563 | 0.33577 | 0.016838 | -0.00011 | 0.005866 | 0.000561 | 0.003185 | -0.00011 | -0.00012 | 1.3732 | 6e-05 | 0.001902 | 0.001378 | 0.029959 | -0.0004 | 0.000742 | 2020-11-22 03:56 | 0.9375 | 1.1229 | 1.0538 | 1.0964 | 0.9625 | 1.0762 | 1.0569 | 1.0572 | 1.0426 | 1.0767 | 0.9306 | 0.9629 | 0.9497 | 0.9852 | 1.8687 | 1.1937 | 1.0167 | 1.0479 | 2.4539 | 1.0069 | 1.003 | 0.9955 | 1.0786 | 0.9982 | 3.5127 | 1.0504 | 5.4943 | 1.0798 | 0.9986 | 0.9998 | 0.8821 | 1 | 0.9991 | 0.8243 | 0.7233 | 1 | 0.9999 | 1 | 0.9999 | 0.9516 | 0.9999 | 0.9694 | 1.7495 | 1.3402 | 0.9451 | 1.1489 | 2.36 | 0.8932 | 0.7668 | 1.0524 | 1.1245 | 1.0747 | 3.2685 | 0.9624 | 5.2174 | 1.0313 | 1913.758 | 1263.753 | 148.8659 | 179.4409 | 2866.992 | 114.3312 | 90.8952 | 57.2613 | 259.3099 | 70.0116 | 4389.998 | 252.028 | 6922.641 | 338.4307 | 0.0019442 | 1e-10 | 0.0032941 | 0.00027436 | 0.00036245 | 1e-10 | 1e-10 | 0.66389 | 6.0246e-05 | 0.00052786 | 0.00024391 | 0.0049958 | 1e-10 | 8.555e-05 | 50 | 117 | 5 | 26 | 4 | 14 | 2 | 3 | 1 | 92 | 50 | 6 | 114 | 10 | Fo90.5 | Zircon ZrSiO4 639A | TiO2 Rutile MTI | Willemite Zn2SiO4 | Plagioclase (labradorite) 115900 | V vanadium Alfa | Cr2O3 chromium oxide Alfa | Fe2SiO4 fayalite Rockport | Ni nickel Alfa | Spessartine Little 3 | Fo90.5 | CaMgSi2O6 diopside Wakefield | Albite 639 block | KAlSi3O8 sanidine Itrongay | 0 | 0 | 0 | 0 | 0 | -190.58 | 9e-06 | 0 | 0 | 0 | 0 | 0 | 0 | 0 | 0.73 | 0 | 0.52 | 0.04 | 0.16 | 0 | 0 | 89.88 | 0 | 0.07 | 0.13 | 0.67 | 0 | 0.01 | 6.56 | 98.77 | mag |  | 0.028 | 0 | 0.015 | 0.001 | 0.007 | 0 | 0 | 2.91 | 0 | 0.002 | 0.008 | 0.028 | 0 | 0.001 | 4 | 3 | 0.274%
NWA7635 areaF_121 | 122 | 40 | 20 | 30 | 0 | 211 | 1 | 0.084275 | 0.040294 | 0.9352 | 0.046604 | 0.2349 | 0.007682 | 0.018528 | 90.5585 | 0 | 0.10217 | 0.13949 | 0.21641 | 0 | 0 | 6.6156 | 98.9997 | 3 |  | 0.003266 | 0.000762 | 0.027259 | 0.001334 | 0.010731 | 0.000239 | 0.000568 | 2.9354 | 0 | 0.003354 | 0.00806 | 0.008987 | 0 | 0 | 4 | 0.017162 | 0.052328 | 0.018907 | 0.02561 | 0.015229 | 0.019628 | 0.02305 | 0.017803 | 0.019439 | 0.022969 | 0.018918 | 0.007457 | 0.033365 | 0.007675 | 68.8394 | 50.4898 | 10.7125 | 0 | 30.37 | 30.39 | 40 | 30 | 30 | 20 | 40 | 30 | 30 | 20 | 20 | 20 | 40 | 30 | 40 | 30 | 20 | 15 | 15 | 10 | 20 | 15 | 15 | 10 | 10 | 10 | 20 | 15 | 20 | 15 | 20 | 15 | 15 | 10 | 20 | 15 | 15 | 10 | 10 | 10 | 20 | 15 | 20 | 15 | 3.8509 | 1.5428 | 10.8773 | 8.5624 | 3.0163 | 4.5036 | 5.8581 | 1234.66 | 5.2725 | 6.234 | 1.0822 | 12.967 | 0.29625 | 5.5584 | 3.106 | 1.4506 | 2.74 | 7.9383 | 1.4291 | 3.8901 | 5.6635 | 3.9505 | 5.3729 | 5.0206 | 0.59333 | 5.9382 | 0.29625 | 5.9547 | 0.7449 | 0.092175 | 8.1373 | 0.6241 | 1.5871 | 0.076725 | 0.19013 | 1230.71 | -0.10043 | 1.2132 | 0.48884 | 7.0288 | 0 | -0.39625 | 0.001945 | 0.00056 | 0.010601 | 0.000667 | 0.004617 | 5.9e-05 | 0.000256 | 1.3848 | -5e-05 | 0.002655 | 0.001449 | 0.009654 | 0 | -0.00088 | 2020-11-22 04:02 | 0.9368 | 1.122 | 1.0529 | 1.0953 | 0.9618 | 1.0752 | 1.056 | 1.0563 | 1.0416 | 1.0757 | 0.9298 | 0.9621 | 0.9488 | 0.9845 | 1.8746 | 1.1933 | 1.0156 | 1.0483 | 2.4624 | 1.0061 | 1.003 | 0.9955 | 1.0791 | 0.9981 | 3.5268 | 1.0504 | 5.5185 | 1.0798 | 0.9986 | 0.9999 | 0.8807 | 1 | 0.9993 | 0.8224 | 0.7219 | 1 | 0.9999 | 1 | 0.9999 | 0.9507 | 1 | 0.9699 | 1.7537 | 1.3388 | 0.9418 | 1.1482 | 2.3665 | 0.8897 | 0.7646 | 1.0515 | 1.124 | 1.0737 | 3.2791 | 0.9607 | 5.236 | 1.0311 | 1926.579 | 1265.032 | 146.719 | 180.6715 | 2884.249 | 112.654 | 90.8484 | 57.3256 | 261.0958 | 70.0199 | 4415.863 | 252.3987 | 6962.632 | 339.0463 | 0.00022463 | 0.00022281 | 0.0059528 | 0.00032608 | 0.00052534 | 5.8696e-05 | 0.0001658 | 0.66947 | 1e-10 | 0.00073692 | 0.00025652 | 0.0016099 | 1e-10 | 1e-10 | 50 | 117 | 5 | 26 | 4 | 14 | 2 | 3 | 1 | 92 | 50 | 6 | 114 | 10 | Fo90.5 | Zircon ZrSiO4 639A | TiO2 Rutile MTI | Willemite Zn2SiO4 | Plagioclase (labradorite) 115900 | V vanadium Alfa | Cr2O3 chromium oxide Alfa | Fe2SiO4 fayalite Rockport | Ni nickel Alfa | Spessartine Little 3 | Fo90.5 | CaMgSi2O6 diopside Wakefield | Albite 639 block | KAlSi3O8 sanidine Itrongay | 0 | 0 | 0 | 0 | 0 | -87.494 | -2.2584 | 0 | 0 | -0.01901 | 0 | 0 | 0 | 0 | 0.08 | 0 | 0.94 | 0.05 | 0.23 | 0 | 0 | 90.56 | 0 | 0.1 | 0.14 | 0.22 | 0 | 0 | 6.62 | 98.94 | mag |  | 0.003 | 0 | 0.027 | 0.001 | 0.011 | 0 | 0 | 2.935 | 0 | 0.003 | 0.008 | 0.009 | 0 | 0 | 4 | 2.997 | 0.2716%

## Formatted
SAMPLE | NUMBER | TAKEOFF | KILOVOLT | CURRENT | BEAMSIZE | LINE | REL. LINE | SiO2 | ZrO2 | TiO2 | ZnO | Al2O3 | V2O3 | Cr2O3 | FeO | NiO | MnO | MgO | CaO | Na2O | K2O | O | TOTAL | FORMULA | BASIS | Si FORMULA | Zr FORMULA | Ti FORMULA | Zn FORMULA | Al FORMULA | V FORMULA | Cr FORMULA | Fe FORMULA | Ni FORMULA | Mn FORMULA | Mg FORMULA | Ca FORMULA | Na FORMULA | K FORMULA | O FORMULA | SiO2 CDL99 | ZrO2 CDL99 | TiO2 CDL99 | ZnO CDL99 | Al2O3 CDL99 | V2O3 CDL99 | Cr2O3 CDL99 | FeO CDL99 | NiO CDL99 | MnO CDL99 | MgO CDL99 | CaO CDL99 | Na2O CDL99 | K2O CDL99 | X-POS | Y-POS | Z-POS | RELDIST | BEAMCURR | BEAMCURR2 | Si ka (4,TAP) ONTIM | Zr la (3,PETH) ONTIM | Ti ka (1,PET) ONTIM | Zn ka (5,LIFH) ONTIM | Al ka (4,TAP) ONTIM | V ka (1,PET) ONTIM | Cr ka (1,PET) ONTIM | Fe ka (5,LIFH) ONTIM | Ni ka (5,LIFH) ONTIM | Mn ka (5,LIFH) ONTIM | Mg ka (2,TAP) ONTIM | Ca ka (3,PETH) ONTIM | Na ka (2,TAP) ONTIM | K ka (3,PETH) ONTIM | Si ka (4,TAP) HITIM | Zr la (3,PETH) HITIM | Ti ka (1,PET) HITIM | Zn ka (5,LIFH) HITIM | Al ka (4,TAP) HITIM | V ka (1,PET) HITIM | Cr ka (1,PET) HITIM | Fe ka (5,LIFH) HITIM | Ni ka (5,LIFH) HITIM | Mn ka (5,LIFH) HITIM | Mg ka (2,TAP) HITIM | Ca ka (3,PETH) HITIM | Na ka (2,TAP) HITIM | K ka (3,PETH) HITIM | Si ka (4,TAP) LOTIM | Zr la (3,PETH) LOTIM | Ti ka (1,PET) LOTIM | Zn ka (5,LIFH) LOTIM | Al ka (4,TAP) LOTIM | V ka (1,PET) LOTIM | Cr ka (1,PET) LOTIM | Fe ka (5,LIFH) LOTIM | Ni ka (5,LIFH) LOTIM | Mn ka (5,LIFH) LOTIM | Mg ka (2,TAP) LOTIM | Ca ka (3,PETH) LOTIM | Na ka (2,TAP) LOTIM | K ka (3,PETH) LOTIM | Si ka (4,TAP) ONCNT | Zr la (3,PETH) ONCNT | Ti ka (1,PET) ONCNT | Zn ka (5,LIFH) ONCNT | Al ka (4,TAP) ONCNT | V ka (1,PET) ONCNT | Cr ka (1,PET) ONCNT | Fe ka (5,LIFH) ONCNT | Ni ka (5,LIFH) ONCNT | Mn ka (5,LIFH) ONCNT | Mg ka (2,TAP) ONCNT | Ca ka (3,PETH) ONCNT | Na ka (2,TAP) ONCNT | K ka (3,PETH) ONCNT | Si ka (4,TAP) OFCNT | Zr la (3,PETH) OFCNT | Ti ka (1,PET) OFCNT | Zn ka (5,LIFH) OFCNT | Al ka (4,TAP) OFCNT | V ka (1,PET) OFCNT | Cr ka (1,PET) OFCNT | Fe ka (5,LIFH) OFCNT | Ni ka (5,LIFH) OFCNT | Mn ka (5,LIFH) OFCNT | Mg ka (2,TAP) OFCNT | Ca ka (3,PETH) OFCNT | Na ka (2,TAP) OFCNT | K ka (3,PETH) OFCNT | Si ka (4,TAP) NECNT | Zr la (3,PETH) NECNT | Ti ka (1,PET) NECNT | Zn ka (5,LIFH) NECNT | Al ka (4,TAP) NECNT | V ka (1,PET) NECNT | Cr ka (1,PET) NECNT | Fe ka (5,LIFH) NECNT | Ni ka (5,LIFH) NECNT | Mn ka (5,LIFH) NECNT | Mg ka (2,TAP) NECNT | Ca ka (3,PETH) NECNT | Na ka (2,TAP) NECNT | K ka (3,PETH) NECNT | Si ka (4,TAP) K-RAW | Zr la (3,PETH) K-RAW | Ti ka (1,PET) K-RAW | Zn ka (5,LIFH) K-RAW | Al ka (4,TAP) K-RAW | V ka (1,PET) K-RAW | Cr ka (1,PET) K-RAW | Fe ka (5,LIFH) K-RAW | Ni ka (5,LIFH) K-RAW | Mn ka (5,LIFH) K-RAW | Mg ka (2,TAP) K-RAW | Ca ka (3,PETH) K-RAW | Na ka (2,TAP) K-RAW | K ka (3,PETH) K-RAW | DATETIME | Si Z-COR | Zr Z-COR | Ti Z-COR | Zn Z-COR | Al Z-COR | V Z-COR | Cr Z-COR | Fe Z-COR | Ni Z-COR | Mn Z-COR | Mg Z-COR | Ca Z-COR | Na Z-COR | K Z-COR | Si A-COR | Zr A-COR | Ti A-COR | Zn A-COR | Al A-COR | V A-COR | Cr A-COR | Fe A-COR | Ni A-COR | Mn A-COR | Mg A-COR | Ca A-COR | Na A-COR | K A-COR | Si F-COR | Zr F-COR | Ti F-COR | Zn F-COR | Al F-COR | V F-COR | Cr F-COR | Fe F-COR | Ni F-COR | Mn F-COR | Mg F-COR | Ca F-COR | Na F-COR | K F-COR | Si ZAF | Zr ZAF | Ti ZAF | Zn ZAF | Al ZAF | V ZAF | Cr ZAF | Fe ZAF | Ni ZAF | Mn ZAF | Mg ZAF | Ca ZAF | Na ZAF | K ZAF | Si MAC | Zr MAC | Ti MAC | Zn MAC | Al MAC | V MAC | Cr MAC | Fe MAC | Ni MAC | Mn MAC | Mg MAC | Ca MAC | Na MAC | K MAC | Si ka (4,TAP) KRAT | Zr la (3,PETH) KRAT | Ti ka (1,PET) KRAT | Zn ka (5,LIFH) KRAT | Al ka (4,TAP) KRAT | V ka (1,PET) KRAT | Cr ka (1,PET) KRAT | Fe ka (5,LIFH) KRAT | Ni ka (5,LIFH) KRAT | Mn ka (5,LIFH) KRAT | Mg ka (2,TAP) KRAT | Ca ka (3,PETH) KRAT | Na ka (2,TAP) KRAT | K ka (3,PETH) KRAT | Si STD_NUM | Zr STD_NUM | Ti STD_NUM | Zn STD_NUM | Al STD_NUM | V STD_NUM | Cr STD_NUM | Fe STD_NUM | Ni STD_NUM | Mn STD_NUM | Mg STD_NUM | Ca STD_NUM | Na STD_NUM | K STD_NUM | Si STD_NAM | Zr STD_NAM | Ti STD_NAM | Zn STD_NAM | Al STD_NAM | V STD_NAM | Cr STD_NAM | Fe STD_NAM | Ni STD_NAM | Mn STD_NAM | Mg STD_NAM | Ca STD_NAM | Na STD_NAM | K STD_NAM | Si INTF% | Zr INTF% | Ti INTF% | Zn INTF% | Al INTF% | V INTF% | Cr INTF% | Fe INTF% | Ni INTF% | Mn INTF% | Mg INTF% | Ca INTF% | Na INTF% | K INTF% | SiO2 | ZrO2 | TiO2 | ZnO | Al2O3 | V2O3 | Cr2O3 | FeO | NiO | MnO | MgO | CaO | Na2O | K2O | O | TOTAL | Mineral | Si apfu | Zr apfu | Ti apfu | Zn apfu | Al apfu | V apfu | Cr apfu | Fe apfu | Ni apfu | Mn apfu | Mg apfu | Ca apfu | Na apfu | K apfu | O apfu | Si to K | Mg/ΣM2+
NWA7635 areaB_001 | 2 | 40 | 20 | 30 | 0 | 91 | 1 | 33.7618 | 0 | 0 | 0.050337 | 0.006151 | 0 | 0.10309 | 45.4076 | 0 | 1.0418 | 18.5039 | 0.5103 | 0 | 0 | 4e-06 | 99.3849 | 3 |  | 1.0041 | 0 | 0 | 0.001105 | 0.000216 | 0 | 0.002424 | 1.1293 | 0 | 0.026242 | 0.82036 | 0.01626 | 0 | 0 | 4.0054 | 0.015654 | 0.048558 | 0.018633 | 0.022837 | 0.012539 | 0.019332 | 0.024402 | 0.01654 | 0.017211 | 0.022033 | 0.015057 | 0.006954 | 0.02171 | 0.006908 | 64.216 | 47.0338 | 10.7525 | 0 | 30.18 | 30.22 | 40 | 30 | 30 | 20 | 40 | 30 | 30 | 20 | 20 | 20 | 40 | 30 | 40 | 30 | 20 | 15 | 15 | 10 | 20 | 15 | 15 | 10 | 10 | 10 | 20 | 15 | 20 | 15 | 20 | 15 | 15 | 10 | 20 | 15 | 15 | 10 | 10 | 10 | 20 | 15 | 20 | 15 | 326.69 | 1.0011 | 2.0487 | 6.5942 | 1.2633 | 2.7011 | 4.9964 | 588.008 | 4.0602 | 15.9008 | 89.8735 | 19.569 | 0.25166 | 3.984 | 3.021 | 1.0298 | 2.0873 | 5.9383 | 1.2166 | 2.7773 | 4.1395 | 3.045 | 4.0751 | 4.1449 | 0.70614 | 4.3351 | 0.26159 | 4.1043 | 323.669 | -0.0287 | -0.03864 | 0.6559 | 0.04672 | -0.07617 | 0.85694 | 584.963 | -0.01491 | 11.7546 | 89.1673 | 15.2339 | -0.00993 | -0.12034 | 0.8441 | -0.00017 | -5e-05 | 0.0007 | 0.000136 | -6e-05 | 0.001153 | 0.65858 | -1e-05 | 0.025703 | 0.26437 | 0.02093 | -0.00026 | -0.00027 | 2020-11-21 17:36 | 0.9792 | 1.1721 | 1.104 | 1.1591 | 1.0062 | 1.1285 | 1.1095 | 1.1124 | 1.0995 | 1.1315 | 0.9741 | 1.0068 | 0.9957 | 1.0294 | 1.6549 | 1.2544 | 1.0226 | 1.0202 | 2.1065 | 1.011 | 1.0053 | 0.9967 | 1.0361 | 0.9997 | 2.456 | 1.0629 | 3.6602 | 1.0976 | 0.9992 | 0.9999 | 0.9393 | 1 | 0.9913 | 0.9063 | 0.8467 | 0.9999 | 0.9999 | 1 | 0.9965 | 0.9765 | 0.9955 | 0.9849 | 1.6192 | 1.47 | 1.0604 | 1.1826 | 2.1012 | 1.0341 | 0.9444 | 1.1086 | 1.1391 | 1.1311 | 2.3839 | 1.045 | 3.6279 | 1.1129 | 1586.738 | 1418.452 | 165.3489 | 105.5796 | 2386.129 | 126.3778 | 98.1764 | 61.3675 | 153.8082 | 75.0746 | 3000.178 | 284.1825 | 4778.625 | 382.6339 | 0.097462 | 1e-10 | 1e-10 | 0.00034196 | 1.5494e-05 | 1e-10 | 0.00074682 | 0.31839 | 1e-10 | 0.0071327 | 0.046808 | 0.0034902 | 1e-10 | 1e-10 | 50 | 117 | 5 | 26 | 4 | 14 | 2 | 3 | 1 | 92 | 50 | 6 | 114 | 10 | Fo90.5 | Zircon ZrSiO4 639A | TiO2 Rutile MTI | Willemite Zn2SiO4 | Plagioclase (labradorite) 115900 | V vanadium Alfa | Cr2O3 chromium oxide Alfa | Fe2SiO4 fayalite Rockport | Ni nickel Alfa | Spessartine Little 3 | Fo90.5 | CaMgSi2O6 diopside Wakefield | Albite 639 block | KAlSi3O8 sanidine Itrongay | 0 | 0 | 0 | 0 | 0 | 1e-05 | 0 | 0 | 0 | -0.01062 | 0 | 0 | 0 | 0 | 33.76 | 0 | 0 | 0.05 | 0 | 0 | 0.1 | 45.41 | 0 | 1.04 | 18.5 | 0.51 | 0 | 0 | 0 | 99.37 | ol | 1.004 | 0 | 0 | 0.001 | 0 | 0 | 0.002 | 1.129 | 0 | 0.026 | 0.82 | 0.016 | 0 | 0 | 4.005 | 2.998 | 41.19%
NWA7635 areaB_002 | 3 | 40 | 20 | 30 | 0 | 92 | 1 | 33.9144 | 0.022264 | 0.009439 | 0.049828 | 0.012287 | 0 | 0.081723 | 44.6093 | 0 | 0.948 | 19.1362 | 0.49091 | 0.002824 | 0 | 0 | 99.2771 | 3 |  | 1.0052 | 0.000322 | 0.00021 | 0.001091 | 0.000429 | 0 | 0.001915 | 1.1058 | 0 | 0.023799 | 0.84554 | 0.01559 | 0.000162 | 0 | 4.0068 | 0.015456 | 0.047289 | 0.018575 | 0.022833 | 0.01221 | 0.019565 | 0.024699 | 0.01635 | 0.017408 | 0.021808 | 0.01535 | 0.006979 | 0.020755 | 0.006892 | 64.1862 | 47.0783 | 10.7525 | 0 | 30.205 | 30.23 | 40 | 30 | 30 | 20 | 40 | 30 | 30 | 20 | 20 | 20 | 40 | 30 | 40 | 30 | 20 | 15 | 15 | 10 | 20 | 15 | 15 | 10 | 10 | 10 | 20 | 15 | 20 | 15 | 20 | 15 | 15 | 10 | 20 | 15 | 15 | 10 | 10 | 10 | 20 | 15 | 20 | 15 | 327.982 | 1.0215 | 2.1402 | 6.5837 | 1.2477 | 2.8 | 4.892 | 577.107 | 3.8923 | 14.7437 | 93.5897 | 18.9922 | 0.24903 | 4.0192 | 2.9456 | 0.97518 | 2.0674 | 5.9348 | 1.1544 | 2.832 | 4.215 | 2.9721 | 4.1704 | 4.0565 | 0.74462 | 4.3579 | 0.24324 | 4.0777 | 325.037 | 0.046334 | 0.072815 | 0.64889 | 0.093316 | -0.03663 | 0.677 | 574.135 | -0.27806 | 10.6863 | 92.845 | 14.6342 | 0.005791 | -0.05848 | 0.84768 | 0.000281 | 9.5e-05 | 0.000692 | 0.000272 | -3e-05 | 0.000911 | 0.64639 | -0.00013 | 0.023367 | 0.27527 | 0.020106 | 0.000149 | -0.00013 | 2020-11-21 17:42 | 0.98 | 1.173 | 1.1049 | 1.1603 | 1.007 | 1.1295 | 1.1106 | 1.1134 | 1.1007 | 1.1326 | 0.9749 | 1.0077 | 0.9966 | 1.0303 | 1.654 | 1.2548 | 1.0226 | 1.0197 | 2.1049 | 1.011 | 1.0053 | 0.9966 | 1.0353 | 0.9997 | 2.4373 | 1.063 | 3.6274 | 1.0978 | 0.9992 | 0.9999 | 0.9404 | 1 | 0.9913 | 0.9079 | 0.8488 | 0.9999 | 0.9999 | 1 | 0.9964 | 0.9769 | 0.9954 | 0.9852 | 1.6197 | 1.4718 | 1.0626 | 1.1832 | 2.1013 | 1.0369 | 0.9477 | 1.1096 | 1.1394 | 1.1322 | 2.3677 | 1.0465 | 3.5982 | 1.1143 | 1583.642 | 1418.137 | 165.2457 | 104.0056 | 2381.284 | 126.2858 | 98.1228 | 61.264 | 151.5509 | 75.0235 | 2969.879 | 284.221 | 4731.502 | 382.7069 | 0.097875 | 0.00011198 | 5.3252e-05 | 0.00033831 | 3.0946e-05 | 1e-10 | 0.00059001 | 0.31249 | 1e-10 | 0.0064845 | 0.048738 | 0.0033528 | 5.8218e-06 | 1e-10 | 50 | 117 | 5 | 26 | 4 | 14 | 2 | 3 | 1 | 92 | 50 | 6 | 114 | 10 | Fo90.5 | Zircon ZrSiO4 639A | TiO2 Rutile MTI | Willemite Zn2SiO4 | Plagioclase (labradorite) 115900 | V vanadium Alfa | Cr2O3 chromium oxide Alfa | Fe2SiO4 fayalite Rockport | Ni nickel Alfa | Spessartine Little 3 | Fo90.5 | CaMgSi2O6 diopside Wakefield | Albite 639 block | KAlSi3O8 sanidine Itrongay | 0 | 0 | 0 | 0 | 0 | 14.4898 | 0 | 0 | 0 | -0.00925 | 0 | 0 | 0 | 0 | 33.91 | 0 | 0 | 0.05 | 0.01 | 0 | 0.08 | 44.61 | 0 | 0.95 | 19.14 | 0.49 | 0 | 0 | 0 | 99.24 | ol | 1.005 | 0 | 0 | 0.001 | 0 | 0 | 0.002 | 1.106 | 0 | 0.024 | 0.846 | 0.016 | 0 | 0 | 4.007 | 3 | 42.47%
NWA7635 areaB_003 | 4 | 40 | 20 | 30 | 0 | 93 | 1 | 33.5701 | 0 | 0.035355 | 0.044702 | 0.01456 | 0.002204 | 0.13837 | 45.8084 | 0 | 1.0399 | 18.0899 | 0.54598 | 0.021928 | 0 | -1e-05 | 99.3113 | 3 |  | 1.0016 | 0 | 0.000793 | 0.000985 | 0.000512 | 5.3e-05 | 0.003264 | 1.1431 | 0 | 0.02628 | 0.80466 | 0.017454 | 0.001269 | 0 | 4.0037 | 0.015183 | 0.04951 | 0.018164 | 0.023439 | 0.012004 | 0.019411 | 0.024097 | 0.016259 | 0.017354 | 0.021731 | 0.01531 | 0.007054 | 0.020785 | 0.006927 | 64.2137 | 47.1282 | 10.7525 | 0 | 30.2 | 30.24 | 40 | 30 | 30 | 20 | 40 | 30 | 30 | 20 | 20 | 20 | 40 | 30 | 40 | 30 | 20 | 15 | 15 | 10 | 20 | 15 | 15 | 10 | 10 | 10 | 20 | 15 | 20 | 15 | 20 | 15 | 15 | 10 | 20 | 15 | 15 | 10 | 10 | 10 | 20 | 15 | 20 | 15 | 324.762 | 0.94753 | 2.2625 | 6.8464 | 1.2269 | 2.845 | 5.205 | 593.362 | 4.0359 | 15.7793 | 87.5481 | 20.7843 | 0.2821 | 3.9306 | 2.8453 | 1.0733 | 1.9889 | 6.2637 | 1.1163 | 2.8086 | 4.0519 | 2.947 | 4.1468 | 4.0389 | 0.7247 | 4.4712 | 0.2377 | 4.1369 | 321.916 | -0.12575 | 0.27359 | 0.58264 | 0.11061 | 0.01897 | 1.1521 | 590.415 | -0.11089 | 11.7387 | 86.8234 | 16.313 | 0.044397 | -0.20632 | 0.83955 | -0.00076 | 0.000356 | 0.000622 | 0.000322 | 1.5e-05 | 0.00155 | 0.66471 | -5e-05 | 0.025668 | 0.25742 | 0.022412 | 0.001142 | -0.00046 | 2020-11-21 17:47 | 0.9787 | 1.1715 | 1.1034 | 1.1584 | 1.0057 | 1.1279 | 1.1089 | 1.1117 | 1.0989 | 1.1309 | 0.9736 | 1.0063 | 0.9952 | 1.0289 | 1.6553 | 1.2538 | 1.0226 | 1.0205 | 2.107 | 1.0111 | 1.0054 | 0.9967 | 1.0366 | 0.9997 | 2.4672 | 1.0628 | 3.6787 | 1.0975 | 0.9992 | 0.9999 | 0.9389 | 1 | 0.9914 | 0.9057 | 0.8458 | 0.9999 | 0.9999 | 1 | 0.9965 | 0.9762 | 0.9956 | 0.9847 | 1.6188 | 1.4687 | 1.0593 | 1.1822 | 2.1007 | 1.0329 | 0.943 | 1.108 | 1.139 | 1.1306 | 2.3935 | 1.0441 | 3.6447 | 1.1119 | 1586.368 | 1416.053 | 165.2857 | 106.3503 | 2385.422 | 126.34 | 98.2636 | 61.5348 | 154.9124 | 75.1585 | 3014.084 | 283.7207 | 4798.843 | 381.9977 | 0.096937 | 1e-10 | 0.00020008 | 0.00030378 | 3.6681e-05 | 1.4508e-05 | 0.001004 | 0.32135 | 1e-10 | 0.0071232 | 0.045577 | 0.0037374 | 4.4633e-05 | 1e-10 | 50 | 117 | 5 | 26 | 4 | 14 | 2 | 3 | 1 | 92 | 50 | 6 | 114 | 10 | Fo90.5 | Zircon ZrSiO4 639A | TiO2 Rutile MTI | Willemite Zn2SiO4 | Plagioclase (labradorite) 115900 | V vanadium Alfa | Cr2O3 chromium oxide Alfa | Fe2SiO4 fayalite Rockport | Ni nickel Alfa | Spessartine Little 3 | Fo90.5 | CaMgSi2O6 diopside Wakefield | Albite 639 block | KAlSi3O8 sanidine Itrongay | 0 | 0 | 0 | 0 | 0 | -47.892 | -0.08983 | 0 | 0 | -0.01426 | 0 | 0 | 0 | 0 | 33.57 | 0 | 0.04 | 0.04 | 0.01 | 0 | 0.14 | 45.81 | 0 | 1.04 | 18.09 | 0.55 | 0.02 | 0 | 0 | 99.31 | ol | 1.002 | 0 | 0.001 | 0.001 | 0.001 | 0 | 0.003 | 1.143 | 0 | 0.026 | 0.805 | 0.017 | 0.001 | 0 | 4.004 | 3 | 40.43%
NWA7635 areaB_004 | 5 | 40 | 20 | 30 | 0 | 94 | 1 | 33.833 | 0.003704 | 0.01127 | 0.041794 | 0.021285 | 0.010644 | 0.10992 | 45.764 | 0 | 1.024 | 18.1119 | 0.572 | 0 | 0 | 8e-06 | 99.5035 | 3 |  | 1.0074 | 5.4e-05 | 0.000252 | 0.000919 | 0.000747 | 0.000254 | 0.002588 | 1.1397 | 0 | 0.025826 | 0.80401 | 0.018249 | 0 | 0 | 4.0095 | 0.015395 | 0.04812 | 0.01842 | 0.023328 | 0.011945 | 0.019414 | 0.02439 | 0.015963 | 0.01725 | 0.02199 | 0.014743 | 0.006986 | 0.022285 | 0.007107 | 64.1196 | 47.1262 | 10.7525 | 0 | 30.22 | 30.21 | 40 | 30 | 30 | 20 | 40 | 30 | 30 | 20 | 20 | 20 | 40 | 30 | 40 | 30 | 20 | 15 | 15 | 10 | 20 | 15 | 15 | 10 | 10 | 10 | 20 | 15 | 20 | 15 | 20 | 15 | 15 | 10 | 20 | 15 | 15 | 10 | 10 | 10 | 20 | 15 | 20 | 15 | 327.574 | 1.0216 | 2.1315 | 6.7515 | 1.2701 | 2.905 | 5.0679 | 592.571 | 4.0019 | 15.6941 | 87.7223 | 21.4704 | 0.2656 | 4.1177 | 2.931 | 1.0139 | 2.0444 | 6.2068 | 1.1083 | 2.8079 | 4.1483 | 2.8416 | 4.0995 | 4.1363 | 0.67435 | 4.3859 | 0.27415 | 4.355 | 324.643 | 0.007723 | 0.087165 | 0.54466 | 0.16186 | 0.091538 | 0.91459 | 589.729 | -0.09766 | 11.5565 | 87.048 | 17.0846 | -0.00855 | -0.23726 | 0.84667 | 4.7e-05 | 0.000114 | 0.000581 | 0.000472 | 7e-05 | 0.001231 | 0.66394 | -5e-05 | 0.02527 | 0.25808 | 0.023472 | -0.00022 | -0.00053 | 2020-11-21 17:52 | 0.9789 | 1.1717 | 1.1036 | 1.1587 | 1.0059 | 1.1281 | 1.1092 | 1.1119 | 1.0991 | 1.1311 | 0.9738 | 1.0065 | 0.9953 | 1.0291 | 1.6539 | 1.254 | 1.0227 | 1.0205 | 2.1047 | 1.0111 | 1.0054 | 0.9967 | 1.0365 | 0.9998 | 2.4634 | 1.0628 | 3.6731 | 1.0975 | 0.9992 | 0.9999 | 0.9391 | 1 | 0.9913 | 0.906 | 0.8461 | 0.9999 | 0.9999 | 1 | 0.9964 | 0.9763 | 0.9956 | 0.9847 | 1.6177 | 1.4692 | 1.0599 | 1.1824 | 2.0987 | 1.0335 | 0.9436 | 1.1083 | 1.1391 | 1.1308 | 2.3902 | 1.0444 | 3.6398 | 1.1122 | 1586.874 | 1419.322 | 165.8193 | 106.2844 | 2386.106 | 126.7488 | 98.5073 | 61.6284 | 154.8234 | 75.3673 | 3014.465 | 284.4201 | 4801.016 | 382.9388 | 0.097759 | 1.8666e-05 | 6.3747e-05 | 0.00028398 | 5.3675e-05 | 7.0009e-05 | 0.00079707 | 0.32098 | 1e-10 | 0.0070127 | 0.045695 | 0.0039141 | 1e-10 | 1e-10 | 50 | 117 | 5 | 26 | 4 | 14 | 2 | 3 | 1 | 92 | 50 | 6 | 114 | 10 | Fo90.5 | Zircon ZrSiO4 639A | TiO2 Rutile MTI | Willemite Zn2SiO4 | Plagioclase (labradorite) 115900 | V vanadium Alfa | Cr2O3 chromium oxide Alfa | Fe2SiO4 fayalite Rockport | Ni nickel Alfa | Spessartine Little 3 | Fo90.5 | CaMgSi2O6 diopside Wakefield | Albite 639 block | KAlSi3O8 sanidine Itrongay | 0 | 0 | 0 | 0 | 0 | -5.7208 | -0.54344 | 0 | 0 | -0.01151 | 0 | 0 | 0 | 0 | 33.83 | 0 | 0 | 0.04 | 0.02 | 0 | 0.11 | 45.76 | 0 | 1.02 | 18.11 | 0.57 | 0 | 0 | 0 | 99.46 | ol | 1.007 | 0 | 0 | 0.001 | 0.001 | 0 | 0.003 | 1.14 | 0 | 0.026 | 0.804 | 0.018 | 0 | 0 | 4.01 | 3 | 40.44%
NWA7635 areaB_005 | 6 | 40 | 20 | 30 | 0 | 95 | 1 | 33.6874 | 0 | 0.020901 | 0.042241 | 0.021767 | 0.00499 | 0.21132 | 44.2876 | 0.010643 | 0.87783 | 19.0938 | 0.5074 | 0.022597 | 0 | 0 | 98.7884 | 3 |  | 1.0029 | 0 | 0.000468 | 0.000929 | 0.000764 | 0.000119 | 0.004974 | 1.1026 | 0.000255 | 0.022135 | 0.84739 | 0.016184 | 0.001304 | 0 | 4.0056 | 0.015417 | 0.049385 | 0.018585 | 0.023023 | 0.012099 | 0.019281 | 0.024689 | 0.015958 | 0.016682 | 0.021839 | 0.014567 | 0.006979 | 0.020898 | 0.00691 | 64.1068 | 47.0387 | 10.7525 | 0 | 30.19 | 30.195 | 40 | 30 | 30 | 20 | 40 | 30 | 30 | 20 | 20 | 20 | 40 | 30 | 40 | 30 | 20 | 15 | 15 | 10 | 20 | 15 | 15 | 10 | 10 | 10 | 20 | 15 | 20 | 15 | 20 | 15 | 15 | 10 | 20 | 15 | 15 | 10 | 10 | 10 | 20 | 15 | 20 | 15 | 325.76 | 1.0047 | 2.2292 | 6.5792 | 1.2984 | 2.7979 | 5.953 | 572.709 | 3.98 | 13.9619 | 93.343 | 19.4821 | 0.29312 | 4.049 | 2.929 | 1.0632 | 2.068 | 6.0292 | 1.1331 | 2.7449 | 4.2017 | 2.8288 | 3.8276 | 4.0651 | 0.67071 | 4.356 | 0.24675 | 4.0976 | 322.831 | -0.05852 | 0.16121 | 0.55003 | 0.16533 | 0.042739 | 1.749 | 569.88 | 0.15239 | 9.8942 | 92.6723 | 15.1261 | 0.04637 | -0.04859 | 0.84196 | -0.00036 | 0.00021 | 0.000587 | 0.000482 | 3.3e-05 | 0.002354 | 0.64159 | 7.3e-05 | 0.021636 | 0.27476 | 0.020782 | 0.001193 | -0.00011 | 2020-11-21 17:57 | 0.9801 | 1.1731 | 1.105 | 1.1605 | 1.0071 | 1.1296 | 1.1107 | 1.1135 | 1.1008 | 1.1327 | 0.975 | 1.0078 | 0.9967 | 1.0304 | 1.654 | 1.2546 | 1.0226 | 1.0197 | 2.1047 | 1.011 | 1.0053 | 0.9968 | 1.0353 | 0.9997 | 2.4363 | 1.0629 | 3.6248 | 1.0976 | 0.9992 | 0.9999 | 0.9405 | 1 | 0.9913 | 0.9085 | 0.8495 | 0.9999 | 0.9999 | 0.9999 | 0.9964 | 0.9769 | 0.9954 | 0.9852 | 1.6198 | 1.4716 | 1.0628 | 1.1833 | 2.1013 | 1.0376 | 0.9486 | 1.1099 | 1.1395 | 1.1323 | 2.3669 | 1.0464 | 3.5959 | 1.1142 | 1576.158 | 1410.67 | 164.3735 | 103.4056 | 2369.843 | 125.6188 | 97.6394 | 61.3213 | 150.6499 | 74.6703 | 2953.864 | 282.5588 | 4705.104 | 380.4771 | 0.097215 | 1e-10 | 0.0001179 | 0.00028678 | 5.4825e-05 | 3.2687e-05 | 0.0015243 | 0.31017 | 7.3403e-05 | 0.0060041 | 0.048647 | 0.0034654 | 4.6619e-05 | 1e-10 | 50 | 117 | 5 | 26 | 4 | 14 | 2 | 3 | 1 | 92 | 50 | 6 | 114 | 10 | Fo90.5 | Zircon ZrSiO4 639A | TiO2 Rutile MTI | Willemite Zn2SiO4 | Plagioclase (labradorite) 115900 | V vanadium Alfa | Cr2O3 chromium oxide Alfa | Fe2SiO4 fayalite Rockport | Ni nickel Alfa | Spessartine Little 3 | Fo90.5 | CaMgSi2O6 diopside Wakefield | Albite 639 block | KAlSi3O8 sanidine Itrongay | 0 | 0 | 0 | 0 | 0 | -19.359 | -0.13304 | 0 | 0 | -0.02581 | 0 | 0 | 0 | 0 | 33.69 | 0 | 0.02 | 0.04 | 0.02 | 0 | 0.21 | 44.29 | 0 | 0.88 | 19.09 | 0.51 | 0.02 | 0 | 0 | 98.77 | ol | 1.003 | 0 | 0 | 0.001 | 0.001 | 0 | 0.005 | 1.103 | 0 | 0.022 | 0.847 | 0.016 | 0.001 | 0 | 4.006 | 2.999 | 42.61%
NWA7635 areaB_006 | 7 | 40 | 20 | 30 | 0 | 96 | 1 | 50.6472 | 0 | 0.039786 | 0.053486 | 0.13939 | 0 | 0.74001 | 25.5692 | 0.00815 | 1.0198 | 18.9737 | 1.0241 | 0.059999 | 0.008129 | -1e-05 | 98.2829 | 3 |  | 1.4719 | 0 | 0.00087 | 0.001148 | 0.004774 | 0 | 0.017003 | 0.62144 | 0.00019 | 0.025103 | 0.82202 | 0.031889 | 0.003381 | 0.000301 | 4.4818 | 0.014607 | 0.046388 | 0.017652 | 0.021719 | 0.010987 | 0.019224 | 0.025841 | 0.015075 | 0.016028 | 0.021375 | 0.012979 | 0.006797 | 0.018498 | 0.006476 | 64.0842 | 47.0524 | 10.7525 | 0 | 30.17 | 30.175 | 40 | 30 | 30 | 20 | 40 | 30 | 30 | 20 | 20 | 20 | 40 | 30 | 40 | 30 | 20 | 15 | 15 | 10 | 20 | 15 | 15 | 10 | 10 | 10 | 20 | 15 | 20 | 15 | 20 | 15 | 15 | 10 | 20 | 15 | 15 | 10 | 10 | 10 | 20 | 15 | 20 | 15 | 522.701 | 0.8772 | 1.9898 | 5.9205 | 2.3102 | 2.3666 | 9.421 | 324.087 | 3.6064 | 14.9797 | 106.46 | 33.4605 | 0.41429 | 3.6351 | 3.0122 | 0.88273 | 1.697 | 5.2325 | 1.1403 | 2.4086 | 3.8315 | 2.4113 | 3.4903 | 3.725 | 0.70181 | 3.8771 | 0.26901 | 3.4042 | 519.689 | -0.00552 | 0.2928 | 0.68797 | 1.1699 | -0.06034 | 5.5896 | 321.676 | 0.11602 | 11.2459 | 105.758 | 29.5834 | 0.14528 | 0.23095 | 1.3554 | -3e-05 | 0.000381 | 0.000734 | 0.003409 | -5e-05 | 0.007522 | 0.36215 | 5.6e-05 | 0.024591 | 0.31355 | 0.040644 | 0.003737 | 0.000511 | 2020-11-21 18:03 | 0.9981 | 1.1945 | 1.1269 | 1.1874 | 1.026 | 1.1524 | 1.1335 | 1.1374 | 1.1253 | 1.1565 | 0.9938 | 1.0269 | 1.0164 | 1.0497 | 1.5164 | 1.2699 | 1.0255 | 1.0088 | 1.8806 | 1.0131 | 1.0069 | 0.9982 | 1.0186 | 1.0008 | 2.0868 | 1.0664 | 3.0172 | 1.1025 | 0.9994 | 0.9998 | 0.9639 | 1 | 0.9855 | 0.9456 | 0.9107 | 0.9999 | 0.9998 | 0.9999 | 0.9938 | 0.9861 | 0.9937 | 0.9897 | 1.5127 | 1.5166 | 1.1139 | 1.1979 | 1.9016 | 1.1041 | 1.0394 | 1.1352 | 1.1461 | 1.1573 | 2.061 | 1.0799 | 3.0473 | 1.1454 | 1336.676 | 1442.236 | 170.9897 | 72.7768 | 2014.773 | 130.5315 | 101.371 | 64.8341 | 106.8939 | 77.3759 | 2425.058 | 290.0594 | 3891.02 | 390.6883 | 0.1565 | 1e-10 | 0.00021413 | 0.00035871 | 0.00038796 | 1e-10 | 0.0048714 | 0.17508 | 5.5884e-05 | 0.0068243 | 0.055516 | 0.0067776 | 0.00014606 | 5.8918e-05 | 50 | 117 | 5 | 26 | 4 | 14 | 2 | 3 | 1 | 92 | 50 | 6 | 114 | 10 | Fo90.5 | Zircon ZrSiO4 639A | TiO2 Rutile MTI | Willemite Zn2SiO4 | Plagioclase (labradorite) 115900 | V vanadium Alfa | Cr2O3 chromium oxide Alfa | Fe2SiO4 fayalite Rockport | Ni nickel Alfa | Spessartine Little 3 | Fo90.5 | CaMgSi2O6 diopside Wakefield | Albite 639 block | KAlSi3O8 sanidine Itrongay | 0 | 0 | 0 | 0 | 0 | 43.7164 | 0 | 0 | 0 | -0.07775 | 0 | 0 | 0 | 0 | 50.65 | 0 | 0.04 | 0.05 | 0.14 | 0 | 0.74 | 25.57 | 0 | 1.02 | 18.97 | 1.02 | 0.06 | 0.01 | 0 | 98.27 | opx | 1.472 | 0 | 0.001 | 0.001 | 0.005 | 0 | 0.017 | 0.621 | 0 | 0.025 | 0.822 | 0.032 | 0.003 | 0 | 4.482 | 2.999 | 54.8%
NWA7635 areaB_007 | 8 | 40 | 20 | 30 | 0 | 97 | 1 | 49.6985 | 0 | 0.02181 | 0.058926 | 0.48301 | 0 | 0.11773 | 25.6216 | 0 | 0.87164 | 17.5883 | 1.308 | 0.089018 | 0.057752 | 0 | 95.9163 | 3 |  | 1.4842 | 0 | 0.00049 | 0.001299 | 0.017001 | 0 | 0.00278 | 0.63992 | 0 | 0.022049 | 0.78305 | 0.041853 | 0.005154 | 0.0022 | 4.4909 | 0.014598 | 0.050391 | 0.018052 | 0.021674 | 0.011284 | 0.019292 | 0.024955 | 0.014624 | 0.016134 | 0.020855 | 0.012961 | 0.006825 | 0.016629 | 0.006496 | 64.0785 | 47.0487 | 10.7525 | 0 | 30.145 | 30.17 | 40 | 30 | 30 | 20 | 40 | 30 | 30 | 20 | 20 | 20 | 40 | 30 | 40 | 30 | 20 | 15 | 15 | 10 | 20 | 15 | 15 | 10 | 10 | 10 | 20 | 15 | 20 | 15 | 20 | 15 | 15 | 10 | 20 | 15 | 15 | 10 | 10 | 10 | 20 | 15 | 20 | 15 | 513.985 | 0.87322 | 1.9289 | 5.9649 | 5.2907 | 2.3943 | 4.4783 | 324.785 | 3.517 | 13.1534 | 98.4086 | 41.6768 | 0.43025 | 5.0687 | 3.0178 | 1.0412 | 1.7686 | 5.2069 | 1.2148 | 2.4263 | 3.5869 | 2.2699 | 3.5335 | 3.5418 | 0.6947 | 3.9034 | 0.21554 | 3.4268 | 510.968 | -0.16802 | 0.16029 | 0.75797 | 4.0759 | -0.04213 | 0.89137 | 322.515 | -0.01658 | 9.6102 | 97.7139 | 37.7735 | 0.21471 | 1.6418 | 1.3327 | -0.00102 | 0.000209 | 0.000809 | 0.011878 | -3e-05 | 0.0012 | 0.36309 | -1e-05 | 0.021015 | 0.2897 | 0.051896 | 0.005523 | 0.003634 | 2020-11-21 18:08 | 0.998 | 1.1943 | 1.1266 | 1.1871 | 1.0259 | 1.1522 | 1.1333 | 1.1372 | 1.1251 | 1.1563 | 0.9936 | 1.0268 | 1.0162 | 1.0495 | 1.5137 | 1.2699 | 1.0263 | 1.009 | 1.8711 | 1.0138 | 1.0074 | 0.9978 | 1.0189 | 1.0012 | 2.0944 | 1.0666 | 3.029 | 1.1026 | 0.9994 | 0.9998 | 0.9646 | 1 | 0.9854 | 0.9447 | 0.9083 | 0.9999 | 0.9998 | 0.9999 | 0.9937 | 0.9863 | 0.9938 | 0.9892 | 1.5097 | 1.5163 | 1.1154 | 1.1978 | 1.8914 | 1.1034 | 1.0369 | 1.1346 | 1.1461 | 1.1575 | 2.0678 | 1.0802 | 3.0591 | 1.1446 | 1300.008 | 1407.671 | 168.8516 | 71.5551 | 1951.688 | 128.9409 | 100.1085 | 62.4187 | 105.1019 | 76.4242 | 2378.354 | 283.6699 | 3813.622 | 381.4681 | 0.15387 | 1e-10 | 0.00011722 | 0.00039521 | 0.0013516 | 1e-10 | 0.00077685 | 0.17554 | 1e-10 | 0.0058318 | 0.051293 | 0.008654 | 0.00021588 | 0.00041885 | 50 | 117 | 5 | 26 | 4 | 14 | 2 | 3 | 1 | 92 | 50 | 6 | 114 | 10 | Fo90.5 | Zircon ZrSiO4 639A | TiO2 Rutile MTI | Willemite Zn2SiO4 | Plagioclase (labradorite) 115900 | V vanadium Alfa | Cr2O3 chromium oxide Alfa | Fe2SiO4 fayalite Rockport | Ni nickel Alfa | Spessartine Little 3 | Fo90.5 | CaMgSi2O6 diopside Wakefield | Albite 639 block | KAlSi3O8 sanidine Itrongay | 0 | 0 | 0 | 0 | 0 | 31.4017 | 0 | 0 | 0 | -0.01448 | 0 | 0 | 0 | 0 | 49.7 | 0 | 0.02 | 0.06 | 0.48 | 0 | 0.12 | 25.62 | 0 | 0.87 | 17.59 | 1.31 | 0.09 | 0.06 | 0 | 95.92 | opx | 1.484 | 0 | 0 | 0.001 | 0.017 | 0 | 0.003 | 0.64 | 0 | 0.022 | 0.783 | 0.042 | 0.005 | 0.002 | 4.491 | 2.999 | 52.66%
NWA7635 areaB_008 | 9 | 40 | 20 | 30 | 0 | 98 | 1 | 51.9713 | 0 | 0.021587 | 0.045943 | 0.033855 | 0 | 0.12463 | 24.4114 | 0 | 1.394 | 19.0169 | 1.5465 | 0.003947 | 0.006698 | 4e-06 | 98.5768 | 3 |  | 1.5024 | 0 | 0.000469 | 0.000981 | 0.001153 | 0 | 0.002849 | 0.59016 | 0 | 0.034133 | 0.81953 | 0.047898 | 0.000221 | 0.000247 | 4.5046 | 0.014428 | 0.04694 | 0.017854 | 0.021358 | 0.010704 | 0.019374 | 0.025078 | 0.014638 | 0.016034 | 0.021073 | 0.013218 | 0.006826 | 0.017503 | 0.006475 | 64.0719 | 47.0881 | 10.7525 | 0 | 30.15 | 30.17 | 40 | 30 | 30 | 20 | 40 | 30 | 30 | 20 | 20 | 20 | 40 | 30 | 40 | 30 | 20 | 15 | 15 | 10 | 20 | 15 | 15 | 10 | 10 | 10 | 20 | 15 | 20 | 15 | 20 | 15 | 15 | 10 | 20 | 15 | 15 | 10 | 10 | 10 | 20 | 15 | 20 | 15 | 539.332 | 0.86099 | 1.8757 | 5.6377 | 1.3843 | 2.3432 | 4.4945 | 308.994 | 3.3608 | 18.9476 | 107.855 | 48.462 | 0.25614 | 3.5857 | 2.9711 | 0.90078 | 1.7176 | 5.0473 | 1.098 | 2.4261 | 3.5592 | 2.2664 | 3.4868 | 3.6039 | 0.74272 | 3.8898 | 0.24646 | 3.3956 | 536.361 | -0.03979 | 0.15806 | 0.59039 | 0.28632 | -0.09283 | 0.93526 | 306.728 | -0.12602 | 15.3422 | 107.112 | 44.5722 | 0.009671 | 0.19014 | 1.3989 | -0.00024 | 0.000206 | 0.00063 | 0.000834 | -7e-05 | 0.001259 | 0.34532 | -6e-05 | 0.033549 | 0.31756 | 0.061237 | 0.000249 | 0.000421 | 2020-11-21 18:13 | 0.9994 | 1.196 | 1.1284 | 1.1893 | 1.0274 | 1.154 | 1.1351 | 1.1391 | 1.127 | 1.1582 | 0.9951 | 1.0283 | 1.0178 | 1.051 | 1.5058 | 1.2701 | 1.0267 | 1.0081 | 1.8649 | 1.014 | 1.0076 | 0.9979 | 1.0176 | 1.0013 | 2.0628 | 1.0665 | 2.9779 | 1.1027 | 0.9994 | 0.9997 | 0.9664 | 1 | 0.985 | 0.9471 | 0.9147 | 0.9999 | 0.9999 | 0.9999 | 0.9936 | 0.987 | 0.9935 | 0.9891 | 1.504 | 1.5187 | 1.1195 | 1.199 | 1.8872 | 1.1083 | 1.0461 | 1.1366 | 1.1467 | 1.1596 | 2.0396 | 1.0823 | 3.0113 | 1.1463 | 1322.455 | 1447.628 | 174.3571 | 71.1153 | 1996.391 | 133.1428 | 103.3623 | 64.4467 | 104.5633 | 78.9011 | 2396.045 | 291.2348 | 3850.164 | 392.2899 | 0.16152 | 1e-10 | 0.0001156 | 0.00030784 | 9.4943e-05 | 1e-10 | 0.0008151 | 0.16694 | 1e-10 | 0.0093103 | 0.056226 | 0.010212 | 9.7235e-06 | 4.8506e-05 | 50 | 117 | 5 | 26 | 4 | 14 | 2 | 3 | 1 | 92 | 50 | 6 | 114 | 10 | Fo90.5 | Zircon ZrSiO4 639A | TiO2 Rutile MTI | Willemite Zn2SiO4 | Plagioclase (labradorite) 115900 | V vanadium Alfa | Cr2O3 chromium oxide Alfa | Fe2SiO4 fayalite Rockport | Ni nickel Alfa | Spessartine Little 3 | Fo90.5 | CaMgSi2O6 diopside Wakefield | Albite 639 block | KAlSi3O8 sanidine Itrongay | 0 | 0 | 0 | 0 | 0 | 11.9674 | 0 | 0 | 0 | -0.00958 | 0 | 0 | 0 | 0 | 51.97 | 0 | 0.02 | 0.05 | 0.03 | 0 | 0.12 | 24.41 | 0 | 1.39 | 19.02 | 1.55 | 0 | 0.01 | 0 | 98.57 | opx | 1.502 | 0 | 0 | 0.001 | 0.001 | 0 | 0.003 | 0.59 | 0 | 0.034 | 0.82 | 0.048 | 0 | 0 | 4.505 | 2.999 | 54.96%
NWA7635 areaB_009 | 10 | 40 | 20 | 30 | 0 | 99 | 1 | 52.2558 | 0 | 0.011944 | 0.033843 | 0.004024 | 0 | 0.081053 | 23.8473 | 0 | 1.316 | 19.4864 | 1.3384 | 0.018692 | 0 | 0 | 98.3934 | 3 |  | 1.5083 | 0 | 0.000259 | 0.000721 | 0.000137 | 0 | 0.00185 | 0.57564 | 0 | 0.032173 | 0.83849 | 0.041392 | 0.001046 | 0 | 4.509 | 0.014405 | 0.04643 | 0.017812 | 0.021381 | 0.010738 | 0.019251 | 0.024499 | 0.014749 | 0.016268 | 0.021415 | 0.013287 | 0.006719 | 0.017947 | 0.006575 | 64.0942 | 47.1426 | 10.7525 | 0 | 30.14 | 30.155 | 40 | 30 | 30 | 20 | 40 | 30 | 30 | 20 | 20 | 20 | 40 | 30 | 40 | 30 | 20 | 15 | 15 | 10 | 20 | 15 | 15 | 10 | 10 | 10 | 20 | 15 | 20 | 15 | 20 | 15 | 15 | 10 | 20 | 15 | 15 | 10 | 10 | 10 | 20 | 15 | 20 | 15 | 542.287 | 0.83923 | 1.7924 | 5.4857 | 1.1394 | 2.363 | 3.9898 | 301.734 | 3.5629 | 18.1899 | 111.201 | 42.2849 | 0.30932 | 3.3517 | 2.9608 | 0.87793 | 1.705 | 5.051 | 1.1054 | 2.3873 | 3.3827 | 2.2972 | 3.5861 | 3.7155 | 0.75962 | 3.7576 | 0.26315 | 3.4888 | 539.326 | -0.0387 | 0.087358 | 0.43468 | 0.034037 | -0.02981 | 0.60708 | 299.437 | -0.02323 | 14.4734 | 110.442 | 38.5274 | 0.046163 | -0.13714 | 1.4066 | -0.00023 | 0.000114 | 0.000464 | 9.9e-05 | -2e-05 | 0.000817 | 0.33711 | -1e-05 | 0.03165 | 0.32743 | 0.052932 | 0.001188 | -0.0003 | 2020-11-21 18:18 | 1.0002 | 1.1969 | 1.1293 | 1.1904 | 1.0281 | 1.1549 | 1.136 | 1.1401 | 1.1281 | 1.1591 | 0.9958 | 1.0291 | 1.0186 | 1.0518 | 1.5045 | 1.2713 | 1.0263 | 1.0077 | 1.8632 | 1.0137 | 1.0073 | 0.9977 | 1.0169 | 1.0011 | 2.0486 | 1.0667 | 2.9524 | 1.103 | 0.9994 | 0.9998 | 0.967 | 1 | 0.9849 | 0.948 | 0.9159 | 0.9999 | 0.9999 | 1 | 0.9936 | 0.9873 | 0.9934 | 0.9897 | 1.5039 | 1.5214 | 1.1208 | 1.1995 | 1.8867 | 1.1099 | 1.0482 | 1.1374 | 1.147 | 1.1604 | 2.0269 | 1.0837 | 2.9874 | 1.1483 | 1317.898 | 1447.839 | 173.2315 | 69.7482 | 1990.182 | 132.2518 | 102.6192 | 63.8431 | 102.5913 | 78.3143 | 2369.551 | 291.2008 | 3808.194 | 392.3444 | 0.16242 | 1e-10 | 6.3889e-05 | 0.00022666 | 1.1286e-05 | 1e-10 | 0.00052909 | 0.16297 | 1e-10 | 0.0087831 | 0.057974 | 0.0088267 | 4.6416e-05 | 1e-10 | 50 | 117 | 5 | 26 | 4 | 14 | 2 | 3 | 1 | 92 | 50 | 6 | 114 | 10 | Fo90.5 | Zircon ZrSiO4 639A | TiO2 Rutile MTI | Willemite Zn2SiO4 | Plagioclase (labradorite) 115900 | V vanadium Alfa | Cr2O3 chromium oxide Alfa | Fe2SiO4 fayalite Rockport | Ni nickel Alfa | Spessartine Little 3 | Fo90.5 | CaMgSi2O6 diopside Wakefield | Albite 639 block | KAlSi3O8 sanidine Itrongay | 0 | 0 | 0 | 0 | 0 | 22.5305 | 0 | 0 | 0 | -0.0066 | 0 | 0 | 0 | 0 | 52.26 | 0 | 0 | 0.03 | 0 | 0 | 0.08 | 23.85 | 0 | 1.32 | 19.49 | 1.34 | 0.02 | 0 | 0 | 98.39 | opx | 1.508 | 0 | 0 | 0.001 | 0 | 0 | 0.002 | 0.576 | 0 | 0.032 | 0.838 | 0.041 | 0.001 | 0 | 4.509 | 2.999 | 56.36%
NWA7635 areaB_010 | 11 | 40 | 20 | 30 | 0 | 100 | 1 | 52.2298 | 0.004945 | 0.032058 | 0.017319 | 0.016708 | 0.002193 | 0.097533 | 22.122 | 0 | 1.0889 | 20.64 | 1.7779 | 0 | 0.002616 | 4e-06 | 98.0319 | 3 |  | 1.4999 | 6.9e-05 | 0.000692 | 0.000367 | 0.000565 | 5e-05 | 0.002214 | 0.53128 | 0 | 0.026486 | 0.88361 | 0.054704 | 0 | 9.6e-05 | 4.502 | 0.014408 | 0.045993 | 0.018015 | 0.021501 | 0.01071 | 0.019188 | 0.024876 | 0.014912 | 0.016007 | 0.021647 | 0.012988 | 0.006721 | 0.018052 | 0.006492 | 64.1175 | 47.1619 | 10.7525 | 0 | 30.14 | 30.19 | 40 | 30 | 30 | 20 | 40 | 30 | 30 | 20 | 20 | 20 | 40 | 30 | 40 | 30 | 20 | 15 | 15 | 10 | 20 | 15 | 15 | 10 | 10 | 10 | 20 | 15 | 20 | 15 | 20 | 15 | 15 | 10 | 20 | 15 | 15 | 10 | 10 | 10 | 20 | 15 | 20 | 15 | 542.118 | 0.86969 | 1.9583 | 5.3184 | 1.2432 | 2.3705 | 4.1489 | 279.46 | 3.4216 | 15.7268 | 119.602 | 54.7886 | 0.26853 | 3.4669 | 2.9632 | 0.85974 | 1.7251 | 5.0962 | 1.1017 | 2.3384 | 3.4241 | 2.3373 | 3.468 | 3.7784 | 0.74923 | 3.741 | 0.27681 | 3.3928 | 539.155 | 0.009946 | 0.23319 | 0.22218 | 0.14148 | 0.017437 | 0.72382 | 277.122 | -0.04642 | 11.9472 | 118.853 | 51.0476 | -0.00829 | 0.074051 | 1.4062 | 6e-05 | 0.000304 | 0.000237 | 0.000412 | 1.3e-05 | 0.000974 | 0.31199 | -2e-05 | 0.026126 | 0.35237 | 0.070133 | -0.00021 | 0.000164 | 2020-11-21 18:23 | 1.0019 | 1.199 | 1.1314 | 1.193 | 1.0299 | 1.1571 | 1.1382 | 1.1423 | 1.1304 | 1.1614 | 0.9976 | 1.0309 | 1.0205 | 1.0537 | 1.5016 | 1.2705 | 1.0272 | 1.0067 | 1.8584 | 1.0144 | 1.0079 | 0.9981 | 1.0154 | 1.0015 | 2.0129 | 1.0665 | 2.8911 | 1.1027 | 0.9994 | 0.9997 | 0.9697 | 1 | 0.9848 | 0.9523 | 0.9221 | 1 | 0.9999 | 1 | 0.9935 | 0.9882 | 0.993 | 0.9894 | 1.5036 | 1.5229 | 1.1269 | 1.2009 | 1.885 | 1.1178 | 1.0578 | 1.1401 | 1.1477 | 1.1631 | 1.995 | 1.0865 | 2.9297 | 1.1496 | 1308.607 | 1441.404 | 174.6942 | 66.7021 | 1975.965 | 133.3895 | 103.5709 | 64.4872 | 98.2374 | 79.0489 | 2306.103 | 289.8523 | 3711.1 | 390.5418 | 0.16237 | 2.4038e-05 | 0.00017054 | 0.00011586 | 4.6912e-05 | 1.3336e-05 | 0.00063084 | 0.15083 | 1e-10 | 0.0072502 | 0.062389 | 0.011695 | 1e-10 | 1.8891e-05 | 50 | 117 | 5 | 26 | 4 | 14 | 2 | 3 | 1 | 92 | 50 | 6 | 114 | 10 | Fo90.5 | Zircon ZrSiO4 639A | TiO2 Rutile MTI | Willemite Zn2SiO4 | Plagioclase (labradorite) 115900 | V vanadium Alfa | Cr2O3 chromium oxide Alfa | Fe2SiO4 fayalite Rockport | Ni nickel Alfa | Spessartine Little 3 | Fo90.5 | CaMgSi2O6 diopside Wakefield | Albite 639 block | KAlSi3O8 sanidine Itrongay | 0 | 0 | 0 | 0 | 0 | -45.589 | -0.12664 | 0 | 0 | -0.00959 | 0 | 0 | 0 | 0 | 52.23 | 0 | 0.03 | 0 | 0.02 | 0 | 0.1 | 22.12 | 0 | 1.09 | 20.64 | 1.78 | 0 | 0 | 0 | 98.01 | opx | 1.5 | 0 | 0.001 | 0 | 0.001 | 0 | 0.002 | 0.531 | 0 | 0.026 | 0.884 | 0.055 | 0 | 0 | 4.502 | 3 | 59.09%
NWA7635 areaB_011 | 12 | 40 | 20 | 30 | 0 | 101 | 1 | 0.046157 | 0 | 0.51411 | 0.028835 | 0.16229 | 0.003484 | 0.001095 | 90.2389 | 0.000454 | 0.075811 | 0.19048 | 0.11828 | 0 | 0 | 0 | 91.3799 | 3 |  | 0.001808 | 0 | 0.015143 | 0.000834 | 0.007492 | 0.000109 | 3.4e-05 | 2.956 | 1.4e-05 | 0.002515 | 0.011122 | 0.004964 | 0 | 0 | 3.0208 | 0.017473 | 0.054077 | 0.018932 | 0.025553 | 0.015602 | 0.019134 | 0.022355 | 0.017882 | 0.019104 | 0.022886 | 0.019367 | 0.007516 | 0.034503 | 0.007647 | 64.1444 | 47.2211 | 10.7525 | 0 | 30.16 | 30.205 | 40 | 30 | 30 | 20 | 40 | 30 | 30 | 20 | 20 | 20 | 40 | 30 | 40 | 30 | 20 | 15 | 15 | 10 | 20 | 15 | 15 | 10 | 10 | 10 | 20 | 15 | 20 | 15 | 20 | 15 | 15 | 10 | 20 | 15 | 15 | 10 | 10 | 10 | 20 | 15 | 20 | 15 | 3.5165 | 1.4402 | 7.3338 | 8.3747 | 2.5 | 4.1321 | 5.5738 | 1241.65 | 5.1993 | 5.9616 | 1.2408 | 9.9307 | 0.27914 | 5.5738 | 3.1139 | 1.5109 | 2.801 | 7.9852 | 1.4268 | 3.7974 | 5.5602 | 4.031 | 5.1927 | 5.0521 | 0.58893 | 6.0655 | 0.30095 | 5.9019 | 0.40263 | -0.07069 | 4.5328 | 0.3895 | 1.0732 | 0.035392 | 0.011522 | 1237.62 | 0.006621 | 0.90945 | 0.65191 | 3.8652 | -0.02181 | -0.32813 | 0.00105 | -0.00043 | 0.005903 | 0.000416 | 0.003127 | 2.7e-05 | 1.6e-05 | 1.3933 | 3e-06 | 0.001989 | 0.001933 | 0.00531 | -0.00056 | -0.00073 | 2020-11-21 18:29 | 0.9286 | 1.1124 | 1.0431 | 1.0829 | 0.9531 | 1.065 | 1.0457 | 1.0455 | 1.0304 | 1.065 | 0.9212 | 0.9535 | 0.9397 | 0.9758 | 1.9189 | 1.2147 | 1.0181 | 1.0532 | 2.5342 | 1.008 | 1.004 | 0.9961 | 1.0868 | 0.9989 | 3.6438 | 1.0551 | 5.7173 | 1.0862 | 0.9986 | 0.9999 | 0.8754 | 1 | 0.9993 | 0.8151 | 0.7108 | 1 | 1 | 1 | 1 | 0.9489 | 1 | 0.969 | 1.7793 | 1.3511 | 0.9297 | 1.1405 | 2.4137 | 0.875 | 0.7462 | 1.0413 | 1.1198 | 1.0638 | 3.3566 | 0.9546 | 5.3722 | 1.027 | 1842.799 | 1210.826 | 140.4871 | 178.7833 | 2756.967 | 107.9436 | 85.9367 | 54.2161 | 258.2619 | 66.2523 | 4213.241 | 242.123 | 6632.206 | 325.0285 | 0.00012125 | 1e-10 | 0.0033151 | 0.00020311 | 0.00035584 | 2.7068e-05 | 1.0042e-05 | 0.67359 | 3.1893e-06 | 0.00055191 | 0.0003422 | 0.00088552 | 1e-10 | 1e-10 | 50 | 117 | 5 | 26 | 4 | 14 | 2 | 3 | 1 | 92 | 50 | 6 | 114 | 10 | Fo90.5 | Zircon ZrSiO4 639A | TiO2 Rutile MTI | Willemite Zn2SiO4 | Plagioclase (labradorite) 115900 | V vanadium Alfa | Cr2O3 chromium oxide Alfa | Fe2SiO4 fayalite Rockport | Ni nickel Alfa | Spessartine Little 3 | Fo90.5 | CaMgSi2O6 diopside Wakefield | Albite 639 block | KAlSi3O8 sanidine Itrongay | 0 | 0 | 0 | 0 | 0 | -89.426 | -15.21 | 0 | 0 | -0.00155 | 0 | 0 | 0 | 0 | 0.05 | 0 | 0.51 | 0.03 | 0.16 | 0 | 0 | 90.24 | 0 | 0.08 | 0.19 | 0.12 | 0 | 0 | 0 | 91.38 | mag | 0.002 | 0 | 0.015 | 0.001 | 0.007 | 0 | 0 | 2.956 | 0 | 0.003 | 0.011 | 0.005 | 0 | 0 | 3.021 | 3 | 0.3697%
NWA7635 areaB_012 | 13 | 40 | 20 | 30 | 0 | 102 | 1 | 0.056626 | 0 | 0.4765 | 0.039581 | 0.14461 | 0 | 0.007186 | 90.3766 | 0.000909 | 0.089191 | 0.19702 | 0.12894 | 0 | 0 | 0 | 91.5172 | 3 |  | 0.002215 | 0 | 0.014014 | 0.001143 | 0.006665 | 0 | 0.000222 | 2.9559 | 2.9e-05 | 0.002954 | 0.011486 | 0.005403 | 0 | 0 | 3.0197 | 0.017275 | 0.053652 | 0.01867 | 0.0254 | 0.015896 | 0.019116 | 0.022423 | 0.017717 | 0.018996 | 0.022344 | 0.020104 | 0.00747 | 0.035337 | 0.007636 | 64.1408 | 47.2322 | 10.7525 | 0 | 30.2 | 30.245 | 40 | 30 | 30 | 20 | 40 | 30 | 30 | 20 | 20 | 20 | 40 | 30 | 40 | 30 | 20 | 15 | 15 | 10 | 20 | 15 | 15 | 10 | 10 | 10 | 20 | 15 | 20 | 15 | 20 | 15 | 15 | 10 | 20 | 15 | 15 | 10 | 10 | 10 | 20 | 15 | 20 | 15 | 3.5417 | 1.4107 | 6.9291 | 8.4348 | 2.4388 | 4.0472 | 5.6801 | 1243.52 | 5.1543 | 5.8925 | 1.3095 | 10.2111 | 0.30855 | 5.4506 | 3.0477 | 1.489 | 2.7278 | 7.9002 | 1.4826 | 3.7957 | 5.6044 | 3.9628 | 5.1411 | 4.8224 | 0.6353 | 5.9978 | 0.31599 | 5.893 | 0.49394 | -0.07832 | 4.2013 | 0.53466 | 0.95615 | -0.02592 | 0.075612 | 1239.56 | 0.013237 | 1.07 | 0.67421 | 4.2133 | -0.00745 | -0.44244 | 0.001288 | -0.00048 | 0.005472 | 0.00057 | 0.002786 | -2e-05 | 0.000102 | 1.3955 | 6e-06 | 0.00234 | 0.001999 | 0.005788 | -0.00019 | -0.00098 | 2020-11-21 18:34 | 0.9286 | 1.1124 | 1.0431 | 1.0829 | 0.9531 | 1.065 | 1.0457 | 1.0454 | 1.0304 | 1.065 | 0.9212 | 0.9535 | 0.9397 | 0.9758 | 1.919 | 1.2148 | 1.0181 | 1.0532 | 2.5346 | 1.008 | 1.0039 | 0.9961 | 1.0868 | 0.9989 | 3.6443 | 1.0551 | 5.718 | 1.0862 | 0.9986 | 0.9999 | 0.8754 | 1 | 0.9993 | 0.815 | 0.7106 | 1 | 0.9999 | 1 | 1 | 0.9489 | 1 | 0.9689 | 1.7794 | 1.3512 | 0.9297 | 1.1405 | 2.4141 | 0.8749 | 0.746 | 1.0413 | 1.1197 | 1.0638 | 3.357 | 0.9547 | 5.3728 | 1.027 | 1845.673 | 1212.831 | 140.7761 | 179.0595 | 2761.672 | 108.1666 | 85.9963 | 54.2589 | 258.659 | 66.2859 | 4220.179 | 242.5265 | 6642.991 | 325.5694 | 0.00014875 | 1e-10 | 0.0030726 | 0.0002788 | 0.00031703 | 1e-10 | 6.5899e-05 | 0.67464 | 6.376e-06 | 0.00064935 | 0.00035391 | 0.00096525 | 1e-10 | 1e-10 | 50 | 117 | 5 | 26 | 4 | 14 | 2 | 3 | 1 | 92 | 50 | 6 | 114 | 10 | Fo90.5 | Zircon ZrSiO4 639A | TiO2 Rutile MTI | Willemite Zn2SiO4 | Plagioclase (labradorite) 115900 | V vanadium Alfa | Cr2O3 chromium oxide Alfa | Fe2SiO4 fayalite Rockport | Ni nickel Alfa | Spessartine Little 3 | Fo90.5 | CaMgSi2O6 diopside Wakefield | Albite 639 block | KAlSi3O8 sanidine Itrongay | 0 | 0 | 0 | 0 | 0 | -110.3 | -1e-05 | 0 | 0 | -0.00863 | 0 | 0 | 0 | 0 | 0.06 | 0 | 0.48 | 0.04 | 0.14 | 0 | 0 | 90.38 | 0 | 0.09 | 0.2 | 0.13 | 0 | 0 | 0 | 91.52 | mag | 0.002 | 0 | 0.014 | 0.001 | 0.007 | 0 | 0 | 2.956 | 0 | 0.003 | 0.011 | 0.005 | 0 | 0 | 3.02 | 2.999 | 0.3697%
NWA7635 areaB_013 | 14 | 40 | 20 | 30 | 0 | 103 | 1 | 0.04012 | 0 | 0.42327 | 0.038105 | 0.15183 | 0 | 0.010046 | 90.3834 | 0.011811 | 0.11494 | 0.20449 | 0.15888 | 0 | 0 | -1e-05 | 91.5369 | 3 |  | 0.001568 | 0 | 0.012443 | 0.0011 | 0.006995 | 0 | 0.00031 | 2.9548 | 0.000371 | 0.003806 | 0.011917 | 0.006654 | 0 | 0 | 3.0177 | 0.017587 | 0.053897 | 0.019316 | 0.025378 | 0.015307 | 0.019567 | 0.022628 | 0.017642 | 0.018909 | 0.022304 | 0.020269 | 0.007582 | 0.03499 | 0.007581 | 64.1399 | 47.2428 | 10.7525 | 0 | 30.21 | 30.245 | 40 | 30 | 30 | 20 | 40 | 30 | 30 | 20 | 20 | 20 | 40 | 30 | 40 | 30 | 20 | 15 | 15 | 10 | 20 | 15 | 15 | 10 | 10 | 10 | 20 | 15 | 20 | 15 | 20 | 15 | 15 | 10 | 20 | 15 | 15 | 10 | 10 | 10 | 20 | 15 | 20 | 15 | 3.5088 | 1.4425 | 6.6521 | 8.4036 | 2.3788 | 3.9704 | 5.817 | 1243.63 | 5.2676 | 6.186 | 1.3457 | 11.3714 | 0.28369 | 5.4078 | 3.1589 | 1.5031 | 2.9204 | 7.8889 | 1.375 | 3.9781 | 5.7113 | 3.9307 | 5.0956 | 4.807 | 0.64595 | 6.18 | 0.30988 | 5.8115 | 0.34991 | -0.06066 | 3.7318 | 0.51471 | 1.0038 | -0.25418 | 0.10573 | 1239.7 | 0.17208 | 1.3789 | 0.69974 | 5.1915 | -0.02619 | -0.40376 | 0.000913 | -0.00037 | 0.00486 | 0.000549 | 0.002925 | -0.00019 | 0.000142 | 1.3956 | 8.3e-05 | 0.003015 | 0.002075 | 0.007132 | -0.00067 | -0.00089 | 2020-11-21 18:39 | 0.9286 | 1.1124 | 1.0431 | 1.0829 | 0.9531 | 1.065 | 1.0457 | 1.0454 | 1.0304 | 1.065 | 0.9212 | 0.9535 | 0.9397 | 0.9758 | 1.9192 | 1.2148 | 1.0182 | 1.0532 | 2.5349 | 1.0081 | 1.0039 | 0.996 | 1.0868 | 0.9989 | 3.6444 | 1.0551 | 5.7182 | 1.0862 | 0.9986 | 0.9999 | 0.8753 | 1 | 0.9993 | 0.815 | 0.7105 | 0.9999 | 0.9999 | 1 | 1 | 0.949 | 1 | 0.9689 | 1.7796 | 1.3512 | 0.9297 | 1.1405 | 2.4143 | 0.875 | 0.7459 | 1.0413 | 1.1197 | 1.0637 | 3.3571 | 0.9547 | 5.373 | 1.027 | 1846.41 | 1213.133 | 140.9664 | 179.122 | 2762.601 | 108.3153 | 85.9505 | 54.2348 | 258.7165 | 66.2482 | 4221.311 | 242.586 | 6644.773 | 325.6488 | 0.00010538 | 1e-10 | 0.0027292 | 0.0002684 | 0.00033284 | 1e-10 | 9.2147e-05 | 0.67472 | 8.2886e-05 | 0.00083681 | 0.00036731 | 0.0011894 | 1e-10 | 1e-10 | 50 | 117 | 5 | 26 | 4 | 14 | 2 | 3 | 1 | 92 | 50 | 6 | 114 | 10 | Fo90.5 | Zircon ZrSiO4 639A | TiO2 Rutile MTI | Willemite Zn2SiO4 | Plagioclase (labradorite) 115900 | V vanadium Alfa | Cr2O3 chromium oxide Alfa | Fe2SiO4 fayalite Rockport | Ni nickel Alfa | Spessartine Little 3 | Fo90.5 | CaMgSi2O6 diopside Wakefield | Albite 639 block | KAlSi3O8 sanidine Itrongay | 0 | 0 | 0 | 0 | 0 | 3188.25 | -1e-05 | 0 | 0 | -0.00936 | 0 | 0 | 0 | 0 | 0.04 | 0 | 0.42 | 0.04 | 0.15 | 0 | 0 | 90.38 | 0 | 0.11 | 0.2 | 0.16 | 0 | 0 | 0 | 91.5 | mag | 0.002 | 0 | 0.012 | 0.001 | 0.007 | 0 | 0 | 2.955 | 0 | 0.004 | 0.012 | 0.007 | 0 | 0 | 3.018 | 3 | 0.403%
NWA7635 areaB_014 | 15 | 40 | 20 | 30 | 0 | 104 | 1 | 1.3735 | 0 | 0.059461 | 0.030045 | 0.01733 | 0 | 0 | 88.3727 | 0.001817 | 0.09932 | 0.65639 | 0.0909 | 0.021865 | 0.003526 | 0 | 90.7268 | 3 |  | 0.053808 | 0 | 0.001752 | 0.000869 | 0.0008 | 0 | 0 | 2.8954 | 5.7e-05 | 0.003296 | 0.038336 | 0.003816 | 0.001661 | 0.000176 | 3.055 | 0.017191 | 0.054575 | 0.018689 | 0.025315 | 0.015431 | 0.019192 | 0.022603 | 0.017674 | 0.019019 | 0.02238 | 0.019218 | 0.00744 | 0.032862 | 0.007422 | 63.9542 | 47.3135 | 10.751 | 0 | 30.23 | 30.25 | 40 | 30 | 30 | 20 | 40 | 30 | 30 | 20 | 20 | 20 | 40 | 30 | 40 | 30 | 20 | 15 | 15 | 10 | 20 | 15 | 15 | 10 | 10 | 10 | 20 | 15 | 20 | 15 | 20 | 15 | 15 | 10 | 20 | 15 | 15 | 10 | 10 | 10 | 20 | 15 | 20 | 15 | 15.0605 | 1.3217 | 3.2411 | 8.2397 | 1.5246 | 3.8067 | 5.5566 | 1213.92 | 5.1778 | 6.0164 | 2.8566 | 8.8739 | 0.3092 | 5.6481 | 3.041 | 1.5301 | 2.7185 | 7.8344 | 1.4095 | 3.8023 | 5.6757 | 3.9341 | 5.1513 | 4.8269 | 0.59112 | 5.9139 | 0.27888 | 5.5367 | 12.0195 | -0.20835 | 0.52259 | 0.4053 | 0.11503 | -0.03009 | -0.1191 | 1209.99 | 0.026456 | 1.1896 | 2.2655 | 2.96 | 0.030314 | 0.11137 | 0.031351 | -0.00126 | 0.000681 | 0.000432 | 0.000335 | -2e-05 | -0.00016 | 1.3622 | 1.3e-05 | 0.002601 | 0.006717 | 0.004067 | 0.00078 | 0.000246 | 2020-11-21 18:44 | 0.9302 | 1.1143 | 1.0451 | 1.0854 | 0.9549 | 1.067 | 1.0478 | 1.0476 | 1.0326 | 1.0671 | 0.9229 | 0.9552 | 0.9415 | 0.9776 | 1.9092 | 1.2174 | 1.0183 | 1.0522 | 2.521 | 1.0082 | 1.0034 | 0.9957 | 1.0852 | 0.9985 | 3.607 | 1.0556 | 5.6523 | 1.087 | 0.9986 | 1 | 0.8764 | 1 | 0.999 | 0.8163 | 0.7111 | 1 | 1 | 1 | 0.9999 | 0.95 | 0.9999 | 0.9697 | 1.7736 | 1.3566 | 0.9327 | 1.142 | 2.4048 | 0.8781 | 0.7477 | 1.0431 | 1.1205 | 1.0655 | 3.3285 | 0.958 | 5.3209 | 1.0304 | 1816.281 | 1208.226 | 140.0581 | 175.0862 | 2720.837 | 107.592 | 84.2485 | 53.0808 | 252.9381 | 64.8956 | 4141.495 | 241.6973 | 6519.361 | 324.4456 | 0.0036198 | 1e-10 | 0.0003822 | 0.00021136 | 3.814e-05 | 1e-10 | 1e-10 | 0.65854 | 1.2743e-05 | 0.00072191 | 0.0011892 | 0.00067813 | 3.0485e-05 | 2.8409e-05 | 50 | 117 | 5 | 26 | 4 | 14 | 2 | 3 | 1 | 92 | 50 | 6 | 114 | 10 | Fo90.5 | Zircon ZrSiO4 639A | TiO2 Rutile MTI | Willemite Zn2SiO4 | Plagioclase (labradorite) 115900 | V vanadium Alfa | Cr2O3 chromium oxide Alfa | Fe2SiO4 fayalite Rockport | Ni nickel Alfa | Spessartine Little 3 | Fo90.5 | CaMgSi2O6 diopside Wakefield | Albite 639 block | KAlSi3O8 sanidine Itrongay | 0 | 0 | 0 | 0 | 0 | -783.34 | 6e-06 | 0 | 0 | 0 | 0 | 0 | 0 | 0 | 1.37 | 0 | 0.06 | 0.03 | 0.02 | 0 | 0 | 88.37 | 0 | 0.1 | 0.66 | 0.09 | 0 | 0 | 0 | 90.7 | mag | 0.054 | 0 | 0.002 | 0.001 | 0.001 | 0 | 0 | 2.895 | 0 | 0.003 | 0.038 | 0.004 | 0 | 0 | 3.055 | 2.998 | 1.293%
NWA7635 areaB_015 | 16 | 40 | 20 | 30 | 0 | 105 | 1 | 1.4323 | 0.010254 | 0.0148 | 0.011527 | 0.016933 | 0 | 0.002736 | 87.311 | 0 | 0.098983 | 0.60888 | 0.078239 | 0.005566 | 0 | 0 | 89.5912 | 3 |  | 0.056847 | 0.000198 | 0.000442 | 0.000338 | 0.000792 | 0 | 8.6e-05 | 2.8982 | 0 | 0.003328 | 0.036028 | 0.003327 | 0.000428 | 0 | 3.0577 | 0.017386 | 0.053429 | 0.018686 | 0.025621 | 0.015293 | 0.019056 | 0.022162 | 0.017826 | 0.019269 | 0.022119 | 0.019602 | 0.007456 | 0.034077 | 0.007551 | 63.9718 | 47.3389 | 10.751 | 0 | 30.23 | 30.25 | 40 | 30 | 30 | 20 | 40 | 30 | 30 | 20 | 20 | 20 | 40 | 30 | 40 | 30 | 20 | 15 | 15 | 10 | 20 | 15 | 15 | 10 | 10 | 10 | 20 | 15 | 20 | 15 | 20 | 15 | 15 | 10 | 20 | 15 | 15 | 10 | 10 | 10 | 20 | 15 | 20 | 15 | 15.6497 | 1.4893 | 2.8486 | 8.1801 | 1.4981 | 3.7152 | 5.4915 | 1199.47 | 5.0372 | 5.9006 | 2.7168 | 8.4867 | 0.30754 | 5.7054 | 3.1121 | 1.4661 | 2.7185 | 8.0246 | 1.3857 | 3.7505 | 5.4628 | 4.0019 | 5.287 | 4.715 | 0.61509 | 5.9392 | 0.29983 | 5.7308 | 12.5376 | 0.023149 | 0.13009 | 0.1555 | 0.11244 | -0.04388 | 0.028749 | 1195.47 | -0.24976 | 1.1856 | 2.1018 | 2.5475 | 0.007716 | -0.02536 | 0.032702 | 0.000141 | 0.000169 | 0.000166 | 0.000328 | -3e-05 | 3.9e-05 | 1.3458 | -0.00012 | 0.002593 | 0.006231 | 0.0035 | 0.000199 | -6e-05 | 2020-11-21 18:49 | 0.9302 | 1.1143 | 1.0451 | 1.0854 | 0.9549 | 1.067 | 1.0478 | 1.0476 | 1.0326 | 1.0671 | 0.9229 | 0.9552 | 0.9415 | 0.9776 | 1.9086 | 1.2176 | 1.0183 | 1.0522 | 2.52 | 1.0082 | 1.0034 | 0.9957 | 1.0852 | 0.9985 | 3.6066 | 1.0557 | 5.6526 | 1.0871 | 0.9986 | 1 | 0.8762 | 1 | 0.999 | 0.8161 | 0.7107 | 1 | 1 | 1 | 0.9999 | 0.9501 | 0.9999 | 0.9697 | 1.773 | 1.3567 | 0.9325 | 1.142 | 2.4038 | 0.8779 | 0.7472 | 1.0431 | 1.1206 | 1.0655 | 3.3281 | 0.9581 | 5.3212 | 1.0305 | 1792.707 | 1193.401 | 138.3081 | 172.9326 | 2685.545 | 106.2469 | 83.0601 | 52.3356 | 249.8303 | 63.9774 | 4089.212 | 238.7797 | 6438.142 | 320.567 | 0.0037759 | 5.5951e-05 | 9.5145e-05 | 8.1089e-05 | 3.7281e-05 | 1e-10 | 2.5056e-05 | 0.65064 | 1e-10 | 0.00071949 | 0.0011032 | 0.00058363 | 7.7601e-06 | 1e-10 | 50 | 117 | 5 | 26 | 4 | 14 | 2 | 3 | 1 | 92 | 50 | 6 | 114 | 10 | Fo90.5 | Zircon ZrSiO4 639A | TiO2 Rutile MTI | Willemite Zn2SiO4 | Plagioclase (labradorite) 115900 | V vanadium Alfa | Cr2O3 chromium oxide Alfa | Fe2SiO4 fayalite Rockport | Ni nickel Alfa | Spessartine Little 3 | Fo90.5 | CaMgSi2O6 diopside Wakefield | Albite 639 block | KAlSi3O8 sanidine Itrongay | 0 | 0 | 0 | 0 | 0 | 24.3395 | -3e-05 | 0 | 0 | -0.00296 | 0 | 0 | 0 | 0 | 1.43 | 0 | 0 | 0 | 0.02 | 0 | 0 | 87.31 | 0 | 0.1 | 0.61 | 0.08 | 0 | 0 | 0 | 89.55 | mag | 0.057 | 0 | 0 | 0 | 0.001 | 0 | 0 | 2.898 | 0 | 0.003 | 0.036 | 0.003 | 0 | 0 | 3.058 | 2.998 | 1.224%
NWA7635 areaB_016 | 17 | 40 | 20 | 30 | 0 | 106 | 1 | 1.6836 | 0 | 0.1262 | 0.045281 | 0.030982 | 0 | 0.009948 | 88.2689 | 0 | 0.093872 | 0.84634 | 0.53473 | 0.013442 | 0 | 2e-06 | 91.6533 | 3 |  | 0.065074 | 0 | 0.003668 | 0.001292 | 0.001411 | 0 | 0.000304 | 2.8533 | 0 | 0.003073 | 0.048767 | 0.022145 | 0.001007 | 0 | 3.0691 | 0.017154 | 0.053591 | 0.018768 | 0.025214 | 0.015219 | 0.019452 | 0.022711 | 0.017931 | 0.019129 | 0.022322 | 0.020286 | 0.007425 | 0.034007 | 0.007559 | 63.9429 | 47.3569 | 10.751 | 0 | 30.235 | 30.245 | 40 | 30 | 30 | 20 | 40 | 30 | 30 | 20 | 20 | 20 | 40 | 30 | 40 | 30 | 20 | 15 | 15 | 10 | 20 | 15 | 15 | 10 | 10 | 10 | 20 | 15 | 20 | 15 | 20 | 15 | 15 | 10 | 20 | 15 | 15 | 10 | 10 | 10 | 20 | 15 | 20 | 15 | 17.8057 | 1.4352 | 3.8188 | 8.3737 | 1.5857 | 3.8045 | 5.7286 | 1210.88 | 5.0935 | 5.9105 | 3.6016 | 23.262 | 0.32077 | 5.6669 | 3.041 | 1.476 | 2.7152 | 7.7633 | 1.3795 | 3.8574 | 5.6251 | 4.0382 | 5.2092 | 4.7878 | 0.66552 | 5.8742 | 0.30203 | 5.744 | 14.7647 | -0.04079 | 1.1036 | 0.61045 | 0.20627 | -0.12569 | 0.10348 | 1206.84 | -0.11578 | 1.1226 | 2.9361 | 17.3879 | 0.018739 | -0.07719 | 0.038512 | -0.00025 | 0.001437 | 0.000651 | 0.000601 | -0.0001 | 0.000139 | 1.3586 | -6e-05 | 0.002455 | 0.008705 | 0.023888 | 0.000482 | -0.00017 | 2020-11-21 18:55 | 0.9311 | 1.1153 | 1.0461 | 1.0866 | 0.9557 | 1.0681 | 1.0488 | 1.0487 | 1.0337 | 1.0682 | 0.9238 | 0.9561 | 0.9424 | 0.9784 | 1.9035 | 1.2163 | 1.0193 | 1.0516 | 2.5114 | 1.0089 | 1.0041 | 0.9961 | 1.0843 | 0.999 | 3.5853 | 1.0554 | 5.6154 | 1.0867 | 0.9986 | 0.9999 | 0.8791 | 1 | 0.9989 | 0.8201 | 0.7166 | 1 | 0.9999 | 1 | 0.9998 | 0.9508 | 0.9998 | 0.9691 | 1.7698 | 1.3564 | 0.9373 | 1.1427 | 2.3976 | 0.8837 | 0.7547 | 1.0446 | 1.1209 | 1.0671 | 3.3115 | 0.9594 | 5.2911 | 1.0304 | 1826.851 | 1218.564 | 143.5207 | 175.5429 | 2736.631 | 110.2772 | 86.5617 | 54.5754 | 253.6422 | 66.685 | 4159.165 | 243.7268 | 6548.593 | 327.2198 | 0.0044467 | 1e-10 | 0.00080715 | 0.00031835 | 6.8389e-05 | 1e-10 | 9.0188e-05 | 0.65682 | 1e-10 | 0.00068129 | 0.0015412 | 0.0039835 | 1.8846e-05 | 1e-10 | 50 | 117 | 5 | 26 | 4 | 14 | 2 | 3 | 1 | 92 | 50 | 6 | 114 | 10 | Fo90.5 | Zircon ZrSiO4 639A | TiO2 Rutile MTI | Willemite Zn2SiO4 | Plagioclase (labradorite) 115900 | V vanadium Alfa | Cr2O3 chromium oxide Alfa | Fe2SiO4 fayalite Rockport | Ni nickel Alfa | Spessartine Little 3 | Fo90.5 | CaMgSi2O6 diopside Wakefield | Albite 639 block | KAlSi3O8 sanidine Itrongay | 0 | 0 | 0 | 0 | 0 | 137.456 | -1e-05 | 0 | 0 | -0.01134 | 0 | 0 | 0 | 0 | 1.68 | 0 | 0.13 | 0.05 | 0.03 | 0 | 0 | 88.27 | 0 | 0.09 | 0.85 | 0.53 | 0 | 0 | 0 | 91.63 | mag | 0.065 | 0 | 0.004 | 0.001 | 0.001 | 0 | 0 | 2.853 | 0 | 0.003 | 0.049 | 0.022 | 0 | 0 | 3.069 | 2.998 | 1.674%
NWA7635 areaB_017 | 18 | 40 | 20 | 30 | 0 | 107 | 1 | 2.3093 | 0 | 0.30774 | 0.027043 | 0.068832 | 0 | 0.013076 | 88 | 0 | 0.10529 | 0.9457 | 0.09997 | 0.057364 | 0.00606 | 0 | 91.9404 | 3 |  | 0.088851 | 0 | 0.008904 | 0.000768 | 0.003121 | 0 | 0.000398 | 2.8316 | 0 | 0.003431 | 0.054244 | 0.004121 | 0.004279 | 0.000297 | 3.0972 | 0.017347 | 0.055958 | 0.018641 | 0.025567 | 0.015381 | 0.019219 | 0.022738 | 0.017623 | 0.0195 | 0.022143 | 0.019922 | 0.007413 | 0.035476 | 0.007608 | 64.1406 | 47.3174 | 10.751 | 0 | 30.21 | 30.19 | 40 | 30 | 30 | 20 | 40 | 30 | 30 | 20 | 20 | 20 | 40 | 30 | 40 | 30 | 20 | 15 | 15 | 10 | 20 | 15 | 15 | 10 | 10 | 10 | 20 | 15 | 20 | 15 | 20 | 15 | 15 | 10 | 20 | 15 | 15 | 10 | 10 | 10 | 20 | 15 | 20 | 15 | 23.394 | 1.4405 | 5.3718 | 8.3334 | 1.8735 | 3.8073 | 5.766 | 1206.37 | 5.2195 | 5.9615 | 3.9376 | 9.0888 | 0.41143 | 5.9824 | 3.1154 | 1.6016 | 2.6791 | 7.969 | 1.4142 | 3.7665 | 5.63 | 3.8929 | 5.4066 | 4.7027 | 0.64571 | 5.8411 | 0.33113 | 5.7914 | 20.2786 | -0.16116 | 2.6928 | 0.36442 | 0.45927 | -0.13668 | 0.13598 | 1202.48 | -0.18716 | 1.2586 | 3.2919 | 3.2477 | 0.0803 | 0.19102 | 0.052895 | -0.00098 | 0.003507 | 0.000389 | 0.001338 | -0.0001 | 0.000183 | 1.3537 | -9e-05 | 0.002752 | 0.009759 | 0.004462 | 0.002066 | 0.000423 | 2020-11-21 19:00 | 0.9316 | 1.1159 | 1.0468 | 1.0875 | 0.9563 | 1.0688 | 1.0495 | 1.0495 | 1.0346 | 1.069 | 0.9244 | 0.9567 | 0.9431 | 0.979 | 1.8998 | 1.2179 | 1.0184 | 1.0512 | 2.5047 | 1.0082 | 1.0038 | 0.996 | 1.0837 | 0.9988 | 3.5711 | 1.0557 | 5.5887 | 1.0871 | 0.9986 | 1 | 0.8788 | 1 | 0.9988 | 0.8197 | 0.7165 | 1 | 1 | 1 | 0.9998 | 0.9507 | 0.9998 | 0.9701 | 1.7674 | 1.3591 | 0.9368 | 1.1432 | 2.3924 | 0.8832 | 0.7549 | 1.0452 | 1.1211 | 1.0676 | 3.3003 | 0.9603 | 5.2693 | 1.0325 | 1826.927 | 1225.625 | 142.1019 | 174.9907 | 2735.976 | 109.1449 | 86.2083 | 54.3494 | 252.8495 | 66.4065 | 4154.891 | 245.2181 | 6540.16 | 329.1711 | 0.0061074 | 1e-10 | 0.0019694 | 0.00019005 | 0.00015227 | 1e-10 | 0.00011851 | 0.65445 | 1e-10 | 0.0007638 | 0.001728 | 0.00074405 | 8.0761e-05 | 4.8726e-05 | 50 | 117 | 5 | 26 | 4 | 14 | 2 | 3 | 1 | 92 | 50 | 6 | 114 | 10 | Fo90.5 | Zircon ZrSiO4 639A | TiO2 Rutile MTI | Willemite Zn2SiO4 | Plagioclase (labradorite) 115900 | V vanadium Alfa | Cr2O3 chromium oxide Alfa | Fe2SiO4 fayalite Rockport | Ni nickel Alfa | Spessartine Little 3 | Fo90.5 | CaMgSi2O6 diopside Wakefield | Albite 639 block | KAlSi3O8 sanidine Itrongay | 0 | 0 | 0 | 0 | 0 | -434.65 | -1e-05 | 0 | 0 | -0.01329 | 0 | 0 | 0 | 0 | 2.31 | 0 | 0.31 | 0.03 | 0.07 | 0 | 0 | 88 | 0 | 0.11 | 0.95 | 0.1 | 0.06 | 0 | 0 | 91.94 | mag | 0.089 | 0 | 0.009 | 0.001 | 0.003 | 0 | 0 | 2.832 | 0 | 0.003 | 0.054 | 0.004 | 0.004 | 0 | 3.097 | 2.999 | 1.867%
NWA7635 areaB_018 | 19 | 40 | 20 | 30 | 0 | 108 | 1 | 2.6746 | 0.005395 | 0.059473 | 0.01649 | 0.001051 | 0 | 0.013769 | 87.3794 | 0.011732 | 0.11636 | 1.1033 | 0.33055 | 0.059366 | 0.009434 | 0 | 91.781 | 3 |  | 0.1028 | 0.000101 | 0.001719 | 0.000468 | 4.8e-05 | 0 | 0.000418 | 2.8086 | 0.000363 | 0.003788 | 0.063215 | 0.013612 | 0.004424 | 0.000463 | 3.1024 | 0.017373 | 0.052119 | 0.018809 | 0.025936 | 0.015345 | 0.019725 | 0.022667 | 0.017767 | 0.018887 | 0.022696 | 0.019837 | 0.007524 | 0.033254 | 0.007597 | 64.1223 | 47.3358 | 10.751 | 0 | 30.185 | 30.18 | 40 | 30 | 30 | 20 | 40 | 30 | 30 | 20 | 20 | 20 | 40 | 30 | 40 | 30 | 20 | 15 | 15 | 10 | 20 | 15 | 15 | 10 | 10 | 10 | 20 | 15 | 20 | 15 | 20 | 15 | 15 | 10 | 20 | 15 | 15 | 10 | 10 | 10 | 20 | 15 | 20 | 15 | 26.6483 | 1.3982 | 3.2318 | 8.4079 | 1.4173 | 3.8515 | 5.7075 | 1197.11 | 5.2357 | 6.3196 | 4.4958 | 16.7198 | 0.37605 | 6.061 | 3.1305 | 1.3861 | 2.7126 | 8.1858 | 1.4103 | 3.9421 | 5.5646 | 3.9482 | 5.0651 | 4.9295 | 0.6436 | 5.9958 | 0.29267 | 5.7638 | 23.5178 | 0.012149 | 0.51917 | 0.2221 | 0.007021 | -0.12481 | 0.14285 | 1193.16 | 0.17068 | 1.3899 | 3.8522 | 10.724 | 0.083383 | 0.2972 | 0.061345 | 7.4e-05 | 0.000676 | 0.000237 | 2e-05 | -0.0001 | 0.000192 | 1.3432 | 8.2e-05 | 0.00304 | 0.011421 | 0.014733 | 0.002146 | 0.000658 | 2020-11-21 19:05 | 0.9322 | 1.1166 | 1.0475 | 1.0884 | 0.9569 | 1.0695 | 1.0503 | 1.0502 | 1.0353 | 1.0697 | 0.925 | 0.9573 | 0.9437 | 0.9797 | 1.896 | 1.2181 | 1.019 | 1.0508 | 2.4998 | 1.0086 | 1.0038 | 0.996 | 1.0831 | 0.9988 | 3.5579 | 1.0558 | 5.566 | 1.0872 | 0.9986 | 0.9999 | 0.8797 | 1 | 0.9987 | 0.821 | 0.7177 | 1 | 1 | 1 | 0.9997 | 0.9513 | 0.9997 | 0.9699 | 1.7651 | 1.3601 | 0.939 | 1.1437 | 2.3891 | 0.8857 | 0.7566 | 1.0459 | 1.1214 | 1.0684 | 3.2903 | 0.9616 | 5.2514 | 1.0331 | 1818.671 | 1224.255 | 143.178 | 173.9193 | 2725.301 | 109.9835 | 86.1062 | 54.2686 | 251.28 | 66.3127 | 4132.993 | 245.0232 | 6506.2 | 328.8752 | 0.0070831 | 2.9364e-05 | 0.0003797 | 0.00011583 | 2.3279e-06 | 1e-10 | 0.0001245 | 0.64937 | 8.2213e-05 | 0.00084351 | 0.0020221 | 0.0024568 | 8.3865e-05 | 7.5809e-05 | 50 | 117 | 5 | 26 | 4 | 14 | 2 | 3 | 1 | 92 | 50 | 6 | 114 | 10 | Fo90.5 | Zircon ZrSiO4 639A | TiO2 Rutile MTI | Willemite Zn2SiO4 | Plagioclase (labradorite) 115900 | V vanadium Alfa | Cr2O3 chromium oxide Alfa | Fe2SiO4 fayalite Rockport | Ni nickel Alfa | Spessartine Little 3 | Fo90.5 | CaMgSi2O6 diopside Wakefield | Albite 639 block | KAlSi3O8 sanidine Itrongay | 0 | 0 | 0 | 0 | 0 | 37.7661 | -1e-05 | 0 | 0 | -0.01266 | 0 | 0 | 0 | 0 | 2.67 | 0 | 0.06 | 0 | 0 | 0 | 0 | 87.38 | 0 | 0.12 | 1.1 | 0.33 | 0.06 | 0.01 | 0 | 91.73 | mag | 0.103 | 0 | 0.002 | 0 | 0 | 0 | 0 | 2.809 | 0 | 0.004 | 0.063 | 0.014 | 0.004 | 0 | 3.102 | 2.999 | 2.18%
NWA7635 areaB_019 | 20 | 40 | 20 | 30 | 0 | 109 | 1 | 2.4523 | 0 | 0.13207 | 0.029908 | 0.036044 | 0.002636 | 0.01391 | 87.7284 | 0 | 0.096633 | 0.76452 | 0.10307 | 0.051976 | 0.011821 | -1e-05 | 91.4232 | 3 |  | 0.094994 | 0 | 0.003847 | 0.000856 | 0.001646 | 8.2e-05 | 0.000426 | 2.8421 | 0 | 0.003171 | 0.04415 | 0.004278 | 0.003904 | 0.000584 | 3.0977 | 0.01756 | 0.055303 | 0.018813 | 0.025598 | 0.015123 | 0.019284 | 0.022305 | 0.01802 | 0.019005 | 0.02283 | 0.019043 | 0.007538 | 0.032282 | 0.007638 | 64.1403 | 47.3495 | 10.751 | 0 | 30.155 | 30.17 | 40 | 30 | 30 | 20 | 40 | 30 | 30 | 20 | 20 | 20 | 40 | 30 | 40 | 30 | 20 | 15 | 15 | 10 | 20 | 15 | 15 | 10 | 10 | 10 | 20 | 15 | 20 | 15 | 20 | 15 | 15 | 10 | 20 | 15 | 15 | 10 | 10 | 10 | 20 | 15 | 20 | 15 | 24.7339 | 1.4279 | 3.8828 | 8.377 | 1.6064 | 3.8939 | 5.5786 | 1203.13 | 5.0502 | 6.148 | 3.2461 | 9.3755 | 0.34563 | 6.1977 | 3.1897 | 1.5605 | 2.7266 | 7.9739 | 1.3658 | 3.7911 | 5.4321 | 4.0652 | 5.1264 | 4.9925 | 0.58766 | 6.0275 | 0.27297 | 5.8251 | 21.5442 | -0.13263 | 1.1562 | 0.40303 | 0.2406 | 0.026544 | 0.14497 | 1199.07 | -0.07628 | 1.1553 | 2.6584 | 3.348 | 0.072663 | 0.37257 | 0.056198 | -0.00081 | 0.001506 | 0.00043 | 0.000701 | 2e-05 | 0.000195 | 1.3498 | -4e-05 | 0.002527 | 0.007881 | 0.0046 | 0.00187 | 0.000825 | 2020-11-21 19:10 | 0.9316 | 1.1158 | 1.0467 | 1.0874 | 0.9562 | 1.0687 | 1.0494 | 1.0493 | 1.0344 | 1.0688 | 0.9243 | 0.9566 | 0.943 | 0.9789 | 1.899 | 1.2184 | 1.0185 | 1.0513 | 2.504 | 1.0083 | 1.0036 | 0.9959 | 1.0838 | 0.9986 | 3.5752 | 1.0559 | 5.5961 | 1.0873 | 0.9986 | 1 | 0.8783 | 1 | 0.9988 | 0.819 | 0.7151 | 1 | 1 | 1 | 0.9998 | 0.9508 | 0.9998 | 0.9701 | 1.7665 | 1.3595 | 0.9363 | 1.1431 | 2.3914 | 0.8825 | 0.7532 | 1.045 | 1.1211 | 1.0673 | 3.3038 | 0.9604 | 5.2758 | 1.0326 | 1815.576 | 1219.773 | 141.4989 | 174.261 | 2719.752 | 108.6844 | 85.3116 | 53.7817 | 251.787 | 65.7145 | 4136.613 | 244.1334 | 6511.456 | 327.6405 | 0.0064887 | 1e-10 | 0.00084561 | 0.00021019 | 7.9769e-05 | 2.0302e-05 | 0.00012635 | 0.65258 | 1e-10 | 0.00070116 | 0.0013954 | 0.00076702 | 7.3086e-05 | 9.5035e-05 | 50 | 117 | 5 | 26 | 4 | 14 | 2 | 3 | 1 | 92 | 50 | 6 | 114 | 10 | Fo90.5 | Zircon ZrSiO4 639A | TiO2 Rutile MTI | Willemite Zn2SiO4 | Plagioclase (labradorite) 115900 | V vanadium Alfa | Cr2O3 chromium oxide Alfa | Fe2SiO4 fayalite Rockport | Ni nickel Alfa | Spessartine Little 3 | Fo90.5 | CaMgSi2O6 diopside Wakefield | Albite 639 block | KAlSi3O8 sanidine Itrongay | 0 | 0 | 0 | 0 | 0 | -74.177 | -1.0563 | 0 | 0 | -0.01539 | 0 | 0 | 0 | 0 | 2.45 | 0 | 0.13 | 0.03 | 0.04 | 0 | 0 | 87.73 | 0 | 0.1 | 0.76 | 0.1 | 0.05 | 0.01 | 0 | 91.4 | mag | 0.095 | 0 | 0.004 | 0.001 | 0.002 | 0 | 0 | 2.842 | 0 | 0.003 | 0.044 | 0.004 | 0.004 | 0.001 | 3.098 | 3 | 1.521%
NWA7635 areaB_020 | 21 | 40 | 20 | 30 | 0 | 110 | 1 | 53.2956 | 0 | 0.013476 | 0.029727 | 0.023828 | 0 | 0.056855 | 22.9753 | 0 | 0.97183 | 21.3235 | 0.64163 | 0.002304 | 0.000196 | 8e-06 | 99.3343 | 3 |  | 1.5095 | 0 | 0.000287 | 0.000622 | 0.000795 | 0 | 0.001273 | 0.54422 | 0 | 0.023315 | 0.90037 | 0.019471 | 0.000127 | 7e-06 | 4.5108 | 0.014695 | 0.047613 | 0.017977 | 0.021437 | 0.010878 | 0.01912 | 0.024516 | 0.01468 | 0.016394 | 0.022112 | 0.013147 | 0.006721 | 0.017396 | 0.006571 | 64.3986 | 47.2494 | 10.751 | 0 | 30.14 | 30.2 | 40 | 30 | 30 | 20 | 40 | 30 | 30 | 20 | 20 | 20 | 40 | 30 | 40 | 30 | 20 | 15 | 15 | 10 | 20 | 15 | 15 | 10 | 10 | 10 | 20 | 15 | 20 | 15 | 20 | 15 | 15 | 10 | 20 | 15 | 15 | 10 | 10 | 10 | 20 | 15 | 20 | 15 | 551.564 | 0.80325 | 1.8275 | 5.4451 | 1.33 | 2.3027 | 3.7868 | 290.335 | 3.4459 | 14.6226 | 123.527 | 22.1497 | 0.26268 | 3.4597 | 3.0638 | 0.91484 | 1.7292 | 5.0638 | 1.1289 | 2.3392 | 3.3625 | 2.269 | 3.6382 | 3.9495 | 0.76734 | 3.7371 | 0.25688 | 3.4542 | 548.5 | -0.1116 | 0.098343 | 0.3813 | 0.20109 | -0.04263 | 0.42428 | 288.066 | -0.19229 | 10.6725 | 122.76 | 18.4127 | 0.005801 | 0.005522 | 1.4308 | -0.00068 | 0.000128 | 0.000407 | 0.000586 | -3e-05 | 0.000571 | 0.32429 | -9e-05 | 0.02334 | 0.36394 | 0.025296 | 0.000149 | 1.2e-05 | 2020-11-21 19:15 | 1.0019 | 1.199 | 1.1314 | 1.193 | 1.0299 | 1.1571 | 1.1383 | 1.1424 | 1.1305 | 1.1614 | 0.9976 | 1.0309 | 1.0205 | 1.0537 | 1.5058 | 1.2748 | 1.025 | 1.0066 | 1.8649 | 1.0128 | 1.0066 | 0.9972 | 1.0153 | 1.0005 | 2.0134 | 1.0673 | 2.8913 | 1.1039 | 0.9995 | 0.9999 | 0.9685 | 1 | 0.9848 | 0.9503 | 0.9182 | 1 | 0.9999 | 1 | 0.9935 | 0.988 | 0.993 | 0.9916 | 1.508 | 1.5283 | 1.1232 | 1.2009 | 1.8916 | 1.1137 | 1.0519 | 1.1391 | 1.1476 | 1.162 | 1.9955 | 1.0871 | 2.9299 | 1.1534 | 1333.049 | 1469.513 | 171.982 | 67.3755 | 2012.188 | 131.1995 | 101.74 | 63.1566 | 99.1876 | 77.5876 | 2336.814 | 295.4635 | 3759.702 | 398.1488 | 0.1652 | 1e-10 | 7.1924e-05 | 0.00019886 | 6.6666e-05 | 1e-10 | 0.00036979 | 0.15678 | 1e-10 | 0.0064771 | 0.064438 | 0.0042183 | 5.8344e-06 | 1.4086e-06 | 50 | 117 | 5 | 26 | 4 | 14 | 2 | 3 | 1 | 92 | 50 | 6 | 114 | 10 | Fo90.5 | Zircon ZrSiO4 639A | TiO2 Rutile MTI | Willemite Zn2SiO4 | Plagioclase (labradorite) 115900 | V vanadium Alfa | Cr2O3 chromium oxide Alfa | Fe2SiO4 fayalite Rockport | Ni nickel Alfa | Spessartine Little 3 | Fo90.5 | CaMgSi2O6 diopside Wakefield | Albite 639 block | KAlSi3O8 sanidine Itrongay | 0 | 0 | 0 | 0 | 0 | 16.9058 | 0 | 0 | 0 | -0.00625 | 0 | 0 | 0 | 0 | 53.3 | 0 | 0 | 0.03 | 0.02 | 0 | 0.06 | 22.98 | 0 | 0.97 | 21.32 | 0.64 | 0 | 0 | 0 | 99.32 | opx | 1.51 | 0 | 0 | 0.001 | 0.001 | 0 | 0.001 | 0.544 | 0 | 0.023 | 0.9 | 0.019 | 0 | 0 | 4.511 | 2.999 | 60.57%
NWA7635 areaB_021 | 22 | 40 | 20 | 30 | 0 | 111 | 1 | 53.0021 | 0 | 0.028302 | 0.025429 | 0.009936 | 0 | 0.067019 | 22.5929 | 0.005473 | 1.2241 | 21.1811 | 1.0139 | 0.007234 | 0.002148 | 4e-06 | 99.1597 | 3 |  | 1.504 | 0 | 0.000604 | 0.000533 | 0.000332 | 0 | 0.001504 | 0.53616 | 0.000125 | 0.029421 | 0.89602 | 0.030827 | 0.000398 | 7.8e-05 | 4.5053 | 0.014375 | 0.046439 | 0.017725 | 0.021497 | 0.010711 | 0.019136 | 0.024906 | 0.014527 | 0.016035 | 0.021726 | 0.012734 | 0.006771 | 0.016034 | 0.006416 | 64.3992 | 47.2411 | 10.751 | 0 | 30.185 | 30.23 | 40 | 30 | 30 | 20 | 40 | 30 | 30 | 20 | 20 | 20 | 40 | 30 | 40 | 30 | 20 | 15 | 15 | 10 | 20 | 15 | 15 | 10 | 10 | 10 | 20 | 15 | 20 | 15 | 20 | 15 | 15 | 10 | 20 | 15 | 15 | 10 | 10 | 10 | 20 | 15 | 20 | 15 | 548.838 | 0.82984 | 1.8871 | 5.4268 | 1.1819 | 2.2755 | 3.9587 | 285.453 | 3.5641 | 17.2573 | 122.65 | 32.9097 | 0.2367 | 3.3671 | 2.9408 | 0.87398 | 1.6807 | 5.1006 | 1.098 | 2.3429 | 3.4597 | 2.2248 | 3.4863 | 3.8168 | 0.72087 | 3.802 | 0.21849 | 3.3064 | 545.898 | -0.04414 | 0.20638 | 0.32619 | 0.083918 | -0.08027 | 0.49898 | 283.228 | 0.077812 | 13.4397 | 121.929 | 29.1077 | 0.018208 | 0.060702 | 1.424 | -0.00027 | 0.000269 | 0.000348 | 0.000244 | -6e-05 | 0.000672 | 0.31884 | 3.7e-05 | 0.029392 | 0.36148 | 0.039989 | 0.000469 | 0.000134 | 2020-11-21 19:21 | 1.0018 | 1.1989 | 1.1313 | 1.1929 | 1.0299 | 1.157 | 1.1381 | 1.1423 | 1.1303 | 1.1613 | 0.9975 | 1.0308 | 1.0204 | 1.0536 | 1.5048 | 1.2732 | 1.0257 | 1.0066 | 1.8635 | 1.0133 | 1.007 | 0.9975 | 1.0153 | 1.0008 | 2.0137 | 1.067 | 2.8919 | 1.1035 | 0.9995 | 0.9998 | 0.9688 | 1 | 0.9849 | 0.9507 | 0.92 | 0.9999 | 0.9999 | 1 | 0.9935 | 0.988 | 0.993 | 0.9909 | 1.5068 | 1.5262 | 1.1241 | 1.2008 | 1.8901 | 1.1145 | 1.0544 | 1.1393 | 1.1475 | 1.1622 | 1.9957 | 1.0867 | 2.9303 | 1.1519 | 1329.004 | 1463.516 | 173.2304 | 67.3772 | 2006.549 | 132.1918 | 102.5801 | 63.7332 | 99.1884 | 78.2489 | 2333.368 | 294.2555 | 3754.068 | 396.4946 | 0.16442 | 1e-10 | 0.00015094 | 0.00017012 | 2.7821e-05 | 1e-10 | 0.0004349 | 0.15414 | 3.7479e-05 | 0.0081567 | 0.064002 | 0.0066684 | 1.8315e-05 | 1.5483e-05 | 50 | 117 | 5 | 26 | 4 | 14 | 2 | 3 | 1 | 92 | 50 | 6 | 114 | 10 | Fo90.5 | Zircon ZrSiO4 639A | TiO2 Rutile MTI | Willemite Zn2SiO4 | Plagioclase (labradorite) 115900 | V vanadium Alfa | Cr2O3 chromium oxide Alfa | Fe2SiO4 fayalite Rockport | Ni nickel Alfa | Spessartine Little 3 | Fo90.5 | CaMgSi2O6 diopside Wakefield | Albite 639 block | KAlSi3O8 sanidine Itrongay | 0 | 0 | 0 | 0 | 0 | 19.2183 | 0 | 0 | 0 | -0.00585 | 0 | 0 | 0 | 0 | 53 | 0 | 0.03 | 0.03 | 0 | 0 | 0.07 | 22.59 | 0 | 1.22 | 21.18 | 1.01 | 0 | 0 | 0 | 99.13 | opx | 1.504 | 0 | 0.001 | 0.001 | 0 | 0 | 0.002 | 0.536 | 0 | 0.029 | 0.896 | 0.031 | 0 | 0 | 4.505 | 3 | 60.05%
NWA7635 areaB_022 | 23 | 40 | 20 | 30 | 0 | 112 | 1 | 53.2437 | 0 | 0.029438 | 0.030452 | 0.0669 | 0 | 0.11167 | 21.3352 | 0.015127 | 1.205 | 21.7077 | 1.3743 | 0.032873 | 0.008121 | -1e-05 | 99.1605 | 3 |  | 1.5035 | 0 | 0.000625 | 0.000635 | 0.002226 | 0 | 0.002493 | 0.50385 | 0.000344 | 0.028822 | 0.91383 | 0.04158 | 0.0018 | 0.000293 | 4.5054 | 0.014482 | 0.047508 | 0.01777 | 0.021303 | 0.010654 | 0.019265 | 0.024857 | 0.014598 | 0.015777 | 0.021004 | 0.012668 | 0.00674 | 0.016193 | 0.006502 | 64.4058 | 47.2371 | 10.751 | 0 | 30.22 | 30.26 | 40 | 30 | 30 | 20 | 40 | 30 | 30 | 20 | 20 | 20 | 40 | 30 | 40 | 30 | 20 | 15 | 15 | 10 | 20 | 15 | 15 | 10 | 10 | 10 | 20 | 15 | 20 | 15 | 20 | 15 | 15 | 10 | 20 | 15 | 15 | 10 | 10 | 10 | 20 | 15 | 20 | 15 | 552.048 | 0.82344 | 1.8928 | 5.3978 | 1.6593 | 2.3205 | 4.229 | 269.302 | 3.5917 | 16.7719 | 126.916 | 43.1483 | 0.3125 | 3.6248 | 2.9955 | 0.91493 | 1.6789 | 5.0075 | 1.0929 | 2.3547 | 3.4032 | 2.2422 | 3.3767 | 3.5606 | 0.72836 | 3.7593 | 0.22873 | 3.3954 | 549.052 | -0.0915 | 0.21387 | 0.39034 | 0.56643 | -0.04757 | 0.82574 | 267.06 | 0.215 | 13.21 | 126.188 | 39.389 | 0.083776 | 0.22933 | 1.4323 | -0.00056 | 0.000279 | 0.000417 | 0.00165 | -4e-05 | 0.001111 | 0.30064 | 0.000104 | 0.02889 | 0.3741 | 0.054114 | 0.002156 | 0.000508 | 2020-11-21 19:26 | 1.0029 | 1.2001 | 1.1326 | 1.1945 | 1.031 | 1.1584 | 1.1395 | 1.1437 | 1.1318 | 1.1627 | 0.9987 | 1.032 | 1.0216 | 1.0547 | 1.5014 | 1.2725 | 1.0264 | 1.006 | 1.8572 | 1.0138 | 1.0074 | 0.9978 | 1.0143 | 1.0011 | 1.9921 | 1.0669 | 2.8533 | 1.1032 | 0.9995 | 0.9998 | 0.9706 | 1 | 0.9847 | 0.9536 | 0.9248 | 0.9999 | 0.9999 | 0.9999 | 0.9934 | 0.9886 | 0.9928 | 0.9905 | 1.505 | 1.5269 | 1.1283 | 1.2017 | 1.8855 | 1.1199 | 1.0616 | 1.141 | 1.1479 | 1.164 | 1.9763 | 1.0885 | 2.8939 | 1.1526 | 1323.248 | 1462.387 | 174.9475 | 65.537 | 1996.779 | 133.525 | 103.6283 | 64.51 | 96.5423 | 79.054 | 2299.652 | 294.0336 | 3700.787 | 396.1506 | 0.16537 | 1e-10 | 0.00015642 | 0.00020358 | 0.00018778 | 1e-10 | 0.00071971 | 0.14534 | 0.00010356 | 0.0080173 | 0.066237 | 0.0090238 | 8.427e-05 | 5.8494e-05 | 50 | 117 | 5 | 26 | 4 | 14 | 2 | 3 | 1 | 92 | 50 | 6 | 114 | 10 | Fo90.5 | Zircon ZrSiO4 639A | TiO2 Rutile MTI | Willemite Zn2SiO4 | Plagioclase (labradorite) 115900 | V vanadium Alfa | Cr2O3 chromium oxide Alfa | Fe2SiO4 fayalite Rockport | Ni nickel Alfa | Spessartine Little 3 | Fo90.5 | CaMgSi2O6 diopside Wakefield | Albite 639 block | KAlSi3O8 sanidine Itrongay | 0 | 0 | 0 | 0 | 0 | 39.1895 | 0 | 0 | 0 | -0.0099 | 0 | 0 | 0 | 0 | 53.24 | 0 | 0.03 | 0.03 | 0.07 | 0 | 0.11 | 21.34 | 0 | 1.21 | 21.71 | 1.37 | 0.03 | 0.01 | 0 | 99.15 | opx | 1.504 | 0 | 0.001 | 0.001 | 0.002 | 0 | 0.002 | 0.504 | 0 | 0.029 | 0.914 | 0.042 | 0.002 | 0 | 4.505 | 3.001 | 61.38%
NWA7635 areaB_023 | 24 | 40 | 20 | 30 | 0 | 113 | 1 | 53.7842 | 0 | 0.01876 | 0.02283 | 0.11071 | 0 | 0.069479 | 22.0148 | 0 | 1.1263 | 21.8843 | 0.57943 | 0.0026 | 0.002347 | -1e-05 | 99.6157 | 3 |  | 1.5134 | 0 | 0.000397 | 0.000474 | 0.003671 | 0 | 0.001546 | 0.51804 | 0 | 0.026842 | 0.91798 | 0.017468 | 0.000142 | 8.4e-05 | 4.5163 | 0.014516 | 0.047768 | 0.017802 | 0.02118 | 0.010916 | 0.019012 | 0.024395 | 0.014694 | 0.015942 | 0.020597 | 0.012644 | 0.006826 | 0.016375 | 0.006539 | 64.4318 | 47.2564 | 10.751 | 0 | 30.235 | 30.265 | 40 | 30 | 30 | 20 | 40 | 30 | 30 | 20 | 20 | 20 | 40 | 30 | 40 | 30 | 20 | 15 | 15 | 10 | 20 | 15 | 15 | 10 | 10 | 10 | 20 | 15 | 20 | 15 | 20 | 15 | 15 | 10 | 20 | 15 | 15 | 10 | 10 | 10 | 20 | 15 | 20 | 15 | 556.781 | 0.86394 | 1.8315 | 5.2455 | 2.0803 | 2.1919 | 3.8264 | 278.033 | 3.3938 | 15.7885 | 127.769 | 20.4613 | 0.23967 | 3.488 | 3.002 | 0.92124 | 1.6949 | 4.9529 | 1.1444 | 2.3087 | 3.3102 | 2.2762 | 3.45 | 3.4311 | 0.72398 | 3.8561 | 0.23306 | 3.4219 | 553.779 | -0.0573 | 0.13665 | 0.29266 | 0.93589 | -0.12539 | 0.51616 | 275.757 | -0.05621 | 12.3565 | 127.045 | 16.6052 | 0.006612 | 0.06613 | 1.4446 | -0.00035 | 0.000178 | 0.000312 | 0.002727 | -0.0001 | 0.000695 | 0.31043 | -3e-05 | 0.027024 | 0.37665 | 0.022813 | 0.00017 | 0.000146 | 2020-11-21 19:31 | 1.0027 | 1.2 | 1.1324 | 1.1943 | 1.0308 | 1.1582 | 1.1393 | 1.1435 | 1.1316 | 1.1626 | 0.9985 | 1.0318 | 1.0214 | 1.0546 | 1.5038 | 1.2754 | 1.0249 | 1.0061 | 1.8604 | 1.0127 | 1.0065 | 0.9972 | 1.0144 | 1.0005 | 1.995 | 1.0674 | 2.8595 | 1.1041 | 0.9996 | 0.9999 | 0.9695 | 1 | 0.9847 | 0.9518 | 0.9214 | 1 | 0.9999 | 1 | 0.9934 | 0.9884 | 0.9928 | 0.9919 | 1.5072 | 1.5303 | 1.1253 | 1.2016 | 1.8884 | 1.1164 | 1.0567 | 1.1402 | 1.1478 | 1.1631 | 1.9789 | 1.0886 | 2.8997 | 1.1549 | 1333.308 | 1475.148 | 172.2693 | 65.996 | 2010.65 | 131.4 | 101.8972 | 63.2706 | 97.2222 | 77.6952 | 2314.428 | 296.5811 | 3725.702 | 399.6556 | 0.1668 | 1e-10 | 9.9945e-05 | 0.00015264 | 0.00031026 | 1e-10 | 0.00044988 | 0.15008 | 1e-10 | 0.0074994 | 0.066687 | 0.0038041 | 6.6508e-06 | 1.6868e-05 | 50 | 117 | 5 | 26 | 4 | 14 | 2 | 3 | 1 | 92 | 50 | 6 | 114 | 10 | Fo90.5 | Zircon ZrSiO4 639A | TiO2 Rutile MTI | Willemite Zn2SiO4 | Plagioclase (labradorite) 115900 | V vanadium Alfa | Cr2O3 chromium oxide Alfa | Fe2SiO4 fayalite Rockport | Ni nickel Alfa | Spessartine Little 3 | Fo90.5 | CaMgSi2O6 diopside Wakefield | Albite 639 block | KAlSi3O8 sanidine Itrongay | 0 | 0 | 0 | 0 | 0 | 7.3295 | 0 | 0 | 0 | -0.00659 | 0 | 0 | 0 | 0 | 53.78 | 0 | 0.02 | 0.02 | 0.11 | 0 | 0.07 | 22.01 | 0 | 1.13 | 21.88 | 0.58 | 0 | 0 | 0 | 99.6 | opx | 1.513 | 0 | 0 | 0 | 0.004 | 0 | 0.002 | 0.518 | 0 | 0.027 | 0.918 | 0.017 | 0 | 0 | 4.516 | 2.999 | 62.03%
NWA7635 areaB_024 | 25 | 40 | 20 | 30 | 0 | 114 | 1 | 51.708 | 0 | 0.012481 | 0.019695 | 0.060064 | 0 | 0.044882 | 23.8828 | 0 | 1.0553 | 19.3894 | 0.65876 | 0.00758 | 0.008841 | 0 | 96.8478 | 3 |  | 1.5157 | 0 | 0.000275 | 0.000426 | 0.002075 | 0 | 0.00104 | 0.58548 | 0 | 0.026203 | 0.84731 | 0.02069 | 0.000431 | 0.000331 | 4.5172 | 0.014435 | 0.046653 | 0.017712 | 0.021766 | 0.010809 | 0.019156 | 0.02491 | 0.01481 | 0.016235 | 0.021719 | 0.012554 | 0.006573 | 0.017128 | 0.006505 | 64.4437 | 47.2521 | 10.751 | 0 | 30.25 | 30.275 | 40 | 30 | 30 | 20 | 40 | 30 | 30 | 20 | 20 | 20 | 40 | 30 | 40 | 30 | 20 | 15 | 15 | 10 | 20 | 15 | 15 | 10 | 10 | 10 | 20 | 15 | 20 | 15 | 20 | 15 | 15 | 10 | 20 | 15 | 15 | 10 | 10 | 10 | 20 | 15 | 20 | 15 | 535.758 | 0.80961 | 1.7889 | 5.5029 | 1.6292 | 2.3023 | 3.8711 | 302.327 | 3.4337 | 15.4478 | 110.646 | 22.5586 | 0.2594 | 3.6639 | 2.9743 | 0.88561 | 1.6975 | 5.25 | 1.1216 | 2.3805 | 3.5338 | 2.3265 | 3.5841 | 3.8376 | 0.68155 | 3.6056 | 0.24067 | 3.4139 | 532.783 | -0.07601 | 0.091432 | 0.25288 | 0.50756 | -0.08396 | 0.3373 | 300 | -0.15039 | 11.6097 | 109.965 | 18.953 | 0.018725 | 0.25009 | 1.3898 | -0.00046 | 0.000119 | 0.00027 | 0.001479 | -6e-05 | 0.000454 | 0.33772 | -7e-05 | 0.025391 | 0.32601 | 0.026038 | 0.000482 | 0.000553 | 2020-11-21 19:36 | 1.0003 | 1.197 | 1.1294 | 1.1906 | 1.0283 | 1.1551 | 1.1362 | 1.1402 | 1.1282 | 1.1593 | 0.996 | 1.0292 | 1.0187 | 1.0519 | 1.5065 | 1.2739 | 1.0251 | 1.0076 | 1.8655 | 1.0128 | 1.0066 | 0.9972 | 1.0168 | 1.0006 | 2.0471 | 1.0672 | 2.9501 | 1.1037 | 0.9995 | 0.9999 | 0.9665 | 1 | 0.9849 | 0.9471 | 0.9133 | 1 | 0.9999 | 1 | 0.9935 | 0.9872 | 0.9933 | 0.991 | 1.5061 | 1.5247 | 1.119 | 1.1997 | 1.8892 | 1.108 | 1.0445 | 1.137 | 1.1471 | 1.1599 | 2.0257 | 1.0843 | 2.9854 | 1.1506 | 1300.458 | 1430.396 | 167.7457 | 68.4482 | 1962.285 | 127.9957 | 99.2764 | 61.6279 | 100.6567 | 75.7308 | 2329.776 | 287.786 | 3744.871 | 387.6497 | 0.16048 | 1e-10 | 6.6871e-05 | 0.00013189 | 0.00016826 | 1e-10 | 0.00029399 | 0.16327 | 1e-10 | 0.0070462 | 0.057721 | 0.004342 | 1.8837e-05 | 6.3789e-05 | 50 | 117 | 5 | 26 | 4 | 14 | 2 | 3 | 1 | 92 | 50 | 6 | 114 | 10 | Fo90.5 | Zircon ZrSiO4 639A | TiO2 Rutile MTI | Willemite Zn2SiO4 | Plagioclase (labradorite) 115900 | V vanadium Alfa | Cr2O3 chromium oxide Alfa | Fe2SiO4 fayalite Rockport | Ni nickel Alfa | Spessartine Little 3 | Fo90.5 | CaMgSi2O6 diopside Wakefield | Albite 639 block | KAlSi3O8 sanidine Itrongay | 0 | 0 | 0 | 0 | 0 | 7.3385 | 0 | 0 | 0 | -0.00454 | 0 | 0 | 0 | 0 | 51.71 | 0 | 0 | 0 | 0.06 | 0 | 0.04 | 23.88 | 0 | 1.06 | 19.39 | 0.66 | 0 | 0.01 | 0 | 96.81 | opx | 1.516 | 0 | 0 | 0 | 0.002 | 0 | 0.001 | 0.585 | 0 | 0.026 | 0.847 | 0.021 | 0 | 0 | 4.517 | 2.998 | 57.27%
NWA7635 areaB_025 | 26 | 40 | 20 | 30 | 0 | 115 | 1 | 50.2604 | 0 | 0.0131 | 0.061768 | 0.31099 | 0 | 0.12779 | 24.0993 | 0.007782 | 1.0254 | 19.7395 | 1.5 | 0.049476 | 0.061525 | 4e-06 | 97.257 | 3 |  | 1.4636 | 0 | 0.000287 | 0.001328 | 0.010673 | 0 | 0.002942 | 0.5869 | 0.000182 | 0.025292 | 0.85693 | 0.0468 | 0.002793 | 0.002285 | 4.4681 | 0.014298 | 0.047963 | 0.018264 | 0.021412 | 0.010365 | 0.019079 | 0.024174 | 0.014541 | 0.015798 | 0.021317 | 0.013415 | 0.006768 | 0.017234 | 0.006416 | 64.413 | 47.2025 | 10.751 | 0 | 30.26 | 30.26 | 40 | 30 | 30 | 20 | 40 | 30 | 30 | 20 | 20 | 20 | 40 | 30 | 40 | 30 | 20 | 15 | 15 | 10 | 20 | 15 | 15 | 10 | 10 | 10 | 20 | 15 | 20 | 15 | 20 | 15 | 15 | 10 | 20 | 15 | 15 | 10 | 10 | 10 | 20 | 15 | 20 | 15 | 518.281 | 0.79315 | 1.897 | 5.8802 | 3.6356 | 2.2892 | 4.2769 | 305.012 | 3.5083 | 14.981 | 112.29 | 47.0465 | 0.36352 | 5.0923 | 2.8911 | 0.94407 | 1.8012 | 5.0868 | 1.0212 | 2.3553 | 3.3181 | 2.2441 | 3.3976 | 3.6984 | 0.77249 | 3.8339 | 0.2418 | 3.3458 | 515.389 | -0.15092 | 0.095847 | 0.79341 | 2.6144 | -0.07212 | 0.95877 | 302.768 | 0.11073 | 11.2811 | 111.518 | 43.2125 | 0.12172 | 1.7465 | 1.3445 | -0.00092 | 0.000125 | 0.000847 | 0.007617 | -6e-05 | 0.00129 | 0.34083 | 5.3e-05 | 0.024672 | 0.33061 | 0.059366 | 0.003133 | 0.003865 | 2020-11-21 19:42 | 0.9997 | 1.1963 | 1.1287 | 1.1897 | 1.0276 | 1.1543 | 1.1354 | 1.1394 | 1.1274 | 1.1585 | 0.9953 | 1.0285 | 1.0181 | 1.0513 | 1.5148 | 1.2696 | 1.0266 | 1.0079 | 1.8753 | 1.014 | 1.0075 | 0.9979 | 1.0173 | 1.0013 | 2.056 | 1.0665 | 2.9638 | 1.1024 | 0.9994 | 0.9997 | 0.9669 | 1 | 0.9854 | 0.948 | 0.9146 | 0.9999 | 0.9998 | 0.9999 | 0.9937 | 0.9872 | 0.9934 | 0.9893 | 1.5134 | 1.5185 | 1.1203 | 1.1991 | 1.899 | 1.1096 | 1.0463 | 1.1369 | 1.1466 | 1.1598 | 2.0335 | 1.0829 | 2.9973 | 1.1466 | 1320.453 | 1427.323 | 171.9559 | 69.6442 | 1986.238 | 131.3026 | 101.903 | 63.5414 | 102.3898 | 77.7795 | 2353.437 | 287.4661 | 3779.344 | 386.6017 | 0.15524 | 1e-10 | 7.01e-05 | 0.00041383 | 0.00086669 | 1e-10 | 0.00083567 | 0.16477 | 5.3336e-05 | 0.0068468 | 0.058536 | 0.0098997 | 0.00012246 | 0.00044545 | 50 | 117 | 5 | 26 | 4 | 14 | 2 | 3 | 1 | 92 | 50 | 6 | 114 | 10 | Fo90.5 | Zircon ZrSiO4 639A | TiO2 Rutile MTI | Willemite Zn2SiO4 | Plagioclase (labradorite) 115900 | V vanadium Alfa | Cr2O3 chromium oxide Alfa | Fe2SiO4 fayalite Rockport | Ni nickel Alfa | Spessartine Little 3 | Fo90.5 | CaMgSi2O6 diopside Wakefield | Albite 639 block | KAlSi3O8 sanidine Itrongay | 0 | 0 | 0 | 0 | 0 | 9.1006 | 0 | 0 | 0 | -0.01331 | 0 | 0 | 0 | 0 | 50.26 | 0 | 0 | 0.06 | 0.31 | 0 | 0.13 | 24.1 | 0 | 1.03 | 19.74 | 1.5 | 0.05 | 0.06 | 0 | 97.24 | opx | 1.464 | 0 | 0 | 0.001 | 0.011 | 0 | 0.003 | 0.587 | 0 | 0.025 | 0.857 | 0.047 | 0.003 | 0.002 | 4.468 | 3 | 56.53%
NWA7635 areaB_026 | 27 | 40 | 20 | 30 | 0 | 116 | 1 | 33.69 | 0 | 0.041889 | 0.048142 | 0.011439 | 0.000288 | 0.10381 | 45.8917 | 0.001155 | 1.0803 | 17.8389 | 0.48051 | 0 | 0 | 0 | 99.1881 | 3 |  | 1.0081 | 0 | 0.000943 | 0.001064 | 0.000403 | 7e-06 | 0.002456 | 1.1484 | 2.8e-05 | 0.027381 | 0.79577 | 0.015406 | 0 | 0 | 4.0105 | 0.015468 | 0.048674 | 0.018031 | 0.023093 | 0.012146 | 0.019253 | 0.023966 | 0.01602 | 0.01722 | 0.021996 | 0.01517 | 0.007073 | 0.021793 | 0.006975 | 64.4035 | 47.1999 | 10.751 | 0 | 30.225 | 30.22 | 40 | 30 | 30 | 20 | 40 | 30 | 30 | 20 | 20 | 20 | 40 | 30 | 40 | 30 | 20 | 15 | 15 | 10 | 20 | 15 | 15 | 10 | 10 | 10 | 20 | 15 | 20 | 15 | 20 | 15 | 15 | 10 | 20 | 15 | 15 | 10 | 10 | 10 | 20 | 15 | 20 | 15 | 326.137 | 1.007 | 2.2877 | 6.7084 | 1.2334 | 2.7929 | 4.8835 | 594.56 | 4.1035 | 16.3378 | 86.2379 | 18.862 | 0.24733 | 4.0516 | 2.9575 | 1.0379 | 1.9633 | 6.0811 | 1.1464 | 2.7697 | 4.0183 | 2.8657 | 4.0869 | 4.1412 | 0.71058 | 4.5017 | 0.26029 | 4.1994 | 323.179 | -0.03088 | 0.32431 | 0.62728 | 0.087005 | 0.002477 | 0.86507 | 591.694 | 0.016546 | 12.1953 | 85.5273 | 14.3603 | -0.01296 | -0.14784 | 0.84308 | -0.00019 | 0.000422 | 0.000669 | 0.000253 | 2e-06 | 0.001164 | 0.66608 | 8e-06 | 0.026672 | 0.25356 | 0.019728 | -0.00033 | -0.00033 | 2020-11-21 19:47 | 0.9786 | 1.1713 | 1.1032 | 1.1582 | 1.0055 | 1.1277 | 1.1088 | 1.1115 | 1.0987 | 1.1307 | 0.9734 | 1.0062 | 0.995 | 1.0288 | 1.6545 | 1.2541 | 1.0225 | 1.0206 | 2.1057 | 1.011 | 1.0053 | 0.9967 | 1.0367 | 0.9997 | 2.4703 | 1.0629 | 3.6852 | 1.0976 | 0.9992 | 0.9999 | 0.9386 | 1 | 0.9913 | 0.9052 | 0.8451 | 0.9999 | 0.9999 | 1 | 0.9965 | 0.9761 | 0.9956 | 0.9848 | 1.6177 | 1.4688 | 1.0588 | 1.1821 | 2.0991 | 1.032 | 0.942 | 1.1078 | 1.1389 | 1.1303 | 2.3962 | 1.0439 | 3.6507 | 1.1119 | 1582.635 | 1414.948 | 164.8478 | 106.449 | 2379.943 | 126.0018 | 98.0194 | 61.2856 | 155.0448 | 74.9658 | 3014.823 | 283.538 | 4801.01 | 381.7439 | 0.097344 | 1e-10 | 0.00023719 | 0.00032718 | 2.8842e-05 | 1.8948e-06 | 0.000754 | 0.32201 | 7.9695e-06 | 0.0074018 | 0.044893 | 0.0032898 | 1e-10 | 1e-10 | 50 | 117 | 5 | 26 | 4 | 14 | 2 | 3 | 1 | 92 | 50 | 6 | 114 | 10 | Fo90.5 | Zircon ZrSiO4 639A | TiO2 Rutile MTI | Willemite Zn2SiO4 | Plagioclase (labradorite) 115900 | V vanadium Alfa | Cr2O3 chromium oxide Alfa | Fe2SiO4 fayalite Rockport | Ni nickel Alfa | Spessartine Little 3 | Fo90.5 | CaMgSi2O6 diopside Wakefield | Albite 639 block | KAlSi3O8 sanidine Itrongay | 0 | 0 | 0 | 0 | 0 | -89.304 | -0.0156 | 0 | 0 | -0.01027 | 0 | 0 | 0 | 0 | 33.69 | 0 | 0.04 | 0.05 | 0 | 0 | 0.1 | 45.89 | 0 | 1.08 | 17.84 | 0.48 | 0 | 0 | 0 | 99.17 | ol | 1.008 | 0 | 0.001 | 0.001 | 0 | 0 | 0.002 | 1.148 | 0 | 0.027 | 0.796 | 0.015 | 0 | 0 | 4.01 | 2.998 | 40.08%
NWA7635 areaB_027 | 28 | 40 | 20 | 30 | 0 | 117 | 1 | 33.3969 | 0.001588 | 0.02497 | 0.060141 | 0.010026 | 0 | 0.13426 | 45.6079 | 0 | 1.0169 | 17.8839 | 0.58013 | 0.000683 | 0 | 0 | 98.7174 | 3 |  | 1.0032 | 2.3e-05 | 0.000564 | 0.001334 | 0.000355 | 0 | 0.003189 | 1.1458 | 0 | 0.025874 | 0.8009 | 0.018672 | 4e-05 | 0 | 4.0056 | 0.015359 | 0.048319 | 0.018375 | 0.023261 | 0.012301 | 0.019588 | 0.024149 | 0.015791 | 0.017243 | 0.021738 | 0.014294 | 0.006977 | 0.022504 | 0.007016 | 64.4184 | 47.2447 | 10.751 | 0 | 30.195 | 30.195 | 40 | 30 | 30 | 20 | 40 | 30 | 30 | 20 | 20 | 20 | 40 | 30 | 40 | 30 | 20 | 15 | 15 | 10 | 20 | 15 | 15 | 10 | 10 | 10 | 20 | 15 | 20 | 15 | 20 | 15 | 15 | 10 | 20 | 15 | 15 | 10 | 10 | 10 | 20 | 15 | 20 | 15 | 323.126 | 1.0256 | 2.2279 | 6.9465 | 1.2494 | 2.7844 | 5.1872 | 590.734 | 4.079 | 15.5188 | 86.4181 | 21.7113 | 0.27902 | 4.0034 | 2.9106 | 1.0223 | 2.0347 | 6.1629 | 1.1732 | 2.8595 | 4.0693 | 2.7805 | 4.094 | 4.0396 | 0.63091 | 4.3755 | 0.27764 | 4.2463 | 320.216 | 0.003312 | 0.19321 | 0.78358 | 0.076213 | -0.0874 | 1.1179 | 587.953 | -0.01491 | 11.4776 | 85.7872 | 17.3358 | 0.00138 | -0.24294 | 0.83536 | 2e-05 | 0.000252 | 0.000836 | 0.000222 | -7e-05 | 0.001505 | 0.66186 | -1e-05 | 0.025103 | 0.25433 | 0.023816 | 3.6e-05 | -0.00054 | 2020-11-21 19:52 | 0.9786 | 1.1714 | 1.1033 | 1.1583 | 1.0056 | 1.1278 | 1.1088 | 1.1116 | 1.0988 | 1.1308 | 0.9735 | 1.0062 | 0.9951 | 1.0288 | 1.6551 | 1.2538 | 1.0227 | 1.0206 | 2.1068 | 1.0111 | 1.0054 | 0.9968 | 1.0367 | 0.9998 | 2.4689 | 1.0628 | 3.6825 | 1.0975 | 0.9992 | 0.9999 | 0.9388 | 1 | 0.9914 | 0.9057 | 0.8456 | 0.9999 | 0.9999 | 0.9999 | 0.9965 | 0.9762 | 0.9956 | 0.9846 | 1.6185 | 1.4685 | 1.0593 | 1.1821 | 2.1004 | 1.0328 | 0.9428 | 1.1079 | 1.1389 | 1.1305 | 2.395 | 1.044 | 3.6482 | 1.1117 | 1576.33 | 1407.532 | 164.5061 | 105.838 | 2370.455 | 125.7494 | 97.7765 | 61.218 | 154.1639 | 74.7814 | 2998.527 | 282.0409 | 4775.003 | 379.7304 | 0.096453 | 8.0044e-06 | 0.00014131 | 0.00040872 | 2.5264e-05 | 1e-10 | 0.00097435 | 0.31998 | 1e-10 | 0.0069662 | 0.04503 | 0.0039715 | 1.3883e-06 | 1e-10 | 50 | 117 | 5 | 26 | 4 | 14 | 2 | 3 | 1 | 92 | 50 | 6 | 114 | 10 | Fo90.5 | Zircon ZrSiO4 639A | TiO2 Rutile MTI | Willemite Zn2SiO4 | Plagioclase (labradorite) 115900 | V vanadium Alfa | Cr2O3 chromium oxide Alfa | Fe2SiO4 fayalite Rockport | Ni nickel Alfa | Spessartine Little 3 | Fo90.5 | CaMgSi2O6 diopside Wakefield | Albite 639 block | KAlSi3O8 sanidine Itrongay | 0 | 0 | 0 | 0 | 0 | 16.4085 | 0 | 0 | 0 | -0.0141 | 0 | 0 | 0 | 0 | 33.4 | 0 | 0.02 | 0.06 | 0 | 0 | 0.13 | 45.61 | 0 | 1.02 | 17.88 | 0.58 | 0 | 0 | 0 | 98.7 | ol | 1.003 | 0 | 0.001 | 0.001 | 0 | 0 | 0.003 | 1.146 | 0 | 0.026 | 0.801 | 0.019 | 0 | 0 | 4.006 | 3 | 40.21%
NWA7635 areaB_028 | 29 | 40 | 20 | 30 | 0 | 118 | 1 | 33.5086 | 0 | 0.010561 | 0.056358 | 0.007071 | 0 | 0.12546 | 45.7227 | 0.008445 | 1.0423 | 17.7427 | 0.5403 | 0.016958 | 0 | -1e-05 | 98.7813 | 3 |  | 1.0067 | 0 | 0.000239 | 0.00125 | 0.00025 | 0 | 0.00298 | 1.1488 | 0.000204 | 0.026523 | 0.79466 | 0.017392 | 0.000988 | 0 | 4.0081 | 0.015364 | 0.04946 | 0.018278 | 0.023049 | 0.012442 | 0.019627 | 0.024775 | 0.015933 | 0.017059 | 0.021948 | 0.015242 | 0.006967 | 0.020471 | 0.00699 | 64.4282 | 47.2292 | 10.751 | 0 | 30.18 | 30.175 | 40 | 30 | 30 | 20 | 40 | 30 | 30 | 20 | 20 | 20 | 40 | 30 | 40 | 30 | 20 | 15 | 15 | 10 | 20 | 15 | 15 | 10 | 10 | 10 | 20 | 15 | 20 | 15 | 20 | 15 | 15 | 10 | 20 | 15 | 15 | 10 | 10 | 10 | 20 | 15 | 20 | 15 | 324.359 | 1.0008 | 2.0955 | 6.7831 | 1.2551 | 2.7915 | 5.3316 | 592.353 | 4.1262 | 15.8844 | 85.7483 | 20.5083 | 0.26344 | 3.9803 | 2.9139 | 1.0704 | 2.0138 | 6.0488 | 1.2013 | 2.8722 | 4.2864 | 2.8302 | 4.0052 | 4.1169 | 0.71578 | 4.3615 | 0.2292 | 4.2123 | 321.445 | -0.06959 | 0.081749 | 0.7343 | 0.053779 | -0.08587 | 1.0453 | 589.522 | 0.12098 | 11.7661 | 85.0325 | 16.1468 | 0.034242 | -0.23203 | 0.83858 | -0.00042 | 0.000106 | 0.000784 | 0.000157 | -7e-05 | 0.001407 | 0.66363 | 5.8e-05 | 0.025734 | 0.25209 | 0.022183 | 0.000881 | -0.00051 | 2020-11-21 19:57 | 0.9785 | 1.1713 | 1.1032 | 1.1582 | 1.0055 | 1.1277 | 1.1087 | 1.1115 | 1.0987 | 1.1307 | 0.9734 | 1.0062 | 0.995 | 1.0288 | 1.6544 | 1.254 | 1.0226 | 1.0206 | 2.1057 | 1.0111 | 1.0054 | 0.9967 | 1.0367 | 0.9997 | 2.4714 | 1.0628 | 3.6861 | 1.0975 | 0.9992 | 0.9999 | 0.9386 | 1 | 0.9913 | 0.9054 | 0.8452 | 0.9999 | 0.9999 | 0.9999 | 0.9965 | 0.9762 | 0.9956 | 0.9847 | 1.6177 | 1.4687 | 1.0589 | 1.1821 | 2.0991 | 1.0323 | 0.9422 | 1.1078 | 1.1389 | 1.1303 | 2.3972 | 1.0439 | 3.6516 | 1.1118 | 1576.419 | 1408.837 | 164.4578 | 106.0591 | 2370.702 | 125.7101 | 97.7007 | 61.1451 | 154.4554 | 74.7218 | 3004.083 | 282.3119 | 4782.805 | 380.0915 | 0.096824 | 1e-10 | 5.9789e-05 | 0.00038302 | 1.7827e-05 | 1e-10 | 0.00091106 | 0.32083 | 5.8273e-05 | 0.0071413 | 0.044633 | 0.0036991 | 3.4451e-05 | 1e-10 | 50 | 117 | 5 | 26 | 4 | 14 | 2 | 3 | 1 | 92 | 50 | 6 | 114 | 10 | Fo90.5 | Zircon ZrSiO4 639A | TiO2 Rutile MTI | Willemite Zn2SiO4 | Plagioclase (labradorite) 115900 | V vanadium Alfa | Cr2O3 chromium oxide Alfa | Fe2SiO4 fayalite Rockport | Ni nickel Alfa | Spessartine Little 3 | Fo90.5 | CaMgSi2O6 diopside Wakefield | Albite 639 block | KAlSi3O8 sanidine Itrongay | 0 | 0 | 0 | 0 | 0 | 6.4639 | 0 | 0 | 0 | -0.01285 | 0 | 0 | 0 | 0 | 33.51 | 0 | 0 | 0.06 | 0 | 0 | 0.13 | 45.72 | 0 | 1.04 | 17.74 | 0.54 | 0 | 0 | 0 | 98.74 | ol | 1.007 | 0 | 0 | 0.001 | 0 | 0 | 0.003 | 1.149 | 0 | 0.027 | 0.795 | 0.017 | 0 | 0 | 4.008 | 2.999 | 39.99%
NWA7635 areaB_029 | 30 | 40 | 20 | 30 | 0 | 119 | 1 | 33.6178 | 0.001059 | 0.011707 | 0.035997 | 0.018587 | 0 | 0.11784 | 45.4812 | 0.00081 | 0.96143 | 17.9657 | 0.51439 | 0.002725 | 0 | 0 | 98.7292 | 3 |  | 1.009 | 1.6e-05 | 0.000264 | 0.000798 | 0.000657 | 0 | 0.002796 | 1.1416 | 2e-05 | 0.024441 | 0.80381 | 0.016541 | 0.000159 | 0 | 4.0109 | 0.015507 | 0.049233 | 0.018551 | 0.023405 | 0.012416 | 0.019639 | 0.024469 | 0.015738 | 0.01719 | 0.022162 | 0.014907 | 0.006986 | 0.022333 | 0.007022 | 64.4028 | 47.226 | 10.751 | 0 | 30.165 | 30.215 | 40 | 30 | 30 | 20 | 40 | 30 | 30 | 20 | 20 | 20 | 40 | 30 | 40 | 30 | 20 | 15 | 15 | 10 | 20 | 15 | 15 | 10 | 10 | 10 | 20 | 15 | 20 | 15 | 20 | 15 | 15 | 10 | 20 | 15 | 15 | 10 | 10 | 10 | 20 | 15 | 20 | 15 | 325.443 | 1.0611 | 2.1609 | 6.6991 | 1.3374 | 2.8489 | 5.1516 | 588.92 | 4.0747 | 15.0423 | 87.0337 | 19.7413 | 0.2799 | 4.014 | 2.9665 | 1.0589 | 2.0704 | 6.2302 | 1.196 | 2.8688 | 4.1707 | 2.7578 | 4.0632 | 4.1921 | 0.68816 | 4.3774 | 0.27438 | 4.2448 | 322.477 | 0.002208 | 0.09055 | 0.4689 | 0.1414 | -0.02566 | 0.98084 | 586.162 | 0.011596 | 10.8488 | 86.3455 | 15.364 | 0.005521 | -0.23083 | 0.84128 | 1.3e-05 | 0.000118 | 0.0005 | 0.000412 | -2e-05 | 0.00132 | 0.65984 | 6e-06 | 0.023728 | 0.25598 | 0.021107 | 0.000142 | -0.00051 | 2020-11-21 20:02 | 0.9789 | 1.1717 | 1.1036 | 1.1587 | 1.0059 | 1.1281 | 1.1092 | 1.112 | 1.0991 | 1.1311 | 0.9738 | 1.0065 | 0.9954 | 1.0291 | 1.6539 | 1.2542 | 1.0226 | 1.0205 | 2.1047 | 1.0111 | 1.0054 | 0.9967 | 1.0365 | 0.9997 | 2.4635 | 1.0629 | 3.6732 | 1.0976 | 0.9992 | 0.9999 | 0.939 | 1 | 0.9913 | 0.9059 | 0.8457 | 1 | 0.9999 | 1 | 0.9964 | 0.9763 | 0.9956 | 0.9848 | 1.6177 | 1.4695 | 1.0597 | 1.1824 | 2.0987 | 1.0333 | 0.9431 | 1.1082 | 1.1391 | 1.1308 | 2.3904 | 1.0445 | 3.64 | 1.1124 | 1574.484 | 1408.792 | 164.3041 | 105.4599 | 2367.531 | 125.5852 | 97.6013 | 61.0558 | 153.6169 | 74.6405 | 2991.198 | 282.2978 | 4763.835 | 380.0822 | 0.097136 | 5.3375e-06 | 6.6227e-05 | 0.00024459 | 4.6871e-05 | 1e-10 | 0.00085492 | 0.319 | 5.5853e-06 | 0.0065847 | 0.045322 | 0.0035197 | 5.5544e-06 | 1e-10 | 50 | 117 | 5 | 26 | 4 | 14 | 2 | 3 | 1 | 92 | 50 | 6 | 114 | 10 | Fo90.5 | Zircon ZrSiO4 639A | TiO2 Rutile MTI | Willemite Zn2SiO4 | Plagioclase (labradorite) 115900 | V vanadium Alfa | Cr2O3 chromium oxide Alfa | Fe2SiO4 fayalite Rockport | Ni nickel Alfa | Spessartine Little 3 | Fo90.5 | CaMgSi2O6 diopside Wakefield | Albite 639 block | KAlSi3O8 sanidine Itrongay | 0 | 0 | 0 | 0 | 0 | 29.0379 | 0 | 0 | 0 | -0.01309 | 0 | 0 | 0 | 0 | 33.62 | 0 | 0 | 0.04 | 0.02 | 0 | 0.12 | 45.48 | 0 | 0.96 | 17.97 | 0.51 | 0 | 0 | 0 | 98.72 | ol | 1.009 | 0 | 0 | 0.001 | 0.001 | 0 | 0.003 | 1.142 | 0 | 0.024 | 0.804 | 0.017 | 0 | 0 | 4.011 | 3.001 | 40.46%
NWA7635 areaB_030 | 31 | 40 | 20 | 30 | 0 | 120 | 1 | 33.5119 | 0 | 0.023805 | 0.061241 | 0.14535 | 0 | 0.069053 | 45.7691 | 0 | 1.0514 | 17.5257 | 0.56269 | 0.008885 | 0.009196 | 0 | 98.7384 | 3 |  | 1.0081 | 0 | 0.000539 | 0.00136 | 0.005153 | 0 | 0.001642 | 1.1515 | 0 | 0.026791 | 0.78595 | 0.018136 | 0.000518 | 0.000353 | 4.0116 | 0.015274 | 0.048593 | 0.018523 | 0.022623 | 0.012569 | 0.019292 | 0.024634 | 0.016223 | 0.01707 | 0.022129 | 0.014952 | 0.006996 | 0.021149 | 0.006908 | 64.4175 | 47.256 | 10.751 | 0 | 30.19 | 30.24 | 40 | 30 | 30 | 20 | 40 | 30 | 30 | 20 | 20 | 20 | 40 | 30 | 40 | 30 | 20 | 15 | 15 | 10 | 20 | 15 | 15 | 10 | 10 | 10 | 20 | 15 | 20 | 15 | 20 | 15 | 15 | 10 | 20 | 15 | 15 | 10 | 10 | 10 | 20 | 15 | 20 | 15 | 324.389 | 0.96864 | 2.2529 | 6.6273 | 2.3359 | 2.7351 | 4.8163 | 593.114 | 3.9787 | 16.0569 | 84.6451 | 21.2163 | 0.26229 | 4.3859 | 2.8813 | 1.0337 | 2.0686 | 5.8294 | 1.2291 | 2.777 | 4.2408 | 2.9359 | 4.0118 | 4.1866 | 0.68842 | 4.3991 | 0.24436 | 4.1166 | 321.508 | -0.06509 | 0.18426 | 0.79795 | 1.1068 | -0.05369 | 0.57545 | 590.178 | -0.03311 | 11.8695 | 83.9566 | 16.8172 | 0.017927 | 0.26925 | 0.83876 | -0.0004 | 0.00024 | 0.000852 | 0.003224 | -4e-05 | 0.000775 | 0.66436 | -2e-05 | 0.02596 | 0.2489 | 0.023104 | 0.000462 | 0.000596 | 2020-11-21 20:08 | 0.9785 | 1.1712 | 1.1031 | 1.1581 | 1.0055 | 1.1276 | 1.1087 | 1.1114 | 1.0986 | 1.1306 | 0.9733 | 1.0061 | 0.9949 | 1.0287 | 1.6544 | 1.2539 | 1.0227 | 1.0207 | 2.1035 | 1.0111 | 1.0054 | 0.9967 | 1.0368 | 0.9998 | 2.4727 | 1.0629 | 3.6888 | 1.0975 | 0.9992 | 0.9999 | 0.9387 | 1 | 0.9913 | 0.9052 | 0.845 | 0.9999 | 0.9999 | 0.9999 | 0.9964 | 0.9761 | 0.9956 | 0.9846 | 1.6175 | 1.4685 | 1.059 | 1.182 | 2.0967 | 1.0321 | 0.9419 | 1.1077 | 1.1389 | 1.1303 | 2.3982 | 1.0438 | 3.654 | 1.1116 | 1575.281 | 1408.153 | 164.56 | 106.0986 | 2365.829 | 125.7924 | 97.808 | 61.0658 | 154.5365 | 74.8066 | 3004.57 | 282.2759 | 4783.932 | 379.9305 | 0.096846 | 1e-10 | 0.00013477 | 0.00041623 | 0.00036688 | 1e-10 | 0.00050158 | 0.32118 | 1e-10 | 0.0072042 | 0.044068 | 0.0038527 | 1.8038e-05 | 6.8672e-05 | 50 | 117 | 5 | 26 | 4 | 14 | 2 | 3 | 1 | 92 | 50 | 6 | 114 | 10 | Fo90.5 | Zircon ZrSiO4 639A | TiO2 Rutile MTI | Willemite Zn2SiO4 | Plagioclase (labradorite) 115900 | V vanadium Alfa | Cr2O3 chromium oxide Alfa | Fe2SiO4 fayalite Rockport | Ni nickel Alfa | Spessartine Little 3 | Fo90.5 | CaMgSi2O6 diopside Wakefield | Albite 639 block | KAlSi3O8 sanidine Itrongay | 0 | 0 | 0 | 0 | 0 | 28.0308 | 0 | 0 | 0 | -0.00701 | 0 | 0 | 0 | 0 | 33.51 | 0 | 0.02 | 0.06 | 0.15 | 0 | 0.07 | 45.77 | 0 | 1.05 | 17.53 | 0.56 | 0 | 0.01 | 0 | 98.73 | ol | 1.008 | 0 | 0.001 | 0.001 | 0.005 | 0 | 0.002 | 1.151 | 0 | 0.027 | 0.786 | 0.018 | 0 | 0 | 4.012 | 2.999 | 39.66%
NWA7635 areaB_031 | 32 | 40 | 20 | 30 | 0 | 121 | 1 | 33.6603 | 0 | 0.013673 | 0.061051 | 0.01116 | 0 | 0.10126 | 46.0293 | 0 | 1.056 | 17.4593 | 0.70456 | 0.024342 | 0 | 0 | 99.1209 | 3 |  | 1.0095 | 0 | 0.000308 | 0.001352 | 0.000394 | 0 | 0.002401 | 1.1545 | 0 | 0.026826 | 0.78062 | 0.02264 | 0.001415 | 0 | 4.0105 | 0.015406 | 0.049973 | 0.018513 | 0.022721 | 0.012352 | 0.019714 | 0.024348 | 0.016138 | 0.017408 | 0.0215 | 0.015065 | 0.007119 | 0.021135 | 0.007066 | 64.3319 | 47.2288 | 10.751 | 0 | 30.22 | 30.27 | 40 | 30 | 30 | 20 | 40 | 30 | 30 | 20 | 20 | 20 | 40 | 30 | 40 | 30 | 20 | 15 | 15 | 10 | 20 | 15 | 15 | 10 | 10 | 10 | 20 | 15 | 20 | 15 | 20 | 15 | 15 | 10 | 20 | 15 | 15 | 10 | 10 | 10 | 20 | 15 | 20 | 15 | 326.169 | 1.0526 | 2.1735 | 6.6819 | 1.2738 | 2.8724 | 4.9879 | 596.46 | 4.1368 | 15.8788 | 84.2244 | 25.625 | 0.29261 | 4.0497 | 2.9396 | 1.0955 | 2.0677 | 5.8864 | 1.1888 | 2.901 | 4.1443 | 2.9082 | 4.1765 | 3.9562 | 0.69765 | 4.5623 | 0.24357 | 4.3165 | 323.229 | -0.04299 | 0.10582 | 0.7955 | 0.085 | -0.03542 | 0.84354 | 593.551 | -0.03969 | 11.9213 | 83.5268 | 21.0626 | 0.049045 | -0.26679 | 0.84326 | -0.00026 | 0.000138 | 0.000849 | 0.000248 | -3e-05 | 0.001135 | 0.66815 | -2e-05 | 0.026074 | 0.24762 | 0.028936 | 0.001263 | -0.00059 | 2020-11-21 20:13 | 0.9784 | 1.1711 | 1.103 | 1.1579 | 1.0053 | 1.1275 | 1.1085 | 1.1113 | 1.0984 | 1.1305 | 0.9732 | 1.006 | 0.9948 | 1.0286 | 1.653 | 1.2534 | 1.0229 | 1.0208 | 2.1034 | 1.0113 | 1.0056 | 0.9968 | 1.037 | 0.9999 | 2.4763 | 1.0627 | 3.6944 | 1.0974 | 0.9992 | 0.9999 | 0.9387 | 1 | 0.9913 | 0.9054 | 0.8453 | 0.9999 | 0.9999 | 0.9999 | 0.9964 | 0.9761 | 0.9957 | 0.9843 | 1.616 | 1.4677 | 1.0591 | 1.1819 | 2.0963 | 1.0324 | 0.9422 | 1.1076 | 1.1389 | 1.1303 | 2.4014 | 1.0436 | 3.6593 | 1.111 | 1579.479 | 1412.514 | 165.7619 | 106.7882 | 2375.347 | 126.7264 | 98.5124 | 61.5996 | 155.5397 | 75.3524 | 3021.635 | 283.0806 | 4810.044 | 381.1143 | 0.097365 | 1e-10 | 7.7393e-05 | 0.00041496 | 2.8175e-05 | 1e-10 | 0.00073525 | 0.32302 | 1e-10 | 0.0072358 | 0.043843 | 0.0048252 | 4.9348e-05 | 1e-10 | 50 | 117 | 5 | 26 | 4 | 14 | 2 | 3 | 1 | 92 | 50 | 6 | 114 | 10 | Fo90.5 | Zircon ZrSiO4 639A | TiO2 Rutile MTI | Willemite Zn2SiO4 | Plagioclase (labradorite) 115900 | V vanadium Alfa | Cr2O3 chromium oxide Alfa | Fe2SiO4 fayalite Rockport | Ni nickel Alfa | Spessartine Little 3 | Fo90.5 | CaMgSi2O6 diopside Wakefield | Albite 639 block | KAlSi3O8 sanidine Itrongay | 0 | 0 | 0 | 0 | 0 | 23.5442 | 0 | 0 | 0 | -0.01023 | 0 | 0 | 0 | 0 | 33.66 | 0 | 0 | 0.06 | 0 | 0 | 0.1 | 46.03 | 0 | 1.06 | 17.46 | 0.7 | 0.02 | 0 | 0 | 99.09 | ol | 1.01 | 0 | 0 | 0.001 | 0 | 0 | 0.002 | 1.155 | 0 | 0.027 | 0.781 | 0.023 | 0.001 | 0 | 4.011 | 3 | 39.33%
NWA7635 areaB_032 | 33 | 40 | 20 | 30 | 0 | 122 | 1 | 2.124 | 0 | 0.45365 | 0.027238 | 0.1928 | 0.01366 | 0.019129 | 87.8447 | 0 | 0.14197 | 0.32593 | 0.30438 | 0.018574 | 0.029605 | 2e-06 | 91.4956 | 3 |  | 0.082529 | 0 | 0.013256 | 0.000782 | 0.008829 | 0.000426 | 0.000588 | 2.8545 | 0 | 0.004672 | 0.018879 | 0.012672 | 0.001399 | 0.001467 | 3.0993 | 0.017504 | 0.056506 | 0.01895 | 0.025853 | 0.015137 | 0.019187 | 0.022922 | 0.017991 | 0.019229 | 0.022718 | 0.019101 | 0.007379 | 0.034794 | 0.007627 | 64.266 | 47.2547 | 10.751 | 0 | 30.24 | 30.265 | 40 | 30 | 30 | 20 | 40 | 30 | 30 | 20 | 20 | 20 | 40 | 30 | 40 | 30 | 20 | 15 | 15 | 10 | 20 | 15 | 15 | 10 | 10 | 10 | 20 | 15 | 20 | 15 | 20 | 15 | 15 | 10 | 20 | 15 | 15 | 10 | 10 | 10 | 20 | 15 | 20 | 15 | 21.8521 | 1.4358 | 6.737 | 8.5257 | 2.667 | 4.1512 | 5.9081 | 1204.94 | 4.9938 | 6.6538 | 1.7223 | 15.7017 | 0.34212 | 6.78 | 3.1819 | 1.6407 | 2.7692 | 8.1586 | 1.3775 | 3.7522 | 5.7017 | 4.0647 | 5.2649 | 4.9564 | 0.59087 | 5.8034 | 0.31623 | 5.8453 | 18.6702 | -0.20496 | 3.9679 | 0.3671 | 1.2895 | 0.13736 | 0.19848 | 1200.87 | -0.27115 | 1.6971 | 1.1314 | 9.8983 | 0.025894 | 0.93475 | 0.048709 | -0.00124 | 0.005168 | 0.000392 | 0.003756 | 0.000105 | 0.000267 | 1.3518 | -0.00013 | 0.003712 | 0.003354 | 0.013598 | 0.000667 | 0.002068 | 2020-11-21 20:18 | 0.9311 | 1.1153 | 1.0461 | 1.0867 | 0.9558 | 1.0681 | 1.0489 | 1.0488 | 1.0338 | 1.0683 | 0.9238 | 0.9561 | 0.9425 | 0.9785 | 1.8986 | 1.2164 | 1.0188 | 1.0515 | 2.5007 | 1.0085 | 1.0043 | 0.9963 | 1.0842 | 0.9991 | 3.5833 | 1.0556 | 5.6121 | 1.0867 | 0.9986 | 0.9999 | 0.8793 | 1 | 0.9988 | 0.8205 | 0.7182 | 1 | 1 | 1 | 0.9998 | 0.9505 | 0.9999 | 0.9695 | 1.7653 | 1.3566 | 0.9372 | 1.1427 | 2.3873 | 0.8838 | 0.7565 | 1.0448 | 1.1208 | 1.0673 | 3.3095 | 0.9594 | 5.2884 | 1.0309 | 1816.344 | 1216.582 | 142.2881 | 174.9944 | 2717.423 | 109.3145 | 86.8056 | 54.8048 | 252.8582 | 66.9294 | 4149.111 | 243.6509 | 6533.01 | 326.7688 | 0.005624 | 1e-10 | 0.002902 | 0.0001915 | 0.00042743 | 0.00010506 | 0.000173 | 0.65352 | 1e-10 | 0.0010301 | 0.00059386 | 0.0022676 | 2.6055e-05 | 0.0002384 | 50 | 117 | 5 | 26 | 4 | 14 | 2 | 3 | 1 | 92 | 50 | 6 | 114 | 10 | Fo90.5 | Zircon ZrSiO4 639A | TiO2 Rutile MTI | Willemite Zn2SiO4 | Plagioclase (labradorite) 115900 | V vanadium Alfa | Cr2O3 chromium oxide Alfa | Fe2SiO4 fayalite Rockport | Ni nickel Alfa | Spessartine Little 3 | Fo90.5 | CaMgSi2O6 diopside Wakefield | Albite 639 block | KAlSi3O8 sanidine Itrongay | 0 | 0 | 0 | 0 | 0 | -65.571 | -3.8624 | 0 | 0 | -0.01438 | 0 | 0 | 0 | 0 | 2.12 | 0 | 0.45 | 0.03 | 0.19 | 0 | 0 | 87.84 | 0 | 0.14 | 0.33 | 0.3 | 0 | 0.03 | 0 | 91.43 | mag | 0.083 | 0 | 0.013 | 0.001 | 0.009 | 0 | 0 | 2.855 | 0 | 0.005 | 0.019 | 0.013 | 0 | 0.001 | 3.099 | 2.999 | 0.657%
NWA7635 areaB_033 | 34 | 40 | 20 | 30 | 0 | 123 | 1 | 1.577 | 0 | 0.41447 | 0.023903 | 0.12917 | 0.00639 | 0.011513 | 88.3369 | 0 | 0.15886 | 0.33487 | 0.29322 | 0.057096 | 0.026423 | 4e-06 | 91.3698 | 3 |  | 0.06141 | 0 | 0.012137 | 0.000687 | 0.005928 | 0.000199 | 0.000354 | 2.8767 | 0 | 0.00524 | 0.01944 | 0.012233 | 0.004311 | 0.001313 | 3.074 | 0.01759 | 0.058323 | 0.019223 | 0.025342 | 0.015436 | 0.019349 | 0.022686 | 0.017854 | 0.019445 | 0.022699 | 0.018895 | 0.007586 | 0.033102 | 0.00764 | 64.2753 | 47.26 | 10.751 | 0 | 30.25 | 30.285 | 40 | 30 | 30 | 20 | 40 | 30 | 30 | 20 | 20 | 20 | 40 | 30 | 40 | 30 | 20 | 15 | 15 | 10 | 20 | 15 | 15 | 10 | 10 | 10 | 20 | 15 | 20 | 15 | 20 | 15 | 15 | 10 | 20 | 15 | 15 | 10 | 10 | 10 | 20 | 15 | 20 | 15 | 17.0345 | 1.4692 | 6.4935 | 8.171 | 2.2848 | 4.1403 | 5.7509 | 1212.65 | 5.2028 | 6.8588 | 1.7322 | 15.6972 | 0.36343 | 6.7139 | 3.201 | 1.7523 | 2.8614 | 7.8488 | 1.4237 | 3.8363 | 5.6273 | 4.0114 | 5.3879 | 4.958 | 0.57406 | 6.1509 | 0.28414 | 5.8787 | 13.8335 | -0.28306 | 3.6321 | 0.32229 | 0.86112 | 0.064414 | 0.11989 | 1208.64 | -0.18508 | 1.9006 | 1.1581 | 9.5463 | 0.079295 | 0.83513 | 0.036091 | -0.00172 | 0.004731 | 0.000344 | 0.002508 | 4.9e-05 | 0.000161 | 1.3605 | -9e-05 | 0.004157 | 0.003433 | 0.013115 | 0.002042 | 0.001848 | 2020-11-21 20:23 | 0.9305 | 1.1146 | 1.0454 | 1.0858 | 0.9551 | 1.0674 | 1.0481 | 1.0479 | 1.033 | 1.0674 | 0.9232 | 0.9555 | 0.9418 | 0.9778 | 1.9038 | 1.2159 | 1.0187 | 1.0519 | 2.5103 | 1.0084 | 1.0042 | 0.9962 | 1.0848 | 0.9991 | 3.5991 | 1.0554 | 5.6373 | 1.0866 | 0.9986 | 0.9999 | 0.8783 | 1 | 0.9989 | 0.8191 | 0.7162 | 1 | 1 | 1 | 0.9998 | 0.9502 | 0.9999 | 0.9693 | 1.769 | 1.3551 | 0.9354 | 1.1422 | 2.3951 | 0.8816 | 0.7538 | 1.0439 | 1.1206 | 1.0664 | 3.322 | 0.9582 | 5.3085 | 1.0299 | 1821.267 | 1213.711 | 141.871 | 175.7592 | 2726.063 | 109 | 86.4453 | 54.5446 | 253.9459 | 66.6333 | 4161.66 | 243.0079 | 6549.884 | 325.9356 | 0.0041671 | 1e-10 | 0.0026565 | 0.00016813 | 0.00028543 | 4.9268e-05 | 0.0001045 | 0.65774 | 1e-10 | 0.0011536 | 0.00060787 | 0.002187 | 7.9791e-05 | 0.00021299 | 50 | 117 | 5 | 26 | 4 | 14 | 2 | 3 | 1 | 92 | 50 | 6 | 114 | 10 | Fo90.5 | Zircon ZrSiO4 639A | TiO2 Rutile MTI | Willemite Zn2SiO4 | Plagioclase (labradorite) 115900 | V vanadium Alfa | Cr2O3 chromium oxide Alfa | Fe2SiO4 fayalite Rockport | Ni nickel Alfa | Spessartine Little 3 | Fo90.5 | CaMgSi2O6 diopside Wakefield | Albite 639 block | KAlSi3O8 sanidine Itrongay | 0 | 0 | 0 | 0 | 0 | -78.813 | -3.0275 | 0 | 0 | -0.00773 | 0 | 0 | 0 | 0 | 1.58 | 0 | 0.41 | 0 | 0.13 | 0 | 0 | 88.34 | 0 | 0.16 | 0.33 | 0.29 | 0.06 | 0.03 | 0 | 91.33 | mag | 0.061 | 0 | 0.012 | 0 | 0.006 | 0 | 0 | 2.877 | 0 | 0.005 | 0.019 | 0.012 | 0.004 | 0.001 | 3.074 | 2.997 | 0.6522%
NWA7635 areaB_034 | 35 | 40 | 20 | 30 | 0 | 124 | 1 | 1.21 | 0 | 0.50688 | 0.036645 | 0.15821 | 0.009885 | 0.013503 | 87.5309 | 0 | 0.15187 | 0.50023 | 0.1418 | 0.089089 | 0.03109 | 0 | 90.3801 | 3 |  | 0.047599 | 0 | 0.014994 | 0.001064 | 0.007335 | 0.000312 | 0.00042 | 2.8796 | 0 | 0.00506 | 0.029335 | 0.005976 | 0.006795 | 0.00156 | 3.0625 | 0.017018 | 0.060632 | 0.018691 | 0.025606 | 0.015607 | 0.018926 | 0.022678 | 0.017414 | 0.019147 | 0.021726 | 0.019088 | 0.007394 | 0.034229 | 0.007432 | 64.2879 | 47.284 | 10.751 | 0 | 30.26 | 30.275 | 40 | 30 | 30 | 20 | 40 | 30 | 30 | 20 | 20 | 20 | 40 | 30 | 40 | 30 | 20 | 15 | 15 | 10 | 20 | 15 | 15 | 10 | 10 | 10 | 20 | 15 | 20 | 15 | 20 | 15 | 15 | 10 | 20 | 15 | 15 | 10 | 10 | 10 | 20 | 15 | 20 | 15 | 13.5809 | 1.4406 | 7.1601 | 8.5132 | 2.5021 | 4.0753 | 5.7873 | 1201.83 | 4.9021 | 6.3646 | 2.3129 | 10.4714 | 0.42703 | 6.5497 | 2.9862 | 1.8954 | 2.7127 | 8.019 | 1.4496 | 3.6821 | 5.6407 | 3.8198 | 5.2276 | 4.5468 | 0.5848 | 5.8523 | 0.30341 | 5.567 | 10.5948 | -0.45489 | 4.4474 | 0.4942 | 1.0525 | 0.099794 | 0.14081 | 1198.01 | -0.32554 | 1.8176 | 1.7281 | 4.6191 | 0.12362 | 0.98274 | 0.027641 | -0.00276 | 0.005792 | 0.000527 | 0.003066 | 7.6e-05 | 0.00019 | 1.3486 | -0.00016 | 0.003976 | 0.005123 | 0.006346 | 0.003183 | 0.002175 | 2020-11-21 20:28 | 0.9303 | 1.1143 | 1.0451 | 1.0854 | 0.9549 | 1.0671 | 1.0478 | 1.0476 | 1.0327 | 1.0671 | 0.9229 | 0.9553 | 0.9415 | 0.9776 | 1.9078 | 1.2159 | 1.0184 | 1.052 | 2.5162 | 1.0082 | 1.0041 | 0.9962 | 1.085 | 0.999 | 3.6038 | 1.0554 | 5.6434 | 1.0865 | 0.9986 | 0.9999 | 0.8778 | 1 | 0.999 | 0.8183 | 0.7155 | 1 | 0.9999 | 1 | 0.9998 | 0.9499 | 0.9999 | 0.9695 | 1.7722 | 1.3547 | 0.9342 | 1.1419 | 2.4003 | 0.8803 | 0.7528 | 1.0436 | 1.1204 | 1.0661 | 3.3256 | 0.9577 | 5.3127 | 1.0298 | 1807.025 | 1200.284 | 139.5318 | 174.0641 | 2703.87 | 107.1926 | 85.3118 | 53.8482 | 251.49 | 65.7738 | 4121.486 | 240.3189 | 6484.423 | 322.2761 | 0.0031915 | 1e-10 | 0.0032528 | 0.00025781 | 0.00034885 | 7.6329e-05 | 0.00012273 | 0.65196 | 1e-10 | 0.0011032 | 0.00090706 | 0.0010582 | 0.0001244 | 0.00025063 | 50 | 117 | 5 | 26 | 4 | 14 | 2 | 3 | 1 | 92 | 50 | 6 | 114 | 10 | Fo90.5 | Zircon ZrSiO4 639A | TiO2 Rutile MTI | Willemite Zn2SiO4 | Plagioclase (labradorite) 115900 | V vanadium Alfa | Cr2O3 chromium oxide Alfa | Fe2SiO4 fayalite Rockport | Ni nickel Alfa | Spessartine Little 3 | Fo90.5 | CaMgSi2O6 diopside Wakefield | Albite 639 block | KAlSi3O8 sanidine Itrongay | 0 | 0 | 0 | 0 | 0 | -74.624 | -3.955 | 0 | 0 | -0.00948 | 0 | 0 | 0 | 0 | 1.21 | 0 | 0.51 | 0.04 | 0.16 | 0 | 0 | 87.53 | 0 | 0.15 | 0.5 | 0.14 | 0.09 | 0.03 | 0 | 90.36 | mag | 0.048 | 0 | 0.015 | 0.001 | 0.007 | 0 | 0 | 2.88 | 0 | 0.005 | 0.029 | 0.006 | 0.007 | 0.002 | 3.062 | 3 | 0.9932%
NWA7635 areaC_035 | 36 | 40 | 20 | 30 | 0 | 125 | 1 | 33.8811 | 0.040627 | 0.018608 | 0.048435 | 0.00894 | 0 | 0.096829 | 46.994 | 0.009803 | 0.9923 | 16.9659 | 0.52201 | 0.012929 | 0.000677 | 0 | 99.5921 | 3 |  | 1.0158 | 0.000594 | 0.00042 | 0.001072 | 0.000316 | 0 | 0.002295 | 1.1783 | 0.000236 | 0.025199 | 0.75828 | 0.016768 | 0.000752 | 2.6e-05 | 4.0177 | 0.015599 | 0.048251 | 0.018345 | 0.02299 | 0.012361 | 0.019619 | 0.024464 | 0.01586 | 0.017351 | 0.022036 | 0.015289 | 0.006944 | 0.02161 | 0.00702 | 74.6334 | 51.3573 | 10.708 | 0 | 30.255 | 30.275 | 40 | 30 | 30 | 20 | 40 | 30 | 30 | 20 | 20 | 20 | 40 | 30 | 40 | 30 | 20 | 15 | 15 | 10 | 20 | 15 | 15 | 10 | 10 | 10 | 20 | 15 | 20 | 15 | 20 | 15 | 15 | 10 | 20 | 15 | 15 | 10 | 10 | 10 | 20 | 15 | 20 | 15 | 328.532 | 1.108 | 2.1853 | 6.6692 | 1.2614 | 2.8055 | 5.032 | 609.347 | 4.296 | 15.3804 | 81.466 | 19.9714 | 0.27755 | 4.2872 | 3.0203 | 1.0232 | 2.041 | 6.0379 | 1.1933 | 2.8914 | 4.2221 | 2.8171 | 4.1555 | 4.1678 | 0.71206 | 4.3533 | 0.25167 | 4.2674 | 325.512 | 0.084812 | 0.1443 | 0.63136 | 0.068134 | -0.09514 | 0.80985 | 606.53 | 0.14046 | 11.2115 | 80.754 | 15.6181 | 0.025883 | 0.019826 | 0.84926 | 0.000515 | 0.000188 | 0.000674 | 0.000198 | -7e-05 | 0.00109 | 0.68275 | 6.8e-05 | 0.024522 | 0.2394 | 0.021456 | 0.000666 | 4.4e-05 | 2020-11-21 20:34 | 0.9777 | 1.1703 | 1.1022 | 1.1569 | 1.0047 | 1.1267 | 1.1077 | 1.1104 | 1.0975 | 1.1296 | 0.9726 | 1.0053 | 0.9941 | 1.0279 | 1.6532 | 1.2538 | 1.0227 | 1.0212 | 2.1037 | 1.0111 | 1.0054 | 0.9967 | 1.0375 | 0.9998 | 2.4906 | 1.063 | 3.72 | 1.0977 | 0.9992 | 0.9999 | 0.9377 | 1 | 0.9913 | 0.9039 | 0.8427 | 0.9999 | 0.9999 | 0.9999 | 0.9965 | 0.9758 | 0.9958 | 0.9845 | 1.6151 | 1.4672 | 1.057 | 1.1814 | 2.0952 | 1.0298 | 0.9385 | 1.1067 | 1.1386 | 1.1293 | 2.4137 | 1.0427 | 3.6824 | 1.1108 | 1586.781 | 1419.797 | 165.8734 | 108.3879 | 2386.408 | 126.8055 | 98.5876 | 61.6358 | 157.8056 | 75.4118 | 3056.516 | 284.8823 | 4865.274 | 383.502 | 0.098058 | 0.00020499 | 0.00010554 | 0.00032936 | 2.2583e-05 | 1e-10 | 0.0007059 | 0.33007 | 6.7657e-05 | 0.0068051 | 0.042387 | 0.0035779 | 2.6046e-05 | 5.0563e-06 | 50 | 117 | 5 | 26 | 4 | 14 | 2 | 3 | 1 | 92 | 50 | 6 | 114 | 10 | Fo90.5 | Zircon ZrSiO4 639A | TiO2 Rutile MTI | Willemite Zn2SiO4 | Plagioclase (labradorite) 115900 | V vanadium Alfa | Cr2O3 chromium oxide Alfa | Fe2SiO4 fayalite Rockport | Ni nickel Alfa | Spessartine Little 3 | Fo90.5 | CaMgSi2O6 diopside Wakefield | Albite 639 block | KAlSi3O8 sanidine Itrongay | 0 | 0 | 0 | 0 | 0 | 10.7184 | 0 | 0 | 0 | -0.0104 | 0 | 0 | 0 | 0 | 33.88 | 0 | 0.02 | 0.05 | 0 | 0 | 0.1 | 46.99 | 0 | 0.99 | 16.97 | 0.52 | 0 | 0 | 0 | 99.52 | ol | 1.016 | 0 | 0 | 0.001 | 0 | 0 | 0.002 | 1.178 | 0 | 0.025 | 0.758 | 0.017 | 0 | 0 | 4.018 | 2.997 | 38.32%
NWA7635 areaC_036 | 37 | 40 | 20 | 30 | 0 | 126 | 1 | 33.8589 | 0 | 0.01703 | 0.018005 | 0.008275 | 0 | 0.10808 | 47.5476 | 0.002307 | 0.91778 | 16.569 | 0.51836 | 0.001935 | 0 | -1e-05 | 99.5673 | 3 |  | 1.018 | 0 | 0.000385 | 0.0004 | 0.000293 | 0 | 0.002569 | 1.1955 | 5.6e-05 | 0.023372 | 0.74263 | 0.016698 | 0.000113 | 0 | 4.0197 | 0.015403 | 0.049386 | 0.018305 | 0.023206 | 0.012464 | 0.019701 | 0.024446 | 0.016149 | 0.017335 | 0.022168 | 0.0149 | 0.007154 | 0.022014 | 0.007076 | 74.5867 | 51.389 | 10.708 | 0 | 30.26 | 30.255 | 40 | 30 | 30 | 20 | 40 | 30 | 30 | 20 | 20 | 20 | 40 | 30 | 40 | 30 | 20 | 15 | 15 | 10 | 20 | 15 | 15 | 10 | 10 | 10 | 20 | 15 | 20 | 15 | 20 | 15 | 15 | 10 | 20 | 15 | 15 | 10 | 10 | 10 | 20 | 15 | 20 | 15 | 328.373 | 1.008 | 2.1693 | 6.3899 | 1.2774 | 2.8271 | 5.1434 | 616.843 | 4.1814 | 14.5969 | 79.26 | 20.1485 | 0.26275 | 4.1086 | 2.9475 | 1.0731 | 2.0371 | 6.1551 | 1.2143 | 2.9241 | 4.2372 | 2.9235 | 4.1483 | 4.2217 | 0.67175 | 4.6277 | 0.25889 | 4.3434 | 325.425 | -0.065 | 0.13222 | 0.23474 | 0.063086 | -0.10541 | 0.90618 | 613.919 | 0.033056 | 10.3739 | 78.5883 | 15.5208 | 0.003856 | -0.23472 | 0.84904 | -0.00039 | 0.000172 | 0.000251 | 0.000184 | -8e-05 | 0.00122 | 0.69106 | 1.6e-05 | 0.02269 | 0.23298 | 0.021322 | 9.9e-05 | -0.00052 | 2020-11-21 20:39 | 0.9774 | 1.1699 | 1.1018 | 1.1564 | 1.0043 | 1.1262 | 1.1072 | 1.1099 | 1.097 | 1.1291 | 0.9722 | 1.0049 | 0.9937 | 1.0275 | 1.6531 | 1.2537 | 1.0226 | 1.0215 | 2.1037 | 1.0111 | 1.0054 | 0.9967 | 1.038 | 0.9997 | 2.5004 | 1.0628 | 3.7377 | 1.0975 | 0.9992 | 0.9999 | 0.9371 | 1 | 0.9913 | 0.9031 | 0.841 | 1 | 1 | 1 | 0.9965 | 0.9755 | 0.9959 | 0.9843 | 1.6144 | 1.4666 | 1.0558 | 1.1812 | 2.0944 | 1.0283 | 0.9362 | 1.1063 | 1.1387 | 1.1288 | 2.4222 | 1.0419 | 3.6987 | 1.11 | 1586.251 | 1419.189 | 165.6554 | 109.1968 | 2385.704 | 126.6427 | 98.46 | 61.5912 | 158.9829 | 75.3181 | 3069.862 | 284.5202 | 4886.813 | 383.0165 | 0.098033 | 1e-10 | 9.6702e-05 | 0.00012246 | 2.091e-05 | 1e-10 | 0.00078987 | 0.33409 | 1.5922e-05 | 0.0062968 | 0.04125 | 0.0035556 | 3.8803e-06 | 1e-10 | 50 | 117 | 5 | 26 | 4 | 14 | 2 | 3 | 1 | 92 | 50 | 6 | 114 | 10 | Fo90.5 | Zircon ZrSiO4 639A | TiO2 Rutile MTI | Willemite Zn2SiO4 | Plagioclase (labradorite) 115900 | V vanadium Alfa | Cr2O3 chromium oxide Alfa | Fe2SiO4 fayalite Rockport | Ni nickel Alfa | Spessartine Little 3 | Fo90.5 | CaMgSi2O6 diopside Wakefield | Albite 639 block | KAlSi3O8 sanidine Itrongay | 0 | 0 | 0 | 0 | 0 | 8.7054 | 0 | 0 | 0 | -0.01256 | 0 | 0 | 0 | 0 | 33.86 | 0 | 0 | 0 | 0 | 0 | 0.11 | 47.55 | 0 | 0.92 | 16.57 | 0.52 | 0 | 0 | 0 | 99.53 | ol | 1.018 | 0 | 0 | 0 | 0 | 0 | 0.003 | 1.196 | 0 | 0.023 | 0.743 | 0.017 | 0 | 0 | 4.02 | 3 | 37.54%
NWA7635 areaC_037 | 38 | 40 | 20 | 30 | 0 | 127 | 1 | 33.5239 | 0.019018 | 0.006115 | 0.050397 | 0.014134 | 0.010895 | 0.094989 | 46.7914 | 0.001501 | 0.95612 | 17.2689 | 0.49423 | 0.025026 | 0 | 0 | 99.2566 | 3 |  | 1.0063 | 0.000278 | 0.000138 | 0.001117 | 0.0005 | 0.000262 | 0.002254 | 1.1747 | 3.6e-05 | 0.02431 | 0.77278 | 0.015895 | 0.001457 | 0 | 4.0075 | 0.015771 | 0.047882 | 0.018574 | 0.023076 | 0.012436 | 0.019345 | 0.024755 | 0.016225 | 0.017179 | 0.022197 | 0.014837 | 0.007066 | 0.020081 | 0.006983 | 74.6184 | 51.4123 | 10.708 | 0 | 30.235 | 30.23 | 40 | 30 | 30 | 20 | 40 | 30 | 30 | 20 | 20 | 20 | 40 | 30 | 40 | 30 | 20 | 15 | 15 | 10 | 20 | 15 | 15 | 10 | 10 | 10 | 20 | 15 | 20 | 15 | 20 | 15 | 15 | 10 | 20 | 15 | 15 | 10 | 10 | 10 | 20 | 15 | 20 | 15 | 324.66 | 1.0464 | 2.138 | 6.7343 | 1.3099 | 2.9055 | 5.1201 | 606.798 | 4.0922 | 15.0278 | 82.9479 | 19.2896 | 0.26793 | 4.1694 | 3.0757 | 1.0067 | 2.0906 | 6.0775 | 1.2024 | 2.8085 | 4.3205 | 2.9458 | 4.0707 | 4.2252 | 0.67148 | 4.5036 | 0.21776 | 4.2201 | 321.585 | 0.039695 | 0.047416 | 0.65685 | 0.10751 | 0.094015 | 0.79448 | 603.852 | 0.021505 | 10.8014 | 82.2765 | 14.7861 | 0.050168 | -0.05074 | 0.83903 | 0.000241 | 6.2e-05 | 0.000701 | 0.000313 | 7.2e-05 | 0.001069 | 0.67973 | 1e-05 | 0.023626 | 0.24391 | 0.020313 | 0.001292 | -0.00011 | 2020-11-21 20:44 | 0.9778 | 1.1705 | 1.1023 | 1.1571 | 1.0048 | 1.1268 | 1.1078 | 1.1106 | 1.0977 | 1.1298 | 0.9727 | 1.0054 | 0.9942 | 1.028 | 1.6555 | 1.2538 | 1.0226 | 1.0211 | 2.1074 | 1.011 | 1.0053 | 0.9967 | 1.0374 | 0.9997 | 2.4878 | 1.0629 | 3.7145 | 1.0976 | 0.9992 | 0.9999 | 0.9377 | 1 | 0.9914 | 0.904 | 0.8426 | 0.9999 | 0.9999 | 1 | 0.9965 | 0.9758 | 0.9957 | 0.9846 | 1.6175 | 1.4674 | 1.057 | 1.1815 | 2.0992 | 1.0299 | 0.9385 | 1.1068 | 1.1387 | 1.1294 | 2.4114 | 1.0428 | 3.6773 | 1.1109 | 1585.633 | 1415.069 | 165.0593 | 107.83 | 2384.387 | 126.1765 | 98.0559 | 61.3203 | 157.0197 | 75.0321 | 3042.215 | 283.7339 | 4841.909 | 381.9794 | 0.096877 | 9.5943e-05 | 3.468e-05 | 0.00034268 | 3.5633e-05 | 7.1909e-05 | 0.00069252 | 0.32861 | 1.0358e-05 | 0.0065564 | 0.043186 | 0.0033873 | 5.0488e-05 | 1e-10 | 50 | 117 | 5 | 26 | 4 | 14 | 2 | 3 | 1 | 92 | 50 | 6 | 114 | 10 | Fo90.5 | Zircon ZrSiO4 639A | TiO2 Rutile MTI | Willemite Zn2SiO4 | Plagioclase (labradorite) 115900 | V vanadium Alfa | Cr2O3 chromium oxide Alfa | Fe2SiO4 fayalite Rockport | Ni nickel Alfa | Spessartine Little 3 | Fo90.5 | CaMgSi2O6 diopside Wakefield | Albite 639 block | KAlSi3O8 sanidine Itrongay | 0 | 0 | 0 | 0 | 0 | -3.1186 | -0.64082 | 0 | 0 | -0.01059 | 0 | 0 | 0 | 0 | 33.52 | 0 | 0 | 0.05 | 0.01 | 0 | 0.09 | 46.79 | 0 | 0.96 | 17.27 | 0.49 | 0.03 | 0 | 0 | 99.21 | ol | 1.006 | 0 | 0 | 0.001 | 0.001 | 0 | 0.002 | 1.175 | 0 | 0.024 | 0.773 | 0.016 | 0.001 | 0 | 4.008 | 2.999 | 38.88%
NWA7635 areaC_038 | 39 | 40 | 20 | 30 | 0 | 128 | 1 | 35.6588 | 0 | 0.014515 | 0.030364 | 0.051349 | 0 | 0.093145 | 47.2136 | 0.004275 | 1.2433 | 16.2468 | 0.38011 | 0.025596 | 0.001884 | -1e-05 | 100.964 | 3 |  | 1.0587 | 0 | 0.000324 | 0.000666 | 0.001797 | 0 | 0.002186 | 1.1723 | 0.000102 | 0.031267 | 0.71908 | 0.012091 | 0.001473 | 7.1e-05 | 4.0602 | 0.015901 | 0.050113 | 0.018348 | 0.023563 | 0.012292 | 0.019453 | 0.024015 | 0.016521 | 0.017427 | 0.022175 | 0.01466 | 0.007172 | 0.021808 | 0.007091 | 74.6345 | 51.4309 | 10.708 | 0 | 30.21 | 30.22 | 40 | 30 | 30 | 20 | 40 | 30 | 30 | 20 | 20 | 20 | 40 | 30 | 40 | 30 | 20 | 15 | 15 | 10 | 20 | 15 | 15 | 10 | 10 | 10 | 20 | 15 | 20 | 15 | 20 | 15 | 15 | 10 | 20 | 15 | 15 | 10 | 10 | 10 | 20 | 15 | 20 | 15 | 347.72 | 1.0381 | 2.1503 | 6.725 | 1.592 | 2.7825 | 4.8306 | 612.207 | 4.2452 | 18.2553 | 78.0806 | 15.9962 | 0.3078 | 4.3947 | 3.1693 | 1.0988 | 2.0378 | 6.3293 | 1.1975 | 2.8377 | 4.0525 | 3.0501 | 4.1839 | 4.2111 | 0.65532 | 4.6309 | 0.2565 | 4.3395 | 344.551 | -0.06068 | 0.11254 | 0.39567 | 0.39453 | -0.06236 | 0.77807 | 609.157 | 0.061244 | 14.0431 | 77.4253 | 11.3653 | 0.0513 | 0.055171 | 0.89896 | -0.00037 | 0.000147 | 0.000422 | 0.001149 | -5e-05 | 0.001047 | 0.6857 | 3e-05 | 0.030717 | 0.22953 | 0.015613 | 0.001321 | 0.000122 | 2020-11-21 20:49 | 0.9781 | 1.1707 | 1.1026 | 1.1574 | 1.005 | 1.1271 | 1.1081 | 1.1109 | 1.098 | 1.1301 | 0.9729 | 1.0057 | 0.9945 | 1.0282 | 1.6431 | 1.2552 | 1.0225 | 1.021 | 2.0869 | 1.011 | 1.0053 | 0.9966 | 1.0373 | 0.9997 | 2.4871 | 1.0632 | 3.7138 | 1.098 | 0.9992 | 0.9999 | 0.9377 | 1 | 0.9909 | 0.9038 | 0.8435 | 1 | 0.9999 | 1 | 0.9963 | 0.9758 | 0.9958 | 0.9848 | 1.6058 | 1.4694 | 1.0572 | 1.1817 | 2.0783 | 1.0299 | 0.9397 | 1.1071 | 1.1389 | 1.1296 | 2.4108 | 1.0434 | 3.6778 | 1.1119 | 1591.28 | 1442.561 | 167.6989 | 109.3975 | 2392.882 | 128.1854 | 99.6375 | 62.2682 | 159.3049 | 76.2083 | 3093.563 | 289.3561 | 4924.375 | 389.5033 | 0.1038 | 1e-10 | 8.2312e-05 | 0.00020642 | 0.00013076 | 1e-10 | 0.00067821 | 0.3315 | 2.9499e-05 | 0.0085241 | 0.040639 | 0.0026036 | 5.1629e-05 | 1.407e-05 | 50 | 117 | 5 | 26 | 4 | 14 | 2 | 3 | 1 | 92 | 50 | 6 | 114 | 10 | Fo90.5 | Zircon ZrSiO4 639A | TiO2 Rutile MTI | Willemite Zn2SiO4 | Plagioclase (labradorite) 115900 | V vanadium Alfa | Cr2O3 chromium oxide Alfa | Fe2SiO4 fayalite Rockport | Ni nickel Alfa | Spessartine Little 3 | Fo90.5 | CaMgSi2O6 diopside Wakefield | Albite 639 block | KAlSi3O8 sanidine Itrongay | 0 | 0 | 0 | 0 | 0 | 13.0214 | 0 | 0 | 0 | -0.00799 | 0 | 0 | 0 | 0 | 35.66 | 0 | 0 | 0.03 | 0.05 | 0 | 0.09 | 47.21 | 0 | 1.24 | 16.25 | 0.38 | 0.03 | 0 | 0 | 100.94 | ol | 1.059 | 0 | 0 | 0.001 | 0.002 | 0 | 0.002 | 1.172 | 0 | 0.031 | 0.719 | 0.012 | 0.001 | 0 | 4.06 | 2.999 | 37.18%
NWA7635 areaC_039 | 40 | 40 | 20 | 30 | 0 | 129 | 1 | 34.0986 | 0 | 0.030886 | 0.044602 | 0.063107 | 0.005901 | 0.090952 | 46.6798 | 0 | 1.1799 | 16.8492 | 0.47051 | 0.028079 | 0 | 8e-06 | 99.5415 | 3 |  | 1.0228 | 0 | 0.000697 | 0.000988 | 0.002231 | 0.000142 | 0.002157 | 1.1709 | 0 | 0.029974 | 0.7534 | 0.01512 | 0.001633 | 0 | 4.0249 | 0.015828 | 0.051008 | 0.018078 | 0.02313 | 0.012494 | 0.019633 | 0.024578 | 0.01596 | 0.017526 | 0.02221 | 0.015241 | 0.007075 | 0.021887 | 0.006996 | 74.6489 | 51.3909 | 10.708 | 0 | 30.19 | 30.22 | 40 | 30 | 30 | 20 | 40 | 30 | 30 | 20 | 20 | 20 | 40 | 30 | 40 | 30 | 20 | 15 | 15 | 10 | 20 | 15 | 15 | 10 | 10 | 10 | 20 | 15 | 20 | 15 | 20 | 15 | 15 | 10 | 20 | 15 | 15 | 10 | 10 | 10 | 20 | 15 | 20 | 15 | 331.003 | 1.0694 | 2.2172 | 6.6775 | 1.7026 | 2.9556 | 5.0077 | 605.223 | 4.1919 | 17.552 | 80.9921 | 18.5846 | 0.31452 | 4.2162 | 3.1083 | 1.14 | 1.9777 | 6.0963 | 1.2208 | 2.8894 | 4.2449 | 2.8458 | 4.23 | 4.2231 | 0.70768 | 4.5088 | 0.25824 | 4.2284 | 327.895 | -0.07063 | 0.23951 | 0.58127 | 0.48179 | 0.050934 | 0.76002 | 602.377 | -0.03809 | 13.3279 | 80.2844 | 14.0758 | 0.056283 | -0.01215 | 0.85552 | -0.00043 | 0.000312 | 0.00062 | 0.001403 | 3.9e-05 | 0.001023 | 0.67806 | -2e-05 | 0.029152 | 0.238 | 0.019337 | 0.001449 | -3e-05 | 2020-11-21 20:54 | 0.9779 | 1.1705 | 1.1024 | 1.1572 | 1.0048 | 1.1269 | 1.1079 | 1.1106 | 1.0978 | 1.1298 | 0.9727 | 1.0055 | 0.9943 | 1.0281 | 1.6513 | 1.2541 | 1.0225 | 1.0211 | 2.1 | 1.011 | 1.0053 | 0.9967 | 1.0374 | 0.9997 | 2.4877 | 1.0629 | 3.7143 | 1.0976 | 0.9992 | 0.9999 | 0.9377 | 1 | 0.9912 | 0.9038 | 0.8433 | 0.9999 | 0.9999 | 1 | 0.9964 | 0.9758 | 0.9958 | 0.9846 | 1.6135 | 1.4679 | 1.057 | 1.1816 | 2.0916 | 1.0297 | 0.9393 | 1.1069 | 1.1387 | 1.1295 | 2.4112 | 1.0428 | 3.6774 | 1.111 | 1583.071 | 1419.782 | 165.4456 | 108.0485 | 2379.702 | 126.4699 | 98.3589 | 61.4876 | 157.3487 | 75.2511 | 3050.659 | 284.62 | 4855.459 | 383.168 | 0.098781 | 1e-10 | 0.00017518 | 0.00030326 | 0.00015968 | 3.8958e-05 | 0.00066249 | 0.32781 | 1e-10 | 0.00809 | 0.04214 | 0.0032246 | 5.6646e-05 | 1e-10 | 50 | 117 | 5 | 26 | 4 | 14 | 2 | 3 | 1 | 92 | 50 | 6 | 114 | 10 | Fo90.5 | Zircon ZrSiO4 639A | TiO2 Rutile MTI | Willemite Zn2SiO4 | Plagioclase (labradorite) 115900 | V vanadium Alfa | Cr2O3 chromium oxide Alfa | Fe2SiO4 fayalite Rockport | Ni nickel Alfa | Spessartine Little 3 | Fo90.5 | CaMgSi2O6 diopside Wakefield | Albite 639 block | KAlSi3O8 sanidine Itrongay | 0 | 0 | 0 | 0 | 0 | -23.088 | -0.36347 | 0 | 0 | -0.00821 | 0 | 0 | 0 | 0 | 34.1 | 0 | 0.03 | 0.04 | 0.06 | 0 | 0.09 | 46.68 | 0 | 1.18 | 16.85 | 0.47 | 0.03 | 0 | 0 | 99.53 | ol | 1.023 | 0 | 0.001 | 0.001 | 0.002 | 0 | 0.002 | 1.171 | 0 | 0.03 | 0.753 | 0.015 | 0.002 | 0 | 4.025 | 3 | 38.24%
NWA7635 areaC_040 | 41 | 40 | 20 | 30 | 0 | 130 | 1 | 33.4341 | 0 | 0.019641 | 0.054263 | 0 | 0 | 0.09727 | 46.6006 | 0 | 1.0707 | 17.2921 | 0.4971 | 0.003579 | 0.000113 | 0 | 99.0694 | 3 |  | 1.0054 | 0 | 0.000444 | 0.001205 | 0 | 0 | 0.002313 | 1.1719 | 0 | 0.027271 | 0.77519 | 0.016016 | 0.000209 | 4e-06 | 4.0069 | 0.015488 | 0.049337 | 0.018422 | 0.023368 | 0.012642 | 0.019565 | 0.024876 | 0.016503 | 0.017176 | 0.021987 | 0.015043 | 0.007128 | 0.020635 | 0.006987 | 74.6666 | 51.3596 | 10.708 | 0 | 30.19 | 30.215 | 40 | 30 | 30 | 20 | 40 | 30 | 30 | 20 | 20 | 20 | 40 | 30 | 40 | 30 | 20 | 15 | 15 | 10 | 20 | 15 | 15 | 10 | 10 | 10 | 20 | 15 | 20 | 15 | 20 | 15 | 15 | 10 | 20 | 15 | 15 | 10 | 10 | 10 | 20 | 15 | 20 | 15 | 323.605 | 1.0419 | 2.2064 | 6.9298 | 1.2367 | 2.8356 | 5.1671 | 604.45 | 4.0317 | 16.2359 | 83.0953 | 19.4514 | 0.23674 | 4.2232 | 2.9603 | 1.0673 | 2.0541 | 6.2226 | 1.2399 | 2.8698 | 4.3538 | 3.0431 | 4.0631 | 4.1393 | 0.68953 | 4.5776 | 0.22956 | 4.2199 | 320.645 | -0.02539 | 0.15232 | 0.7072 | -0.00317 | -0.04395 | 0.81331 | 601.406 | -0.03146 | 12.0954 | 82.4057 | 14.8738 | 0.007174 | 0.003309 | 0.83661 | -0.00015 | 0.000198 | 0.000755 | -1e-05 | -3e-05 | 0.001095 | 0.67697 | -2e-05 | 0.026457 | 0.24429 | 0.020433 | 0.000185 | 7e-06 | 2020-11-21 21:00 | 0.9778 | 1.1705 | 1.1023 | 1.1571 | 1.0048 | 1.1268 | 1.1078 | 1.1106 | 1.0977 | 1.1298 | 0.9727 | 1.0054 | 0.9942 | 1.028 | 1.6559 | 1.2537 | 1.0225 | 1.0211 | 2.1082 | 1.011 | 1.0053 | 0.9967 | 1.0374 | 0.9997 | 2.4873 | 1.0628 | 3.7145 | 1.0975 | 0.9992 | 0.9999 | 0.9377 | 1 | 0.9914 | 0.9038 | 0.8429 | 0.9999 | 0.9999 | 1 | 0.9965 | 0.9758 | 0.9957 | 0.9845 | 1.6179 | 1.4673 | 1.0569 | 1.1815 | 2.1 | 1.0296 | 0.9387 | 1.1068 | 1.1387 | 1.1294 | 2.4108 | 1.0427 | 3.6772 | 1.1107 | 1582.925 | 1412.283 | 164.6748 | 107.6168 | 2380.632 | 125.882 | 97.8683 | 61.184 | 156.7157 | 74.8573 | 3035.563 | 283.0425 | 4832.553 | 381.0526 | 0.096598 | 1e-10 | 0.00011141 | 0.00036896 | 1e-10 | 1e-10 | 0.00070894 | 0.32728 | 1e-10 | 0.007342 | 0.043253 | 0.0034074 | 7.2203e-06 | 8.438e-07 | 50 | 117 | 5 | 26 | 4 | 14 | 2 | 3 | 1 | 92 | 50 | 6 | 114 | 10 | Fo90.5 | Zircon ZrSiO4 639A | TiO2 Rutile MTI | Willemite Zn2SiO4 | Plagioclase (labradorite) 115900 | V vanadium Alfa | Cr2O3 chromium oxide Alfa | Fe2SiO4 fayalite Rockport | Ni nickel Alfa | Spessartine Little 3 | Fo90.5 | CaMgSi2O6 diopside Wakefield | Albite 639 block | KAlSi3O8 sanidine Itrongay | 0 | 0 | 0 | 0 | 0 | 28.4117 | 0 | 0 | 0 | -0.00967 | 0 | 0 | 0 | 0 | 33.43 | 0 | 0.02 | 0.05 | 0 | 0 | 0.1 | 46.6 | 0 | 1.07 | 17.29 | 0.5 | 0 | 0 | 0 | 99.06 | ol | 1.005 | 0 | 0 | 0.001 | 0 | 0 | 0.002 | 1.172 | 0 | 0.027 | 0.775 | 0.016 | 0 | 0 | 4.007 | 2.998 | 38.94%
NWA7635 areaC_041 | 42 | 40 | 20 | 30 | 0 | 131 | 1 | 51.4515 | 0.003283 | 0.037682 | 0.051707 | 0.15252 | 0 | 0.13706 | 24.7579 | 0.015476 | 1.2899 | 21.0652 | 1.4125 | 0.009418 | 0.029007 | 8e-06 | 100.413 | 3 |  | 1.4481 | 4.5e-05 | 0.000798 | 0.001075 | 0.005059 | 0 | 0.00305 | 0.58275 | 0.00035 | 0.03075 | 0.88386 | 0.042596 | 0.000514 | 0.001041 | 4.4522 | 0.014745 | 0.04496 | 0.017393 | 0.021565 | 0.01078 | 0.019426 | 0.024716 | 0.015073 | 0.016289 | 0.022329 | 0.013221 | 0.0068 | 0.018055 | 0.006576 | 74.6412 | 51.422 | 10.708 | 0 | 30.19 | 30.22 | 40 | 30 | 30 | 20 | 40 | 30 | 30 | 20 | 20 | 20 | 40 | 30 | 40 | 30 | 20 | 15 | 15 | 10 | 20 | 15 | 15 | 10 | 10 | 10 | 20 | 15 | 20 | 15 | 20 | 15 | 15 | 10 | 20 | 15 | 15 | 10 | 10 | 10 | 20 | 15 | 20 | 15 | 529.158 | 0.83432 | 1.9082 | 5.8098 | 2.3682 | 2.3872 | 4.49 | 313.537 | 3.8244 | 18.2431 | 119.866 | 44.5751 | 0.28803 | 4.331 | 3.0503 | 0.8277 | 1.6323 | 5.1457 | 1.0919 | 2.4413 | 3.4615 | 2.4071 | 3.6041 | 4.0495 | 0.7499 | 3.8652 | 0.26486 | 3.5076 | 526.107 | 0.006622 | 0.27592 | 0.66404 | 1.2763 | -0.07142 | 1.0285 | 311.13 | 0.22021 | 14.192 | 119.116 | 40.7099 | 0.023175 | 0.82348 | 1.3727 | 4e-05 | 0.000359 | 0.000709 | 0.003717 | -5e-05 | 0.001384 | 0.35022 | 0.000106 | 0.031043 | 0.35312 | 0.055926 | 0.000597 | 0.001822 | 2020-11-21 21:05 | 0.9996 | 1.1962 | 1.1286 | 1.1896 | 1.0275 | 1.1542 | 1.1353 | 1.1393 | 1.1273 | 1.1584 | 0.9952 | 1.0285 | 1.018 | 1.0512 | 1.5189 | 1.2696 | 1.0262 | 1.0079 | 1.8842 | 1.0137 | 1.0073 | 0.9978 | 1.0173 | 1.0011 | 2.0542 | 1.0664 | 2.9621 | 1.1024 | 0.9994 | 0.9998 | 0.9665 | 1 | 0.9856 | 0.9474 | 0.9146 | 0.9999 | 0.9998 | 0.9999 | 0.9938 | 0.987 | 0.9933 | 0.9895 | 1.5174 | 1.5184 | 1.1194 | 1.199 | 1.9083 | 1.1084 | 1.046 | 1.1366 | 1.1466 | 1.1596 | 2.0318 | 1.0825 | 2.9952 | 1.1467 | 1370.533 | 1473.476 | 176.5786 | 71.9242 | 2065.12 | 134.8138 | 104.6906 | 65.2863 | 105.7151 | 79.9004 | 2426.602 | 296.3916 | 3899.256 | 399.0242 | 0.1585 | 1.6005e-05 | 0.00020181 | 0.00034645 | 0.000423 | 1e-10 | 0.00089648 | 0.16931 | 0.00010607 | 0.0086147 | 0.062522 | 0.009326 | 2.3326e-05 | 0.00021 | 50 | 117 | 5 | 26 | 4 | 14 | 2 | 3 | 1 | 92 | 50 | 6 | 114 | 10 | Fo90.5 | Zircon ZrSiO4 639A | TiO2 Rutile MTI | Willemite Zn2SiO4 | Plagioclase (labradorite) 115900 | V vanadium Alfa | Cr2O3 chromium oxide Alfa | Fe2SiO4 fayalite Rockport | Ni nickel Alfa | Spessartine Little 3 | Fo90.5 | CaMgSi2O6 diopside Wakefield | Albite 639 block | KAlSi3O8 sanidine Itrongay | 0 | 0 | 0 | 0 | 0 | 32.039 | 0 | 0 | 0 | -0.01131 | 0 | 0 | 0 | 0 | 51.45 | 0 | 0.04 | 0.05 | 0.15 | 0 | 0.14 | 24.76 | 0 | 1.29 | 21.07 | 1.41 | 0 | 0.03 | 0 | 100.39 | opx | 1.448 | 0 | 0.001 | 0.001 | 0.005 | 0 | 0.003 | 0.583 | 0 | 0.031 | 0.884 | 0.043 | 0 | 0.001 | 4.452 | 3 | 57.37%
NWA7635 areaC_042 | 43 | 40 | 20 | 30 | 0 | 132 | 1 | 52.4434 | 0 | 0.02935 | 0.032744 | 0.052816 | 0.005743 | 0.13266 | 23.8802 | 0 | 1.0781 | 20.244 | 0.40207 | 0 | 0 | 0 | 98.3011 | 3 |  | 1.5105 | 0 | 0.000636 | 0.000696 | 0.001793 | 0.000133 | 0.003021 | 0.57523 | 0 | 0.026301 | 0.86926 | 0.012408 | 0 | 0 | 4.5136 | 0.014706 | 0.050662 | 0.017828 | 0.021911 | 0.011002 | 0.019265 | 0.02501 | 0.014856 | 0.016011 | 0.021986 | 0.013437 | 0.006744 | 0.017918 | 0.006565 | 74.6777 | 51.4272 | 10.708 | 0 | 30.21 | 30.26 | 40 | 30 | 30 | 20 | 40 | 30 | 30 | 20 | 20 | 20 | 40 | 30 | 40 | 30 | 20 | 15 | 15 | 10 | 20 | 15 | 15 | 10 | 10 | 10 | 20 | 15 | 20 | 15 | 20 | 15 | 15 | 10 | 20 | 15 | 15 | 10 | 10 | 10 | 20 | 15 | 20 | 15 | 542.422 | 0.88421 | 1.9328 | 5.7279 | 1.6017 | 2.462 | 4.5484 | 302.247 | 3.4021 | 15.7831 | 116.022 | 15.3499 | 0.26294 | 3.4456 | 3.0713 | 1.0408 | 1.7178 | 5.3077 | 1.1562 | 2.4025 | 3.5501 | 2.3369 | 3.4815 | 3.9251 | 0.78553 | 3.7875 | 0.26515 | 3.4666 | 539.35 | -0.15656 | 0.21501 | 0.42019 | 0.4455 | 0.046043 | 0.99592 | 299.911 | -0.0794 | 11.8564 | 115.236 | 11.5624 | -0.00221 | -0.02095 | 1.4073 | -0.00095 | 0.00028 | 0.000449 | 0.001298 | 3.5e-05 | 0.001341 | 0.33759 | -4e-05 | 0.025934 | 0.34162 | 0.015884 | -6e-05 | -5e-05 | 2020-11-21 21:10 | 1.0006 | 1.1974 | 1.1298 | 1.1911 | 1.0286 | 1.1555 | 1.1366 | 1.1407 | 1.1287 | 1.1597 | 0.9963 | 1.0296 | 1.0191 | 1.0523 | 1.5084 | 1.2748 | 1.0245 | 1.0074 | 1.8687 | 1.0124 | 1.0063 | 0.9971 | 1.0164 | 1.0003 | 2.0389 | 1.0673 | 2.936 | 1.1039 | 0.9995 | 0.9999 | 0.9666 | 1 | 0.985 | 0.9475 | 0.9141 | 0.9999 | 0.9999 | 1 | 0.9936 | 0.9873 | 0.9932 | 0.9916 | 1.5086 | 1.5263 | 1.1189 | 1.1999 | 1.8932 | 1.1085 | 1.0455 | 1.1374 | 1.1471 | 1.1601 | 2.0183 | 1.0849 | 2.9718 | 1.1519 | 1323.339 | 1453.651 | 168.9869 | 68.7579 | 1996.778 | 128.9081 | 100.0125 | 62.3087 | 101.1317 | 76.2935 | 2351.874 | 292.3313 | 3781.384 | 393.8982 | 0.16249 | 1e-10 | 0.00015726 | 0.00021923 | 0.00014765 | 3.5217e-05 | 0.00086812 | 0.16321 | 1e-10 | 0.007197 | 0.060485 | 0.0026488 | 1e-10 | 1e-10 | 50 | 117 | 5 | 26 | 4 | 14 | 2 | 3 | 1 | 92 | 50 | 6 | 114 | 10 | Fo90.5 | Zircon ZrSiO4 639A | TiO2 Rutile MTI | Willemite Zn2SiO4 | Plagioclase (labradorite) 115900 | V vanadium Alfa | Cr2O3 chromium oxide Alfa | Fe2SiO4 fayalite Rockport | Ni nickel Alfa | Spessartine Little 3 | Fo90.5 | CaMgSi2O6 diopside Wakefield | Albite 639 block | KAlSi3O8 sanidine Itrongay | 0 | 0 | 0 | 0 | 0 | -22.67 | -0.24272 | 0 | 0 | -0.01309 | 0 | 0 | 0 | 0 | 52.44 | 0 | 0.03 | 0.03 | 0.05 | 0 | 0.13 | 23.88 | 0 | 1.08 | 20.24 | 0.4 | 0 | 0 | 0 | 98.28 | opx | 1.511 | 0 | 0.001 | 0.001 | 0.002 | 0 | 0.003 | 0.575 | 0 | 0.026 | 0.869 | 0.012 | 0 | 0 | 4.514 | 3 | 58.64%
NWA7635 areaC_043 | 44 | 40 | 20 | 30 | 0 | 133 | 1 | 51.425 | 0 | 0.008818 | 0.055264 | 0.080587 | 0.006712 | 0.069528 | 27.1439 | 0 | 1.2764 | 17.1716 | 1.1771 | 0.023502 | 0.002748 | 4e-06 | 98.4412 | 3 |  | 1.5078 | 0 | 0.000194 | 0.001197 | 0.002785 | 0.000158 | 0.001612 | 0.66558 | 0 | 0.031699 | 0.75057 | 0.03698 | 0.001336 | 0.000103 | 4.5095 | 0.014536 | 0.049017 | 0.01837 | 0.021742 | 0.010992 | 0.019605 | 0.025128 | 0.014886 | 0.016315 | 0.022529 | 0.013469 | 0.006732 | 0.018032 | 0.006711 | 74.6204 | 51.4386 | 10.708 | 0 | 30.24 | 30.27 | 40 | 30 | 30 | 20 | 40 | 30 | 30 | 20 | 20 | 20 | 40 | 30 | 40 | 30 | 20 | 15 | 15 | 10 | 20 | 15 | 15 | 10 | 10 | 10 | 20 | 15 | 20 | 15 | 20 | 15 | 15 | 10 | 20 | 15 | 15 | 10 | 10 | 10 | 20 | 15 | 20 | 15 | 533.151 | 0.8649 | 1.9139 | 5.9671 | 1.8403 | 2.5948 | 4.2148 | 344.578 | 3.5569 | 18.2428 | 95.2556 | 37.8817 | 0.30326 | 3.7574 | 3.018 | 0.9894 | 1.8488 | 5.2563 | 1.1594 | 2.5364 | 3.683 | 2.3667 | 3.6263 | 4.1546 | 0.73874 | 3.8236 | 0.24734 | 3.6792 | 530.133 | -0.12451 | 0.065011 | 0.71088 | 0.68091 | 0.054307 | 0.5289 | 342.211 | -0.06943 | 14.0874 | 94.5168 | 34.0581 | 0.055915 | 0.078241 | 1.3833 | -0.00076 | 8.5e-05 | 0.000759 | 0.001983 | 4.2e-05 | 0.000712 | 0.3852 | -3e-05 | 0.030815 | 0.28019 | 0.046788 | 0.00144 | 0.000173 | 2020-11-21 21:15 | 0.997 | 1.1931 | 1.1254 | 1.1856 | 1.0248 | 1.1509 | 1.132 | 1.1358 | 1.1237 | 1.1549 | 0.9925 | 1.0257 | 1.0151 | 1.0484 | 1.5105 | 1.2703 | 1.0259 | 1.0096 | 1.872 | 1.0135 | 1.0071 | 0.9976 | 1.0199 | 1.001 | 2.1163 | 1.0666 | 3.0701 | 1.1028 | 0.9994 | 0.9998 | 0.9629 | 1 | 0.9852 | 0.9417 | 0.9051 | 0.9999 | 0.9998 | 0.9999 | 0.9937 | 0.9857 | 0.994 | 0.9891 | 1.505 | 1.5154 | 1.1118 | 1.197 | 1.89 | 1.0983 | 1.0318 | 1.133 | 1.1459 | 1.156 | 2.0873 | 1.0783 | 3.0978 | 1.1436 | 1328.411 | 1445.505 | 172.3421 | 75.2767 | 2004.144 | 131.6026 | 102.1351 | 63.5684 | 110.4961 | 77.9953 | 2474.42 | 290.9295 | 3969.5 | 391.8519 | 0.15971 | 1e-10 | 4.7549e-05 | 0.0003709 | 0.00022566 | 4.1538e-05 | 0.00046104 | 0.18622 | 1e-10 | 0.0085513 | 0.04961 | 0.0078022 | 5.6282e-05 | 1.9952e-05 | 50 | 117 | 5 | 26 | 4 | 14 | 2 | 3 | 1 | 92 | 50 | 6 | 114 | 10 | Fo90.5 | Zircon ZrSiO4 639A | TiO2 Rutile MTI | Willemite Zn2SiO4 | Plagioclase (labradorite) 115900 | V vanadium Alfa | Cr2O3 chromium oxide Alfa | Fe2SiO4 fayalite Rockport | Ni nickel Alfa | Spessartine Little 3 | Fo90.5 | CaMgSi2O6 diopside Wakefield | Albite 639 block | KAlSi3O8 sanidine Itrongay | 0 | 0 | 0 | 0 | 0 | -7.0081 | -0.53955 | 0 | 0 | -0.00579 | 0 | 0 | 0 | 0 | 51.43 | 0 | 0 | 0.06 | 0.08 | 0 | 0.07 | 27.14 | 0 | 1.28 | 17.17 | 1.18 | 0.02 | 0 | 0 | 98.43 | opx | 1.508 | 0 | 0 | 0.001 | 0.003 | 0 | 0.002 | 0.666 | 0 | 0.032 | 0.751 | 0.037 | 0.001 | 0 | 4.51 | 3.001 | 50.54%
NWA7635 areaC_044 | 45 | 40 | 20 | 30 | 0 | 134 | 1 | 50.9963 | 0 | 0.018089 | 0.037476 | 0.47146 | 0.003319 | 0.004962 | 27.9626 | 0 | 1.4538 | 16.8609 | 2.241 | 0.007113 | 0.009359 | -1e-05 | 100.066 | 3 |  | 1.4742 | 0 | 0.000393 | 0.0008 | 0.016063 | 7.7e-05 | 0.000113 | 0.67601 | 0 | 0.035596 | 0.72662 | 0.069408 | 0.000399 | 0.000345 | 4.4823 | 0.01455 | 0.045553 | 0.018451 | 0.021875 | 0.010695 | 0.019415 | 0.025012 | 0.015115 | 0.016494 | 0.021862 | 0.013676 | 0.006851 | 0.018322 | 0.006531 | 74.5995 | 51.4505 | 10.708 | 0 | 30.265 | 30.295 | 40 | 30 | 30 | 20 | 40 | 30 | 30 | 20 | 20 | 20 | 40 | 30 | 40 | 30 | 20 | 15 | 15 | 10 | 20 | 15 | 15 | 10 | 10 | 10 | 20 | 15 | 20 | 15 | 20 | 15 | 15 | 10 | 20 | 15 | 15 | 10 | 10 | 10 | 20 | 15 | 20 | 15 | 527.95 | 0.84877 | 1.9959 | 5.8135 | 5.0834 | 2.5222 | 3.6839 | 355.112 | 3.6448 | 19.9637 | 92.9952 | 68.9382 | 0.26833 | 3.7841 | 3.0172 | 0.86308 | 1.8627 | 5.3312 | 1.0989 | 2.487 | 3.6447 | 2.4441 | 3.7108 | 3.9166 | 0.75299 | 3.979 | 0.25154 | 3.5165 | 524.933 | -0.01431 | 0.13322 | 0.48234 | 3.9845 | 0.026838 | 0.03771 | 352.668 | -0.06607 | 16.047 | 92.2422 | 64.9592 | 0.016788 | 0.26757 | 1.3697 | -9e-05 | 0.000174 | 0.000515 | 0.011605 | 2.1e-05 | 5.1e-05 | 0.39697 | -3e-05 | 0.035102 | 0.27345 | 0.089239 | 0.000432 | 0.000592 | 2020-11-21 21:21 | 0.9961 | 1.1921 | 1.1243 | 1.1842 | 1.0239 | 1.1498 | 1.1309 | 1.1346 | 1.1225 | 1.1537 | 0.9916 | 1.0247 | 1.0141 | 1.0475 | 1.5142 | 1.2658 | 1.0278 | 1.0102 | 1.8726 | 1.0149 | 1.0083 | 0.9982 | 1.0208 | 1.0018 | 2.1311 | 1.0657 | 3.0969 | 1.1015 | 0.9993 | 0.9996 | 0.9631 | 1 | 0.9856 | 0.9418 | 0.9058 | 0.9999 | 0.9999 | 1 | 0.9938 | 0.9855 | 0.9942 | 0.9869 | 1.5073 | 1.5084 | 1.113 | 1.1963 | 1.8896 | 1.0989 | 1.0328 | 1.1326 | 1.1456 | 1.1558 | 2.1001 | 1.0763 | 3.1224 | 1.1387 | 1357.068 | 1459.467 | 179.5057 | 78.117 | 2038.369 | 137.1889 | 106.5732 | 66.224 | 114.6475 | 81.4299 | 2538.504 | 293.743 | 4072.314 | 395.5377 | 0.15815 | 1e-10 | 9.7436e-05 | 0.00025166 | 0.0013205 | 2.0528e-05 | 3.2872e-05 | 0.19191 | 1e-10 | 0.009741 | 0.048415 | 0.014881 | 1.6899e-05 | 6.8231e-05 | 50 | 117 | 5 | 26 | 4 | 14 | 2 | 3 | 1 | 92 | 50 | 6 | 114 | 10 | Fo90.5 | Zircon ZrSiO4 639A | TiO2 Rutile MTI | Willemite Zn2SiO4 | Plagioclase (labradorite) 115900 | V vanadium Alfa | Cr2O3 chromium oxide Alfa | Fe2SiO4 fayalite Rockport | Ni nickel Alfa | Spessartine Little 3 | Fo90.5 | CaMgSi2O6 diopside Wakefield | Albite 639 block | KAlSi3O8 sanidine Itrongay | 0 | 0 | 0 | 0 | 0 | -23.819 | -3.6219 | 0 | 0 | -0.00036 | 0 | 0 | 0 | 0 | 51 | 0 | 0 | 0.04 | 0.47 | 0 | 0 | 27.96 | 0 | 1.45 | 16.86 | 2.24 | 0 | 0.01 | 0 | 100.03 | opx | 1.474 | 0 | 0 | 0.001 | 0.016 | 0 | 0 | 0.676 | 0 | 0.036 | 0.727 | 0.069 | 0 | 0 | 4.482 | 2.999 | 48.21%
NWA7635 areaC_045 | 46 | 40 | 20 | 30 | 0 | 135 | 1 | 54.4954 | 0 | 0.026428 | 0.047017 | 0.10934 | 0 | 0.088749 | 22.8306 | 0.002439 | 1.2058 | 20.5206 | 1.0277 | 0.025635 | 0.010015 | 0 | 100.39 | 3 |  | 1.5333 | 0 | 0.000559 | 0.000977 | 0.003626 | 0 | 0.001974 | 0.53723 | 5.5e-05 | 0.028738 | 0.86076 | 0.030984 | 0.001399 | 0.000359 | 4.5358 | 0.014633 | 0.047009 | 0.01777 | 0.021529 | 0.010637 | 0.019437 | 0.025345 | 0.014976 | 0.015685 | 0.021902 | 0.012719 | 0.006729 | 0.016967 | 0.006544 | 74.6354 | 51.3223 | 10.708 | 0 | 30.27 | 30.3 | 40 | 30 | 30 | 20 | 40 | 30 | 30 | 20 | 20 | 20 | 40 | 30 | 40 | 30 | 20 | 15 | 15 | 10 | 20 | 15 | 15 | 10 | 10 | 10 | 20 | 15 | 20 | 15 | 20 | 15 | 15 | 10 | 20 | 15 | 15 | 10 | 10 | 10 | 20 | 15 | 20 | 15 | 566.666 | 0.78479 | 1.8855 | 5.7283 | 2.0317 | 2.4293 | 4.2491 | 288.584 | 3.3799 | 17.1238 | 118.734 | 33.2601 | 0.30874 | 3.7317 | 3.0811 | 0.89706 | 1.6929 | 5.1255 | 1.1015 | 2.4216 | 3.5887 | 2.371 | 3.3453 | 3.8876 | 0.71985 | 3.7636 | 0.24435 | 3.4487 | 563.584 | -0.11227 | 0.19264 | 0.60282 | 0.93014 | -0.00438 | 0.66039 | 286.213 | 0.034678 | 13.2352 | 118.014 | 29.4965 | 0.064389 | 0.28293 | 1.4706 | -0.00068 | 0.000251 | 0.000644 | 0.002709 | 0 | 0.000889 | 0.32216 | 1.7e-05 | 0.028951 | 0.34985 | 0.040521 | 0.001658 | 0.000626 | 2020-11-21 21:26 | 1.0019 | 1.1989 | 1.1313 | 1.193 | 1.0299 | 1.1571 | 1.1382 | 1.1423 | 1.1304 | 1.1614 | 0.9976 | 1.0309 | 1.0205 | 1.0536 | 1.4982 | 1.2739 | 1.0258 | 1.0066 | 1.8515 | 1.0134 | 1.007 | 0.9975 | 1.0153 | 1.0009 | 2.016 | 1.0672 | 2.8952 | 1.1037 | 0.9995 | 0.9998 | 0.9689 | 1 | 0.9845 | 0.9509 | 0.9202 | 0.9999 | 0.9998 | 0.9999 | 0.9933 | 0.9881 | 0.9931 | 0.9909 | 1.5002 | 1.527 | 1.1245 | 1.2009 | 1.8773 | 1.115 | 1.0548 | 1.1394 | 1.1475 | 1.1623 | 1.9977 | 1.087 | 2.9341 | 1.1523 | 1333.52 | 1483.132 | 175.6902 | 68.1586 | 2011.648 | 134.0738 | 104.0371 | 64.6967 | 100.3533 | 79.364 | 2366.074 | 298.4095 | 3805.508 | 401.9775 | 0.1698 | 1e-10 | 0.0001409 | 0.00031453 | 0.00030825 | 1e-10 | 0.00057566 | 0.15575 | 1.6703e-05 | 0.0080342 | 0.061942 | 0.0067571 | 6.4817e-05 | 7.2149e-05 | 50 | 117 | 5 | 26 | 4 | 14 | 2 | 3 | 1 | 92 | 50 | 6 | 114 | 10 | Fo90.5 | Zircon ZrSiO4 639A | TiO2 Rutile MTI | Willemite Zn2SiO4 | Plagioclase (labradorite) 115900 | V vanadium Alfa | Cr2O3 chromium oxide Alfa | Fe2SiO4 fayalite Rockport | Ni nickel Alfa | Spessartine Little 3 | Fo90.5 | CaMgSi2O6 diopside Wakefield | Albite 639 block | KAlSi3O8 sanidine Itrongay | 0 | 0 | 0 | 0 | 0 | -156.89 | 0 | 0 | 0 | -0.00782 | 0 | 0 | 0 | 0 | 54.5 | 0 | 0.03 | 0.05 | 0.11 | 0 | 0.09 | 22.83 | 0 | 1.21 | 20.52 | 1.03 | 0.03 | 0.01 | 0 | 100.41 | opx | 1.533 | 0 | 0.001 | 0.001 | 0.004 | 0 | 0.002 | 0.537 | 0 | 0.029 | 0.861 | 0.031 | 0.001 | 0 | 4.536 | 3 | 59.05%
NWA7635 areaC_046 | 47 | 40 | 20 | 30 | 0 | 136 | 1 | 50.4963 | 0 | 0.036693 | 0.054704 | 0.29973 | 0.003419 | 0.16745 | 21.7577 | 0.00058 | 1.1739 | 19.3465 | 1.443 | 0.14568 | 0.0853 | 0 | 95.0109 | 3 |  | 1.4996 | 0 | 0.000819 | 0.0012 | 0.01049 | 8.1e-05 | 0.003932 | 0.54036 | 1.4e-05 | 0.029526 | 0.85649 | 0.045914 | 0.008388 | 0.003231 | 4.5018 | 0.014467 | 0.046562 | 0.017324 | 0.021357 | 0.010728 | 0.018977 | 0.025287 | 0.014831 | 0.01597 | 0.021145 | 0.012802 | 0.006648 | 0.01752 | 0.006563 | 74.6377 | 51.3262 | 10.708 | 0 | 30.28 | 30.31 | 40 | 30 | 30 | 20 | 40 | 30 | 30 | 20 | 20 | 20 | 40 | 30 | 40 | 30 | 20 | 15 | 15 | 10 | 20 | 15 | 15 | 10 | 10 | 10 | 20 | 15 | 20 | 15 | 20 | 15 | 15 | 10 | 20 | 15 | 15 | 10 | 10 | 10 | 20 | 15 | 20 | 15 | 523.772 | 0.81424 | 1.8761 | 5.7512 | 3.6578 | 2.3515 | 4.8167 | 275.156 | 3.4795 | 16.5151 | 111.478 | 45.1401 | 0.62305 | 5.9031 | 2.9959 | 0.88576 | 1.6087 | 5.0495 | 1.1149 | 2.3075 | 3.5699 | 2.3273 | 3.4713 | 3.6261 | 0.72291 | 3.682 | 0.25857 | 3.4872 | 520.776 | -0.07152 | 0.2674 | 0.70168 | 2.5429 | 0.027243 | 1.2454 | 272.828 | 0.008254 | 12.887 | 110.755 | 41.4581 | 0.36448 | 2.4159 | 1.3589 | -0.00043 | 0.000348 | 0.000749 | 0.007406 | 2.1e-05 | 0.001676 | 0.3071 | 4e-06 | 0.02819 | 0.32833 | 0.056954 | 0.009388 | 0.005345 | 2020-11-21 21:31 | 1.0013 | 1.1982 | 1.1306 | 1.1921 | 1.0293 | 1.1563 | 1.1375 | 1.1415 | 1.1296 | 1.1606 | 0.997 | 1.0303 | 1.0198 | 1.053 | 1.5033 | 1.2709 | 1.0268 | 1.0069 | 1.8569 | 1.0141 | 1.0076 | 0.998 | 1.0158 | 1.0013 | 2.0262 | 1.0669 | 2.908 | 1.1028 | 0.9994 | 0.9997 | 0.9689 | 1 | 0.9849 | 0.9512 | 0.9208 | 0.9999 | 0.9998 | 0.9999 | 0.9935 | 0.9879 | 0.9932 | 0.9898 | 1.5044 | 1.5224 | 1.1247 | 1.2004 | 1.8824 | 1.1154 | 1.0553 | 1.1391 | 1.1472 | 1.1621 | 2.0069 | 1.0859 | 2.9455 | 1.1495 | 1270.765 | 1397.292 | 168.3374 | 65.3126 | 1912.245 | 128.5214 | 99.802 | 62.334 | 96.1571 | 76.1741 | 2254.682 | 281.6974 | 3618.54 | 378.5761 | 0.1569 | 1e-10 | 0.00019558 | 0.00036612 | 0.00084272 | 2.0838e-05 | 0.0010856 | 0.14846 | 3.9756e-06 | 0.0078229 | 0.058132 | 0.0094973 | 0.00036691 | 0.00061606 | 50 | 117 | 5 | 26 | 4 | 14 | 2 | 3 | 1 | 92 | 50 | 6 | 114 | 10 | Fo90.5 | Zircon ZrSiO4 639A | TiO2 Rutile MTI | Willemite Zn2SiO4 | Plagioclase (labradorite) 115900 | V vanadium Alfa | Cr2O3 chromium oxide Alfa | Fe2SiO4 fayalite Rockport | Ni nickel Alfa | Spessartine Little 3 | Fo90.5 | CaMgSi2O6 diopside Wakefield | Albite 639 block | KAlSi3O8 sanidine Itrongay | 0 | 0 | 0 | 0 | 0 | -38.105 | -0.11458 | 0 | 0 | -0.01517 | 0 | 0 | 0 | 0 | 50.5 | 0 | 0.04 | 0.05 | 0.3 | 0 | 0.17 | 21.76 | 0 | 1.17 | 19.35 | 1.44 | 0.15 | 0.09 | 0 | 95.02 | opx | 1.5 | 0 | 0.001 | 0.001 | 0.01 | 0 | 0.004 | 0.54 | 0 | 0.03 | 0.856 | 0.046 | 0.008 | 0.003 | 4.502 | 2.999 | 58.15%
NWA7635 areaC_047 | 48 | 40 | 20 | 30 | 0 | 137 | 1 | 1.048 | 0 | 0.21721 | 0.038711 | 0.57125 | 0.032157 | 0 | 88.7301 | 0 | 0.022717 | 0.11636 | 0.66761 | 0.063697 | 0 | 0 | 91.5078 | 3 |  | 0.040737 | 0 | 0.00635 | 0.001111 | 0.026171 | 0.001002 | 0 | 2.8845 | 0 | 0.000748 | 0.006743 | 0.027805 | 0.004801 | 0 | 3.0583 | 0.017573 | 0.066376 | 0.018669 | 0.025231 | 0.0156 | 0.018871 | 0.023146 | 0.017696 | 0.018941 | 0.022278 | 0.019773 | 0.007589 | 0.035268 | 0.007769 | 74.6237 | 51.2916 | 10.708 | 0 | 30.29 | 30.29 | 40 | 30 | 30 | 20 | 40 | 30 | 30 | 20 | 20 | 20 | 40 | 30 | 40 | 30 | 20 | 15 | 15 | 10 | 20 | 15 | 15 | 10 | 10 | 10 | 20 | 15 | 20 | 15 | 20 | 15 | 15 | 10 | 20 | 15 | 15 | 10 | 10 | 10 | 20 | 15 | 20 | 15 | 12.359 | 1.5341 | 4.5963 | 8.3103 | 5.2692 | 4.0921 | 5.7489 | 1218.21 | 5.0933 | 5.0537 | 1.0301 | 27.9086 | 0.41021 | 6.0758 | 3.1854 | 2.2771 | 2.6953 | 7.7884 | 1.4581 | 3.643 | 5.8609 | 3.9474 | 5.1197 | 4.7819 | 0.62811 | 6.1672 | 0.32189 | 6.1045 | 9.1736 | -0.74293 | 1.901 | 0.52189 | 3.8111 | 0.32368 | -0.13085 | 1214.26 | -0.02642 | 0.27179 | 0.40197 | 21.7414 | 0.088315 | -0.02863 | 0.023937 | -0.00451 | 0.002476 | 0.000557 | 0.011099 | 0.000248 | -0.00018 | 1.3668 | -1e-05 | 0.000595 | 0.001192 | 0.029867 | 0.002275 | -6e-05 | 2020-11-21 21:36 | 0.9303 | 1.1144 | 1.0452 | 1.0855 | 0.9549 | 1.0671 | 1.0478 | 1.0477 | 1.0327 | 1.0672 | 0.923 | 0.9553 | 0.9416 | 0.9776 | 1.9079 | 1.215 | 1.0195 | 1.0521 | 2.5092 | 1.009 | 1.0043 | 0.9963 | 1.0851 | 0.9992 | 3.604 | 1.0551 | 5.6454 | 1.0863 | 0.9986 | 0.9999 | 0.8789 | 1 | 0.999 | 0.82 | 0.7165 | 1 | 0.9999 | 1 | 0.9998 | 0.9504 | 0.9999 | 0.9686 | 1.7723 | 1.3537 | 0.9365 | 1.142 | 2.3939 | 0.8829 | 0.754 | 1.0438 | 1.1205 | 1.0663 | 3.3258 | 0.958 | 5.3149 | 1.0286 | 1830.103 | 1213.673 | 143.6706 | 176.3837 | 2728.997 | 110.4124 | 86.9607 | 54.9026 | 254.8483 | 67.1044 | 4174.047 | 242.7511 | 6568.681 | 325.8893 | 0.0027639 | 1e-10 | 0.0013904 | 0.00027232 | 0.001263 | 0.00024758 | 1e-10 | 0.66076 | 1e-10 | 0.00016499 | 0.00021098 | 0.0049806 | 8.8907e-05 | 1e-10 | 50 | 117 | 5 | 26 | 4 | 14 | 2 | 3 | 1 | 92 | 50 | 6 | 114 | 10 | Fo90.5 | Zircon ZrSiO4 639A | TiO2 Rutile MTI | Willemite Zn2SiO4 | Plagioclase (labradorite) 115900 | V vanadium Alfa | Cr2O3 chromium oxide Alfa | Fe2SiO4 fayalite Rockport | Ni nickel Alfa | Spessartine Little 3 | Fo90.5 | CaMgSi2O6 diopside Wakefield | Albite 639 block | KAlSi3O8 sanidine Itrongay | 0 | 0 | 0 | 0 | 0 | -27.928 | 16.7809 | 0 | 0 | 0 | 0 | 0 | 0 | 0 | 1.05 | 0 | 0.22 | 0.04 | 0.57 | 0.03 | 0 | 88.73 | 0 | 0.02 | 0.12 | 0.67 | 0.06 | 0 | 0 | 91.51 | mag | 0.041 | 0 | 0.006 | 0.001 | 0.026 | 0.001 | 0 | 2.885 | 0 | 0.001 | 0.007 | 0.028 | 0.005 | 0 | 3.058 | 3.001 | 0.2396%
NWA7635 areaC_048 | 49 | 40 | 20 | 30 | 0 | 138 | 1 | 0.30714 | 0.015579 | 0.1818 | 0.073443 | 0.43313 | 0.089766 | 0.024872 | 89.6981 | 0.030872 | 0.055312 | 1.1332 | 0.55036 | 0.01667 | 0 | 2e-06 | 92.6102 | 3 |  | 0.011737 | 0.00029 | 0.005224 | 0.002072 | 0.019507 | 0.00275 | 0.000751 | 2.8666 | 0.000949 | 0.00179 | 0.064555 | 0.022534 | 0.001235 | 0 | 3.0281 | 0.017206 | 0.042456 | 0.018803 | 0.020988 | 0.013831 | 0.016991 | 0.022828 | 0.018066 | 0.017348 | 0.022519 | 0.018759 | 0.007112 | 0.034075 | 0.007706 | 74.6273 | 51.2989 | 10.708 | 0 | 30.26 | 30.255 | 40 | 30 | 30 | 20 | 40 | 30 | 30 | 20 | 20 | 20 | 40 | 30 | 40 | 30 | 20 | 15 | 15 | 10 | 20 | 15 | 15 | 10 | 10 | 10 | 20 | 15 | 20 | 15 | 20 | 15 | 15 | 10 | 20 | 15 | 15 | 10 | 10 | 10 | 20 | 15 | 20 | 15 | 5.7013 | 0.96618 | 4.3279 | 6.375 | 4.0012 | 3.9643 | 6.0195 | 1231.87 | 4.7417 | 5.5451 | 4.4847 | 23.338 | 0.32389 | 5.938 | 3.0244 | 0.93093 | 2.7357 | 5.3848 | 1.1303 | 2.9549 | 5.7078 | 4.112 | 4.2921 | 4.8829 | 0.56599 | 5.4123 | 0.30075 | 5.9975 | 2.677 | 0.035252 | 1.5923 | 0.99023 | 2.8709 | 0.90429 | 0.25917 | 1227.76 | 0.44961 | 0.66189 | 3.9187 | 17.9257 | 0.023135 | -0.05951 | 0.006985 | 0.000214 | 0.002074 | 0.001057 | 0.008361 | 0.000693 | 0.000349 | 1.382 | 0.000217 | 0.001448 | 0.011617 | 0.024625 | 0.000596 | -0.00013 | 2020-11-21 21:41 | 0.9303 | 1.1143 | 1.0451 | 1.0854 | 0.9549 | 1.0671 | 1.0478 | 1.0476 | 1.0327 | 1.0671 | 0.9229 | 0.9553 | 0.9415 | 0.9776 | 1.9163 | 1.2149 | 1.0191 | 1.052 | 2.5253 | 1.0088 | 1.0041 | 0.9963 | 1.085 | 0.9991 | 3.6002 | 1.0551 | 5.6406 | 1.0863 | 0.9986 | 0.9999 | 0.8786 | 1 | 0.9992 | 0.8196 | 0.7159 | 0.9999 | 0.9999 | 0.9999 | 0.9999 | 0.9504 | 0.9998 | 0.9688 | 1.78 | 1.3536 | 0.9358 | 1.1419 | 2.4095 | 0.8822 | 0.7532 | 1.0436 | 1.1203 | 1.0661 | 3.3223 | 0.9579 | 5.3098 | 1.0288 | 1864.417 | 1227.971 | 144.6869 | 178.383 | 2783.109 | 111.1815 | 87.4463 | 55.4085 | 257.6414 | 67.6422 | 4219.343 | 245.5845 | 6642.115 | 329.7113 | 0.00080654 | 8.5205e-05 | 0.0011646 | 0.0005167 | 0.00095138 | 0.00069168 | 0.00022592 | 0.6681 | 0.00021656 | 0.0004018 | 0.0020568 | 0.0041064 | 2.3291e-05 | 1e-10 | 50 | 117 | 5 | 26 | 4 | 14 | 2 | 3 | 1 | 92 | 50 | 6 | 114 | 10 | Fo90.5 | Zircon ZrSiO4 639A | TiO2 Rutile MTI | Willemite Zn2SiO4 | Plagioclase (labradorite) 115900 | V vanadium Alfa | Cr2O3 chromium oxide Alfa | Fe2SiO4 fayalite Rockport | Ni nickel Alfa | Spessartine Little 3 | Fo90.5 | CaMgSi2O6 diopside Wakefield | Albite 639 block | KAlSi3O8 sanidine Itrongay | 0 | 0 | 0 | 0 | 0 | -10.409 | -16.855 | 0 | 0 | -0.0478 | 0 | 0 | 0 | 0 | 0.31 | 0 | 0.18 | 0.07 | 0.43 | 0.09 | 0.02 | 89.7 | 0.03 | 0.06 | 1.13 | 0.55 | 0 | 0 | 0 | 92.57 | mag | 0.012 | 0 | 0.005 | 0.002 | 0.02 | 0.003 | 0.001 | 2.867 | 0.001 | 0.002 | 0.065 | 0.023 | 0 | 0 | 3.028 | 3.001 | 2.197%
NWA7635 areaC_049 | 50 | 40 | 20 | 30 | 0 | 139 | 1 | 2.842 | 0 | 0.47346 | 0.045108 | 0.1279 | 0.074811 | 0.020118 | 86.0663 | 0.006141 | 0.084691 | 0.015942 | 0.20844 | 0.047406 | 0.02085 | 8e-06 | 90.0331 | 3 |  | 0.11236 | 0 | 0.014077 | 0.001317 | 0.00596 | 0.002371 | 0.000629 | 2.8458 | 0.000195 | 0.002836 | 0.00094 | 0.00883 | 0.003634 | 0.001052 | 3.1286 | 0.017161 | 0.051913 | 0.01911 | 0.025167 | 0.014778 | 0.020357 | 0.022792 | 0.0177 | 0.018638 | 0.02231 | 0.019209 | 0.007388 | 0.032492 | 0.007592 | 74.5512 | 51.3389 | 10.708 | 0 | 30.21 | 30.225 | 40 | 30 | 30 | 20 | 40 | 30 | 30 | 20 | 20 | 20 | 40 | 30 | 40 | 30 | 20 | 15 | 15 | 10 | 20 | 15 | 15 | 10 | 10 | 10 | 20 | 15 | 20 | 15 | 20 | 15 | 15 | 10 | 20 | 15 | 15 | 10 | 10 | 10 | 20 | 15 | 20 | 15 | 28.1275 | 1.3536 | 6.9446 | 8.322 | 2.181 | 5.2319 | 5.862 | 1179.97 | 5.0294 | 5.7809 | 0.65444 | 12.5752 | 0.34252 | 6.4336 | 3.073 | 1.3801 | 2.8077 | 7.7144 | 1.3221 | 4.2079 | 5.6101 | 3.927 | 4.94 | 4.7689 | 0.599 | 5.8024 | 0.27633 | 5.7759 | 25.0545 | -0.02648 | 4.1369 | 0.60758 | 0.85887 | 0.75124 | 0.20834 | 1176.04 | 0.089379 | 1.0118 | 0.055434 | 6.7728 | 0.066188 | 0.65772 | 0.065378 | -0.00016 | 0.005388 | 0.000649 | 0.002501 | 0.000576 | 0.00028 | 1.3237 | 4.3e-05 | 0.002213 | 0.000164 | 0.009304 | 0.001705 | 0.001455 | 2020-11-21 21:47 | 0.9315 | 1.1158 | 1.0466 | 1.0873 | 0.9562 | 1.0686 | 1.0494 | 1.0493 | 1.0344 | 1.0688 | 0.9243 | 0.9566 | 0.9429 | 0.9789 | 1.8918 | 1.2174 | 1.0187 | 1.0512 | 2.4907 | 1.0084 | 1.0042 | 0.9963 | 1.0838 | 0.9992 | 3.576 | 1.0558 | 5.5979 | 1.0871 | 0.9986 | 0.9999 | 0.8798 | 1 | 0.9986 | 0.8212 | 0.7192 | 0.9999 | 0.9999 | 1 | 0.9997 | 0.9507 | 0.9999 | 0.9698 | 1.7598 | 1.3582 | 0.9381 | 1.143 | 2.3784 | 0.885 | 0.7579 | 1.0454 | 1.1209 | 1.0679 | 3.3042 | 0.9602 | 5.2776 | 1.032 | 1777.568 | 1199.112 | 139.7683 | 171.522 | 2661.109 | 107.3673 | 85.3371 | 54.0259 | 247.832 | 65.9756 | 4074.532 | 240.1633 | 6414.201 | 322.1869 | 0.0075488 | 1e-10 | 0.0030258 | 0.00031704 | 0.00028461 | 0.00057461 | 0.00018161 | 0.63996 | 4.3051e-05 | 0.00061419 | 2.9095e-05 | 0.0015515 | 6.6636e-05 | 0.00016771 | 50 | 117 | 5 | 26 | 4 | 14 | 2 | 3 | 1 | 92 | 50 | 6 | 114 | 10 | Fo90.5 | Zircon ZrSiO4 639A | TiO2 Rutile MTI | Willemite Zn2SiO4 | Plagioclase (labradorite) 115900 | V vanadium Alfa | Cr2O3 chromium oxide Alfa | Fe2SiO4 fayalite Rockport | Ni nickel Alfa | Spessartine Little 3 | Fo90.5 | CaMgSi2O6 diopside Wakefield | Albite 639 block | KAlSi3O8 sanidine Itrongay | 0 | 0 | 0 | 0 | 0 | -26.637 | -17.277 | 0 | 0 | -0.02526 | 0 | 0 | 0 | 0 | 2.84 | 0 | 0.47 | 0.05 | 0.13 | 0.07 | 0 | 86.07 | 0 | 0.08 | 0 | 0.21 | 0.05 | 0.02 | 0 | 89.99 | mag | 0.112 | 0 | 0.014 | 0.001 | 0.006 | 0.002 | 0 | 2.846 | 0 | 0.003 | 0 | 0.009 | 0.004 | 0.001 | 3.129 | 2.998 | 0%
NWA7635 areaC_050 | 51 | 40 | 20 | 30 | 0 | 140 | 1 | 2.2679 | 0 | 1.1724 | 0.09135 | 0.2462 | 0 | 0.022766 | 85.1284 | 0.011601 | 0.11383 | 0.2554 | 0.39731 | 0.026032 | 0.004474 | 0 | 89.7377 | 3 |  | 0.089894 | 0 | 0.034947 | 0.002674 | 0.011501 | 0 | 0.000713 | 2.8219 | 0.00037 | 0.003822 | 0.015092 | 0.016873 | 0.002001 | 0.000226 | 3.1298 | 0.016832 | 0.058528 | 0.01855 | 0.025185 | 0.015341 | 0.0196 | 0.023012 | 0.017372 | 0.018753 | 0.022517 | 0.019726 | 0.007412 | 0.034691 | 0.007521 | 74.5244 | 51.3232 | 10.708 | 0 | 30.205 | 30.21 | 40 | 30 | 30 | 20 | 40 | 30 | 30 | 20 | 20 | 20 | 40 | 30 | 40 | 30 | 20 | 15 | 15 | 10 | 20 | 15 | 15 | 10 | 10 | 10 | 20 | 15 | 20 | 15 | 20 | 15 | 15 | 10 | 20 | 15 | 15 | 10 | 10 | 10 | 20 | 15 | 20 | 15 | 22.9298 | 1.4942 | 12.8511 | 8.9557 | 3.0765 | 4.3428 | 5.843 | 1166.29 | 5.1718 | 6.2084 | 1.5237 | 18.7697 | 0.35257 | 5.822 | 2.9516 | 1.7613 | 2.632 | 7.7252 | 1.4238 | 3.8715 | 5.6094 | 3.7777 | 5.0029 | 4.8493 | 0.63396 | 5.8496 | 0.31615 | 5.6807 | 19.9783 | -0.26707 | 10.2191 | 1.2305 | 1.6528 | -0.20164 | 0.23351 | 1162.51 | 0.16889 | 1.3588 | 0.88974 | 12.9202 | 0.036416 | 0.1413 | 0.052133 | -0.00162 | 0.01331 | 0.001314 | 0.004813 | -0.00015 | 0.000314 | 1.3085 | 8.1e-05 | 0.002972 | 0.002638 | 0.017749 | 0.000938 | 0.000313 | 2020-11-21 21:52 | 0.9316 | 1.1159 | 1.0467 | 1.0874 | 0.9563 | 1.0687 | 1.0494 | 1.0494 | 1.0345 | 1.0689 | 0.9243 | 0.9566 | 0.943 | 0.9789 | 1.8932 | 1.2149 | 1.0188 | 1.0511 | 2.491 | 1.0085 | 1.0053 | 0.9969 | 1.0835 | 0.9999 | 3.569 | 1.0551 | 5.5868 | 1.0863 | 0.9986 | 0.9998 | 0.8818 | 1 | 0.9988 | 0.8242 | 0.7253 | 0.9999 | 0.9999 | 0.9999 | 0.9997 | 0.9505 | 0.9998 | 0.9693 | 1.7611 | 1.3554 | 0.9404 | 1.1429 | 2.3791 | 0.8883 | 0.7652 | 1.046 | 1.1207 | 1.0687 | 3.298 | 0.9594 | 5.2674 | 1.0308 | 1773.617 | 1190.064 | 139.5661 | 170.4908 | 2652.471 | 107.2245 | 87.3766 | 55.1936 | 246.358 | 67.3718 | 4052.684 | 238.1265 | 6381.053 | 319.6495 | 0.0060194 | 1e-10 | 0.0074744 | 0.0006421 | 0.00054768 | 1e-10 | 0.00020355 | 0.63259 | 8.1347e-05 | 0.00082487 | 0.00046699 | 0.0029598 | 3.6663e-05 | 3.6029e-05 | 50 | 117 | 5 | 26 | 4 | 14 | 2 | 3 | 1 | 92 | 50 | 6 | 114 | 10 | Fo90.5 | Zircon ZrSiO4 639A | TiO2 Rutile MTI | Willemite Zn2SiO4 | Plagioclase (labradorite) 115900 | V vanadium Alfa | Cr2O3 chromium oxide Alfa | Fe2SiO4 fayalite Rockport | Ni nickel Alfa | Spessartine Little 3 | Fo90.5 | CaMgSi2O6 diopside Wakefield | Albite 639 block | KAlSi3O8 sanidine Itrongay | 0 | 0 | 0 | 0 | 0 | -142.78 | -1e-05 | 0 | 0 | -0.02126 | 0 | 0 | 0 | 0 | 2.27 | 0 | 1.17 | 0.09 | 0.25 | 0 | 0 | 85.13 | 0 | 0.11 | 0.26 | 0.4 | 0 | 0 | 0 | 89.68 | mag | 0.09 | 0 | 0.035 | 0.003 | 0.012 | 0 | 0 | 2.822 | 0 | 0.004 | 0.015 | 0.017 | 0 | 0 | 3.13 | 2.998 | 0.5248%
NWA7635 areaC_051 | 52 | 40 | 20 | 30 | 0 | 141 | 1 | 0.89983 | 0 | 0.94067 | 0.052101 | 0.28077 | 0 | 0.007413 | 88.4976 | 0.005687 | 0.094009 | 0.32552 | 0.25447 | 0.025712 | 0 | 8e-06 | 91.3837 | 3 |  | 0.03511 | 0 | 0.027602 | 0.001501 | 0.012912 | 0 | 0.000229 | 2.8878 | 0.000178 | 0.003107 | 0.018935 | 0.010638 | 0.001945 | 0 | 3.0683 | 0.017387 | 0.053404 | 0.01919 | 0.025538 | 0.015336 | 0.019515 | 0.023205 | 0.01796 | 0.018824 | 0.022508 | 0.019401 | 0.007461 | 0.034221 | 0.007643 | 74.5173 | 51.3103 | 10.708 | 0 | 30.195 | 30.185 | 40 | 30 | 30 | 20 | 40 | 30 | 30 | 20 | 20 | 20 | 40 | 30 | 40 | 30 | 20 | 15 | 15 | 10 | 20 | 15 | 15 | 10 | 10 | 10 | 20 | 15 | 20 | 15 | 20 | 15 | 15 | 10 | 20 | 15 | 15 | 10 | 10 | 10 | 20 | 15 | 20 | 15 | 10.9861 | 1.3946 | 11.0961 | 8.661 | 3.2688 | 4.416 | 5.9192 | 1215.39 | 5.1267 | 5.9916 | 1.7258 | 14.2565 | 0.33704 | 5.8828 | 3.109 | 1.4719 | 2.8489 | 7.9584 | 1.3993 | 3.8958 | 5.8423 | 4.0549 | 5.0439 | 4.8666 | 0.60203 | 5.9579 | 0.30143 | 5.8905 | 7.8772 | -0.0773 | 8.2472 | 0.7026 | 1.8695 | -0.02392 | 0.076967 | 1211.33 | 0.082836 | 1.1248 | 1.1238 | 8.2986 | 0.035609 | -0.00773 | 0.020555 | -0.00047 | 0.010742 | 0.00075 | 0.005444 | -2e-05 | 0.000104 | 1.3634 | 4e-05 | 0.002461 | 0.003331 | 0.0114 | 0.000917 | -2e-05 | 2020-11-21 21:57 | 0.93 | 1.114 | 1.0448 | 1.085 | 0.9546 | 1.0667 | 1.0475 | 1.0473 | 1.0323 | 1.0668 | 0.9227 | 0.955 | 0.9412 | 0.9773 | 1.9083 | 1.2144 | 1.0184 | 1.0522 | 2.515 | 1.0082 | 1.0047 | 0.9965 | 1.0852 | 0.9995 | 3.6074 | 1.055 | 5.6532 | 1.0861 | 0.9986 | 0.9999 | 0.8786 | 1 | 0.9991 | 0.8196 | 0.7183 | 0.9999 | 0.9999 | 1 | 0.9999 | 0.9496 | 0.9999 | 0.9691 | 1.7722 | 1.3526 | 0.9349 | 1.1416 | 2.3986 | 0.8815 | 0.756 | 1.0436 | 1.1202 | 1.0662 | 3.3279 | 0.9567 | 5.3204 | 1.0286 | 1827.779 | 1210.436 | 141.1301 | 176.2964 | 2732.196 | 108.4314 | 87.6176 | 55.302 | 254.709 | 67.5531 | 4171.246 | 242.0681 | 6566.231 | 324.9775 | 0.0023734 | 1e-10 | 0.0060321 | 0.00036663 | 0.00061949 | 1e-10 | 6.7094e-05 | 0.65915 | 3.9899e-05 | 0.00068286 | 0.00058984 | 0.001901 | 3.5852e-05 | 1e-10 | 50 | 117 | 5 | 26 | 4 | 14 | 2 | 3 | 1 | 92 | 50 | 6 | 114 | 10 | Fo90.5 | Zircon ZrSiO4 639A | TiO2 Rutile MTI | Willemite Zn2SiO4 | Plagioclase (labradorite) 115900 | V vanadium Alfa | Cr2O3 chromium oxide Alfa | Fe2SiO4 fayalite Rockport | Ni nickel Alfa | Spessartine Little 3 | Fo90.5 | CaMgSi2O6 diopside Wakefield | Albite 639 block | KAlSi3O8 sanidine Itrongay | 0 | 0 | 0 | 0 | 0 | -104.6 | -1e-05 | 0 | 0 | -0.00838 | 0 | 0 | 0 | 0 | 0.9 | 0 | 0.94 | 0.05 | 0.28 | 0 | 0 | 88.5 | 0 | 0.09 | 0.33 | 0.25 | 0 | 0 | 0 | 91.34 | mag | 0.035 | 0 | 0.028 | 0.002 | 0.013 | 0 | 0 | 2.888 | 0 | 0.003 | 0.019 | 0.011 | 0 | 0 | 3.068 | 2.999 | 0.6505%
NWA7635 areaC_052 | 53 | 40 | 20 | 30 | 0 | 142 | 1 | 13.2059 | 0 | 0.72471 | 0.027513 | 2.4186 | 0 | 0.065264 | 66.9962 | 0 | 0.21644 | 1.0625 | 2.1679 | 0.09392 | 0.033648 | 4e-06 | 87.0125 | 3 |  | 0.5144 | 0 | 0.021229 | 0.000791 | 0.11103 | 0 | 0.00201 | 2.1825 | 0 | 0.007141 | 0.061696 | 0.090476 | 0.007093 | 0.001672 | 3.5878 | 0.016848 | 0.056595 | 0.018934 | 0.025554 | 0.014205 | 0.020616 | 0.024237 | 0.016434 | 0.018232 | 0.021868 | 0.017281 | 0.007257 | 0.029731 | 0.007349 | 74.4662 | 51.3013 | 10.708 | 0 | 30.185 | 30.21 | 40 | 30 | 30 | 20 | 40 | 30 | 30 | 20 | 20 | 20 | 40 | 30 | 40 | 30 | 20 | 15 | 15 | 10 | 20 | 15 | 15 | 10 | 10 | 10 | 20 | 15 | 20 | 15 | 20 | 15 | 15 | 10 | 20 | 15 | 15 | 10 | 10 | 10 | 20 | 15 | 20 | 15 | 124.723 | 1.4417 | 8.4611 | 8.1221 | 18.9754 | 3.9755 | 5.8217 | 898.137 | 4.6451 | 6.9028 | 4.6907 | 73.6183 | 0.43796 | 6.2214 | 3.2233 | 1.5675 | 2.4673 | 7.756 | 1.4255 | 3.7524 | 5.209 | 3.2324 | 4.6683 | 4.3745 | 0.59526 | 5.2674 | 0.29087 | 5.1823 | 121.499 | -0.12585 | 5.9938 | 0.36611 | 17.55 | -0.16647 | 0.61268 | 894.905 | -0.02319 | 2.5275 | 4.0954 | 68.351 | 0.14709 | 1.0391 | 0.31706 | -0.00076 | 0.007807 | 0.000391 | 0.051107 | -0.00013 | 0.000825 | 1.0073 | -1e-05 | 0.005529 | 0.01214 | 0.093897 | 0.003789 | 0.002299 | 2020-11-21 22:02 | 0.9481 | 1.1354 | 1.0665 | 1.1123 | 0.9736 | 1.0894 | 1.0702 | 1.0712 | 1.057 | 1.0906 | 0.9416 | 0.974 | 0.9613 | 0.9964 | 1.781 | 1.2238 | 1.0244 | 1.0402 | 2.27 | 1.0126 | 1.0078 | 0.9984 | 1.0668 | 1.0017 | 3.1715 | 1.0572 | 4.8986 | 1.0891 | 0.9986 | 0.9995 | 0.9071 | 1 | 0.9959 | 0.86 | 0.7751 | 1 | 1 | 1 | 0.9981 | 0.9609 | 0.999 | 0.9714 | 1.6862 | 1.3888 | 0.991 | 1.1569 | 2.2011 | 0.9487 | 0.8361 | 1.0694 | 1.1275 | 1.0924 | 2.9806 | 0.9895 | 4.7046 | 1.0543 | 1566.082 | 1175.802 | 147.2455 | 140.0851 | 2295.751 | 113.0777 | 90.4888 | 57.0783 | 202.8986 | 69.6308 | 3485.554 | 236.0995 | 5502.568 | 316.8161 | 0.036608 | 1e-10 | 0.004384 | 0.00019105 | 0.0058154 | 1e-10 | 0.00053409 | 0.48697 | 1e-10 | 0.0015344 | 0.0021495 | 0.015658 | 0.0001481 | 0.00026496 | 50 | 117 | 5 | 26 | 4 | 14 | 2 | 3 | 1 | 92 | 50 | 6 | 114 | 10 | Fo90.5 | Zircon ZrSiO4 639A | TiO2 Rutile MTI | Willemite Zn2SiO4 | Plagioclase (labradorite) 115900 | V vanadium Alfa | Cr2O3 chromium oxide Alfa | Fe2SiO4 fayalite Rockport | Ni nickel Alfa | Spessartine Little 3 | Fo90.5 | CaMgSi2O6 diopside Wakefield | Albite 639 block | KAlSi3O8 sanidine Itrongay | 0 | 0 | 0 | 0 | 0 | -174.64 | 0 | 0 | 0 | -0.03203 | 0 | 0 | 0 | 0 | 13.21 | 0 | 0.72 | 0.03 | 2.42 | 0 | 0.07 | 67 | 0 | 0.22 | 1.06 | 2.17 | 0.09 | 0.03 | 0 | 87.02 | mag | 0.514 | 0 | 0.021 | 0.001 | 0.111 | 0 | 0.002 | 2.182 | 0 | 0.007 | 0.062 | 0.09 | 0.007 | 0.002 | 3.588 | 2.999 | 2.648%
NWA7635 areaC_053 | 54 | 40 | 20 | 30 | 0 | 143 | 1 | 1.4593 | 0.001463 | 0.4525 | 0 | 0.45348 | 0.011331 | 0.015071 | 87.5939 | 0 | 0.086817 | 0.31639 | 0.48531 | 0.018831 | 0.003245 | 0 | 90.8977 | 3 |  | 0.057066 | 2.8e-05 | 0.013307 | 0 | 0.0209 | 0.000355 | 0.000466 | 2.8646 | 0 | 0.002876 | 0.018445 | 0.020334 | 0.001428 | 0.000162 | 3.0805 | 0.017465 | 0.053256 | 0.018949 | 0.025855 | 0.015729 | 0.019259 | 0.023238 | 0.017776 | 0.019304 | 0.022248 | 0.019821 | 0.007491 | 0.03549 | 0.007634 | 74.4729 | 51.2485 | 10.708 | 0 | 30.195 | 30.26 | 40 | 30 | 30 | 20 | 40 | 30 | 30 | 20 | 20 | 20 | 40 | 30 | 40 | 30 | 20 | 15 | 15 | 10 | 20 | 15 | 15 | 10 | 10 | 10 | 20 | 15 | 20 | 15 | 20 | 15 | 15 | 10 | 20 | 15 | 15 | 10 | 10 | 10 | 20 | 15 | 20 | 15 | 15.941 | 1.4623 | 6.7227 | 8.1008 | 4.5123 | 4.1502 | 6.0167 | 1201.9 | 5.132 | 5.7856 | 1.7303 | 21.7796 | 0.35316 | 5.966 | 3.1465 | 1.459 | 2.7649 | 8.1455 | 1.4822 | 3.7752 | 5.8537 | 3.9655 | 5.2991 | 4.7474 | 0.63354 | 5.9836 | 0.32697 | 5.8634 | 12.7945 | 0.003308 | 3.9579 | -0.0447 | 3.0301 | 0.11395 | 0.1564 | 1197.94 | -0.16713 | 1.038 | 1.0968 | 15.796 | 0.026191 | 0.10259 | 0.033388 | 2e-05 | 0.005155 | -5e-05 | 0.008824 | 8.7e-05 | 0.000211 | 1.3484 | -8e-05 | 0.002271 | 0.003251 | 0.0217 | 0.000675 | 0.000227 | 2020-11-21 22:08 | 0.9308 | 1.1149 | 1.0457 | 1.0862 | 0.9554 | 1.0677 | 1.0484 | 1.0483 | 1.0334 | 1.0678 | 0.9235 | 0.9558 | 0.9421 | 0.9781 | 1.9038 | 1.2153 | 1.0191 | 1.0518 | 2.5045 | 1.0087 | 1.0044 | 0.9964 | 1.0846 | 0.9993 | 3.5899 | 1.0552 | 5.6238 | 1.0864 | 0.9986 | 0.9999 | 0.8793 | 1 | 0.999 | 0.8205 | 0.7182 | 1 | 1 | 1 | 0.9998 | 0.9504 | 0.9999 | 0.969 | 1.7694 | 1.3548 | 0.9371 | 1.1424 | 2.3904 | 0.8837 | 0.7563 | 1.0445 | 1.1207 | 1.067 | 3.3144 | 0.9585 | 5.2974 | 1.0297 | 1811.893 | 1206.272 | 141.8792 | 174.4207 | 2704.574 | 109.0163 | 86.5791 | 54.6561 | 252.0249 | 66.7546 | 4129.628 | 241.3136 | 6502.28 | 323.9347 | 0.0038551 | 7.9946e-06 | 0.0028949 | 1e-10 | 0.001004 | 8.7157e-05 | 0.00013634 | 0.65186 | 1e-10 | 0.00063012 | 0.00057565 | 0.0036185 | 2.6371e-05 | 2.6159e-05 | 50 | 117 | 5 | 26 | 4 | 14 | 2 | 3 | 1 | 92 | 50 | 6 | 114 | 10 | Fo90.5 | Zircon ZrSiO4 639A | TiO2 Rutile MTI | Willemite Zn2SiO4 | Plagioclase (labradorite) 115900 | V vanadium Alfa | Cr2O3 chromium oxide Alfa | Fe2SiO4 fayalite Rockport | Ni nickel Alfa | Spessartine Little 3 | Fo90.5 | CaMgSi2O6 diopside Wakefield | Albite 639 block | KAlSi3O8 sanidine Itrongay | 0 | 0 | 0 | 0 | 0 | -69.617 | -4.0498 | 0 | 0 | -0.01844 | 0 | 0 | 0 | 0 | 1.46 | 0 | 0.45 | 0 | 0.45 | 0 | 0 | 87.59 | 0 | 0.09 | 0.32 | 0.49 | 0 | 0 | 0 | 90.85 | mag | 0.057 | 0 | 0.013 | 0 | 0.021 | 0 | 0 | 2.865 | 0 | 0.003 | 0.018 | 0.02 | 0 | 0 | 3.08 | 2.997 | 0.6194%
NWA7635 areaC_054 | 55 | 40 | 20 | 30 | 0 | 144 | 1 | 1.9211 | 0 | 0.55707 | 0.023452 | 5.7582 | 0.00514 | 0.16622 | 88.1046 | 0.00535 | 0.18348 | 3.2553 | 3.4929 | 0.1208 | 0.010624 | -1e-05 | 103.604 | 3 |  | 0.062669 | 0 | 0.013666 | 0.000565 | 0.22138 | 0.000134 | 0.004287 | 2.4036 | 0.00014 | 0.00507 | 0.15831 | 0.12208 | 0.007641 | 0.000442 | 3.1852 | 0.017203 | 0.05286 | 0.019316 | 0.021164 | 0.014058 | 0.016745 | 0.021206 | 0.017438 | 0.016477 | 0.020956 | 0.018436 | 0.006686 | 0.032247 | 0.007367 | 74.4856 | 51.2523 | 10.708 | 0 | 30.235 | 30.28 | 40 | 30 | 30 | 20 | 40 | 30 | 30 | 20 | 20 | 20 | 40 | 30 | 40 | 30 | 20 | 15 | 15 | 10 | 20 | 15 | 15 | 10 | 10 | 10 | 20 | 15 | 20 | 15 | 20 | 15 | 15 | 10 | 20 | 15 | 15 | 10 | 10 | 10 | 20 | 15 | 20 | 15 | 19.8429 | 1.029 | 7.3675 | 5.7121 | 40.9671 | 2.956 | 5.8906 | 1192.89 | 3.9235 | 6.2741 | 12.6278 | 116.586 | 0.49079 | 5.7374 | 3.0417 | 1.4256 | 2.6717 | 5.398 | 1.2627 | 2.6001 | 4.2737 | 3.7219 | 3.8458 | 4.1073 | 0.62135 | 4.6288 | 0.31067 | 5.4035 | 16.8012 | -0.39664 | 4.6957 | 0.31409 | 39.7044 | 0.049303 | 1.6141 | 1189.17 | 0.077685 | 2.1647 | 12.0065 | 111.957 | 0.18013 | 0.33392 | 0.043844 | -0.00241 | 0.006116 | 0.000335 | 0.11562 | 3.8e-05 | 0.002173 | 1.3385 | 3.7e-05 | 0.004736 | 0.035592 | 0.1538 | 0.004641 | 0.000739 | 2020-11-21 22:13 | 0.9395 | 1.1253 | 1.0563 | 1.0996 | 0.9647 | 1.0788 | 1.0596 | 1.06 | 1.0455 | 1.0794 | 0.9327 | 0.965 | 0.9519 | 0.9874 | 1.8908 | 1.2105 | 1.0246 | 1.0454 | 2.4041 | 1.0129 | 1.0077 | 0.9985 | 1.0748 | 1.0017 | 3.3437 | 1.054 | 5.1949 | 1.0848 | 0.9985 | 0.9994 | 0.8984 | 1 | 0.9988 | 0.8479 | 0.757 | 1 | 1 | 1 | 0.9988 | 0.957 | 0.9992 | 0.9671 | 1.7738 | 1.3613 | 0.9724 | 1.1495 | 2.3164 | 0.9265 | 0.8082 | 1.0584 | 1.1236 | 1.0812 | 3.1151 | 0.9733 | 4.9411 | 1.0358 | 2046.738 | 1366.186 | 175.4591 | 181.1481 | 2934.795 | 134.9075 | 107.1395 | 67.9625 | 262.0991 | 82.5382 | 4379.851 | 272.8842 | 6902.924 | 366.4651 | 0.0050624 | 1e-10 | 0.0034346 | 0.00016391 | 0.013156 | 3.7712e-05 | 0.0014071 | 0.64708 | 3.7418e-05 | 0.0013142 | 0.0063017 | 0.025647 | 0.00018137 | 8.5143e-05 | 50 | 117 | 5 | 26 | 4 | 14 | 2 | 3 | 1 | 92 | 50 | 6 | 114 | 10 | Fo90.5 | Zircon ZrSiO4 639A | TiO2 Rutile MTI | Willemite Zn2SiO4 | Plagioclase (labradorite) 115900 | V vanadium Alfa | Cr2O3 chromium oxide Alfa | Fe2SiO4 fayalite Rockport | Ni nickel Alfa | Spessartine Little 3 | Fo90.5 | CaMgSi2O6 diopside Wakefield | Albite 639 block | KAlSi3O8 sanidine Itrongay | 0 | 0 | 0 | 0 | 0 | -86.147 | -0.17327 | 0 | 0 | -0.09615 | 0 | 0 | 0 | 0 | 1.92 | 0 | 0.56 | 0.02 | 5.76 | 0 | 0.17 | 88.1 | 0 | 0.18 | 3.26 | 3.49 | 0.12 | 0.01 | 0 | 103.59 | mag | 0.063 | 0 | 0.014 | 0.001 | 0.221 | 0 | 0.004 | 2.404 | 0 | 0.005 | 0.158 | 0.122 | 0.008 | 0 | 3.185 | 3 | 5.876%
NWA7635 areaD_055 | 56 | 40 | 20 | 30 | 0 | 145 | 1 | 33.3832 | 0.000527 | 0.017466 | 0.045505 | 0.019082 | 0.006144 | 0.068134 | 46.2129 | 0.002996 | 1.0529 | 17.6529 | 0.44712 | 0.005608 | 0 | -1e-05 | 98.9144 | 3 |  | 1.0029 | 8e-06 | 0.000395 | 0.001009 | 0.000676 | 0.000148 | 0.001618 | 1.1611 | 7.2e-05 | 0.026792 | 0.7906 | 0.014392 | 0.000327 | 0 | 4.0044 | 0.015409 | 0.048116 | 0.018622 | 0.023002 | 0.012035 | 0.019302 | 0.024792 | 0.016315 | 0.017128 | 0.021057 | 0.01457 | 0.007123 | 0.021798 | 0.007047 | 74.7417 | 50.4631 | 10.7215 | 0 | 30.275 | 30.315 | 40 | 30 | 30 | 20 | 40 | 30 | 30 | 20 | 20 | 20 | 40 | 30 | 40 | 30 | 20 | 15 | 15 | 10 | 20 | 15 | 15 | 10 | 10 | 10 | 20 | 15 | 20 | 15 | 20 | 15 | 15 | 10 | 20 | 15 | 15 | 10 | 10 | 10 | 20 | 15 | 20 | 15 | 322.795 | 1.0178 | 2.2371 | 6.6329 | 1.2709 | 2.8577 | 4.8982 | 599.207 | 4.0936 | 15.6923 | 85.0431 | 17.9499 | 0.26985 | 4.0529 | 2.9331 | 1.0167 | 2.1017 | 6.0402 | 1.1259 | 2.7961 | 4.3263 | 2.981 | 4.0507 | 3.8031 | 0.65276 | 4.579 | 0.25857 | 4.3006 | 319.862 | 0.0011 | 0.13536 | 0.59276 | 0.14503 | 0.052982 | 0.56902 | 596.226 | 0.042919 | 11.8884 | 84.3904 | 13.3709 | 0.011278 | -0.24764 | 0.83472 | 7e-06 | 0.000176 | 0.000633 | 0.000422 | 4.1e-05 | 0.000766 | 0.67109 | 2.1e-05 | 0.026007 | 0.25016 | 0.018368 | 0.000291 | -0.00055 | 2020-11-21 22:18 | 0.9782 | 1.1709 | 1.1028 | 1.1576 | 1.0052 | 1.1273 | 1.1083 | 1.1111 | 1.0982 | 1.1302 | 0.9731 | 1.0058 | 0.9946 | 1.0284 | 1.6564 | 1.2541 | 1.0224 | 1.0209 | 2.1088 | 1.0109 | 1.0053 | 0.9966 | 1.0371 | 0.9997 | 2.4786 | 1.0629 | 3.6993 | 1.0975 | 0.9992 | 0.9999 | 0.938 | 1 | 0.9914 | 0.9043 | 0.8435 | 0.9999 | 0.9999 | 1 | 0.9965 | 0.9759 | 0.9957 | 0.9847 | 1.6191 | 1.4682 | 1.0576 | 1.1818 | 2.1015 | 1.0305 | 0.9398 | 1.1072 | 1.1388 | 1.1298 | 2.4034 | 1.0433 | 3.6634 | 1.1115 | 1581.515 | 1410.806 | 164.2122 | 106.8105 | 2377.979 | 125.5176 | 97.5705 | 60.9265 | 155.5455 | 74.6401 | 3018.364 | 282.7135 | 4805.684 | 380.6257 | 0.096379 | 2.6592e-06 | 9.9002e-05 | 0.00030934 | 4.8056e-05 | 4.0526e-05 | 0.00049603 | 0.32443 | 2.0672e-05 | 0.0072173 | 0.044293 | 0.003063 | 1.1357e-05 | 1e-10 | 50 | 117 | 5 | 26 | 4 | 14 | 2 | 3 | 1 | 92 | 50 | 6 | 114 | 10 | Fo90.5 | Zircon ZrSiO4 639A | TiO2 Rutile MTI | Willemite Zn2SiO4 | Plagioclase (labradorite) 115900 | V vanadium Alfa | Cr2O3 chromium oxide Alfa | Fe2SiO4 fayalite Rockport | Ni nickel Alfa | Spessartine Little 3 | Fo90.5 | CaMgSi2O6 diopside Wakefield | Albite 639 block | KAlSi3O8 sanidine Itrongay | 0 | 0 | 0 | 0 | 0 | -14.024 | -0.50355 | 0 | 0 | -0.00687 | 0 | 0 | 0 | 0 | 33.38 | 0 | 0 | 0.05 | 0.02 | 0 | 0.07 | 46.21 | 0 | 1.05 | 17.65 | 0.45 | 0 | 0 | 0 | 98.88 | ol | 1.003 | 0 | 0 | 0.001 | 0.001 | 0 | 0.002 | 1.161 | 0 | 0.027 | 0.791 | 0.014 | 0 | 0 | 4.004 | 3 | 39.69%
NWA7635 areaD_056 | 57 | 40 | 20 | 30 | 0 | 146 | 1 | 34.1637 | 0 | 0.011804 | 0.027257 | 0.009609 | 0 | 0.075674 | 45.7425 | 0.001152 | 0.99417 | 17.8292 | 0.46191 | 0 | 0.005226 | -1e-05 | 99.3222 | 3 |  | 1.0204 | 0 | 0.000265 | 0.000601 | 0.000338 | 0 | 0.001787 | 1.1426 | 2.8e-05 | 0.025151 | 0.79387 | 0.014782 | 0 | 0.000199 | 4.0216 | 0.015292 | 0.048255 | 0.018496 | 0.023467 | 0.012664 | 0.019781 | 0.024431 | 0.016062 | 0.016938 | 0.021832 | 0.014968 | 0.007025 | 0.021945 | 0.006948 | 74.7197 | 50.457 | 10.7215 | 0 | 30.295 | 30.32 | 40 | 30 | 30 | 20 | 40 | 30 | 30 | 20 | 20 | 20 | 40 | 30 | 40 | 30 | 20 | 15 | 15 | 10 | 20 | 15 | 15 | 10 | 10 | 10 | 20 | 15 | 20 | 15 | 20 | 15 | 15 | 10 | 20 | 15 | 15 | 10 | 10 | 10 | 20 | 15 | 20 | 15 | 330.995 | 0.99759 | 2.158 | 6.6384 | 1.3289 | 2.7279 | 4.806 | 592.486 | 3.9781 | 15.2994 | 86.4018 | 18.2398 | 0.24252 | 4.3263 | 2.9039 | 1.0207 | 2.0667 | 6.2836 | 1.2557 | 2.9237 | 4.1761 | 2.8857 | 3.9616 | 4.0834 | 0.69704 | 4.4451 | 0.26561 | 4.1734 | 328.091 | -0.0231 | 0.091299 | 0.35485 | 0.073276 | -0.20164 | 0.62988 | 589.6 | 0.016499 | 11.2151 | 85.7047 | 13.7947 | -0.0231 | 0.15292 | 0.85621 | -0.00014 | 0.000119 | 0.000379 | 0.000213 | -0.00015 | 0.000848 | 0.66362 | 8e-06 | 0.024535 | 0.25406 | 0.01895 | -0.0006 | 0.000338 | 2020-11-21 22:23 | 0.9789 | 1.1718 | 1.1037 | 1.1588 | 1.006 | 1.1282 | 1.1092 | 1.112 | 1.0992 | 1.1312 | 0.9738 | 1.0066 | 0.9954 | 1.0292 | 1.6513 | 1.2547 | 1.0225 | 1.0204 | 2.1007 | 1.011 | 1.0053 | 0.9966 | 1.0364 | 0.9997 | 2.4632 | 1.063 | 3.673 | 1.0977 | 0.9992 | 0.9999 | 0.939 | 1 | 0.9912 | 0.9057 | 0.8456 | 1 | 0.9999 | 1 | 0.9964 | 0.9763 | 0.9956 | 0.9849 | 1.6153 | 1.4701 | 1.0597 | 1.1824 | 2.0946 | 1.0331 | 0.9429 | 1.1083 | 1.1392 | 1.1308 | 2.3901 | 1.0447 | 3.64 | 1.1128 | 1579.605 | 1418.244 | 165.17 | 106.0385 | 2375.596 | 126.2426 | 98.1096 | 61.2568 | 154.4585 | 75.0272 | 3008.779 | 284.2791 | 4792.16 | 382.6836 | 0.09886 | 1e-10 | 6.6779e-05 | 0.00018518 | 2.4279e-05 | 1e-10 | 0.0005491 | 0.32083 | 7.9468e-06 | 0.0068086 | 0.044983 | 0.0031601 | 1e-10 | 3.899e-05 | 50 | 117 | 5 | 26 | 4 | 14 | 2 | 3 | 1 | 92 | 50 | 6 | 114 | 10 | Fo90.5 | Zircon ZrSiO4 639A | TiO2 Rutile MTI | Willemite Zn2SiO4 | Plagioclase (labradorite) 115900 | V vanadium Alfa | Cr2O3 chromium oxide Alfa | Fe2SiO4 fayalite Rockport | Ni nickel Alfa | Spessartine Little 3 | Fo90.5 | CaMgSi2O6 diopside Wakefield | Albite 639 block | KAlSi3O8 sanidine Itrongay | 0 | 0 | 0 | 0 | 0 | 2.9754 | 0 | 0 | 0 | -0.00809 | 0 | 0 | 0 | 0 | 34.16 | 0 | 0 | 0.03 | 0 | 0 | 0.08 | 45.74 | 0 | 0.99 | 17.83 | 0.46 | 0 | 0 | 0 | 99.29 | ol | 1.02 | 0 | 0 | 0.001 | 0 | 0 | 0.002 | 1.143 | 0 | 0.025 | 0.794 | 0.015 | 0 | 0 | 4.022 | 3 | 40.16%
NWA7635 areaD_057 | 58 | 40 | 20 | 30 | 0 | 147 | 1 | 33.6634 | 0 | 0.024858 | 0.044728 | 0.000174 | 0 | 0.16944 | 46.1042 | 0.007371 | 0.99238 | 17.7215 | 0.52915 | 0 | 0 | 0 | 99.2572 | 3 |  | 1.0075 | 0 | 0.000559 | 0.000988 | 6e-06 | 0 | 0.004009 | 1.154 | 0.000177 | 0.025157 | 0.79068 | 0.016968 | 0 | 0 | 4.0101 | 0.015471 | 0.048856 | 0.018462 | 0.023049 | 0.012406 | 0.019666 | 0.024314 | 0.016041 | 0.017077 | 0.021361 | 0.014959 | 0.006968 | 0.021438 | 0.006951 | 74.7259 | 50.4812 | 10.7215 | 0 | 30.305 | 30.32 | 40 | 30 | 30 | 20 | 40 | 30 | 30 | 20 | 20 | 20 | 40 | 30 | 40 | 30 | 20 | 15 | 15 | 10 | 20 | 15 | 15 | 10 | 10 | 10 | 20 | 15 | 20 | 15 | 20 | 15 | 15 | 10 | 20 | 15 | 15 | 10 | 10 | 10 | 20 | 15 | 20 | 15 | 325.81 | 0.98972 | 2.2567 | 6.6505 | 1.2017 | 2.8594 | 5.5609 | 597.46 | 4.1358 | 15.1186 | 85.5514 | 20.2011 | 0.25072 | 4.1232 | 2.9653 | 1.0491 | 2.0642 | 6.068 | 1.2004 | 2.8968 | 4.1486 | 2.8819 | 4.0302 | 3.9151 | 0.69115 | 4.3828 | 0.25127 | 4.187 | 322.845 | -0.05939 | 0.19247 | 0.58251 | 0.001326 | -0.04968 | 1.4122 | 594.578 | 0.10559 | 11.2014 | 84.8603 | 15.8183 | -0.00055 | -0.0638 | 0.84253 | -0.00036 | 0.000251 | 0.000622 | 4e-06 | -4e-05 | 0.001901 | 0.66922 | 5.1e-05 | 0.024505 | 0.25156 | 0.02173 | -1e-05 | -0.00014 | 2020-11-21 22:28 | 0.9784 | 1.1712 | 1.103 | 1.158 | 1.0054 | 1.1276 | 1.1086 | 1.1114 | 1.0985 | 1.1305 | 0.9733 | 1.006 | 0.9949 | 1.0286 | 1.6545 | 1.2539 | 1.0226 | 1.0207 | 2.106 | 1.0111 | 1.0054 | 0.9968 | 1.0369 | 0.9997 | 2.474 | 1.0628 | 3.6915 | 1.0975 | 0.9992 | 0.9999 | 0.9385 | 1 | 0.9913 | 0.9053 | 0.8449 | 0.9999 | 0.9999 | 1 | 0.9965 | 0.9761 | 0.9956 | 0.9847 | 1.6175 | 1.4683 | 1.0586 | 1.182 | 2.099 | 1.032 | 0.9416 | 1.1077 | 1.1389 | 1.1302 | 2.3994 | 1.0437 | 3.6565 | 1.1116 | 1583.789 | 1415.397 | 165.1624 | 106.8156 | 2381.973 | 126.2493 | 98.1642 | 61.5534 | 155.5544 | 75.079 | 3022.205 | 283.636 | 4812.578 | 381.8701 | 0.097281 | 1e-10 | 0.00014078 | 0.000304 | 4.3942e-07 | 1e-10 | 0.0012311 | 0.32353 | 5.0861e-05 | 0.0068003 | 0.044539 | 0.0036236 | 1e-10 | 1e-10 | 50 | 117 | 5 | 26 | 4 | 14 | 2 | 3 | 1 | 92 | 50 | 6 | 114 | 10 | Fo90.5 | Zircon ZrSiO4 639A | TiO2 Rutile MTI | Willemite Zn2SiO4 | Plagioclase (labradorite) 115900 | V vanadium Alfa | Cr2O3 chromium oxide Alfa | Fe2SiO4 fayalite Rockport | Ni nickel Alfa | Spessartine Little 3 | Fo90.5 | CaMgSi2O6 diopside Wakefield | Albite 639 block | KAlSi3O8 sanidine Itrongay | 0 | 0 | 0 | 0 | 0 | 32.8401 | 0 | 0 | 0 | -0.01812 | 0 | 0 | 0 | 0 | 33.66 | 0 | 0.02 | 0.04 | 0 | 0 | 0.17 | 46.1 | 0 | 0.99 | 17.72 | 0.53 | 0 | 0 | 0 | 99.23 | ol | 1.008 | 0 | 0.001 | 0.001 | 0 | 0 | 0.004 | 1.154 | 0 | 0.025 | 0.791 | 0.017 | 0 | 0 | 4.01 | 3.001 | 39.81%
NWA7635 areaD_058 | 59 | 40 | 20 | 30 | 0 | 148 | 1 | 33.6018 | 0 | 0.034883 | 0.040266 | 0.032179 | 0.013796 | 0.08083 | 46.5618 | 0.000921 | 1.1 | 16.9812 | 0.52989 | 0.011943 | 0 | 4e-06 | 98.9895 | 3 |  | 1.0126 | 0 | 0.000791 | 0.000896 | 0.001143 | 0.000333 | 0.001926 | 1.1735 | 2.2e-05 | 0.028078 | 0.7629 | 0.017109 | 0.000698 | 0 | 4.0148 | 0.015582 | 0.048578 | 0.018169 | 0.023106 | 0.011966 | 0.019039 | 0.024783 | 0.016153 | 0.017116 | 0.020893 | 0.015222 | 0.007025 | 0.021686 | 0.006974 | 74.7572 | 50.4737 | 10.7215 | 0 | 30.31 | 30.33 | 40 | 30 | 30 | 20 | 40 | 30 | 30 | 20 | 20 | 20 | 40 | 30 | 40 | 30 | 20 | 15 | 15 | 10 | 20 | 15 | 15 | 10 | 10 | 10 | 20 | 15 | 20 | 15 | 20 | 15 | 15 | 10 | 20 | 15 | 15 | 10 | 10 | 10 | 20 | 15 | 20 | 15 | 325.616 | 0.92241 | 2.2759 | 6.6291 | 1.3655 | 2.8642 | 5.0173 | 603.878 | 4.0639 | 16.1763 | 81.5993 | 20.3216 | 0.27787 | 4.1123 | 3.0148 | 1.039 | 2.0054 | 6.1045 | 1.1203 | 2.7278 | 4.3353 | 2.9274 | 4.0507 | 3.7511 | 0.7083 | 4.4653 | 0.25396 | 4.2233 | 322.601 | -0.11654 | 0.27048 | 0.52462 | 0.24523 | 0.11907 | 0.67561 | 600.951 | 0.013195 | 12.4242 | 80.891 | 15.8563 | 0.023912 | -0.11107 | 0.8419 | -0.00071 | 0.000352 | 0.00056 | 0.000714 | 9.1e-05 | 0.000909 | 0.67639 | 6e-06 | 0.02718 | 0.23979 | 0.021782 | 0.000616 | -0.00025 | 2020-11-21 22:34 | 0.9778 | 1.1704 | 1.1023 | 1.157 | 1.0048 | 1.1268 | 1.1078 | 1.1105 | 1.0977 | 1.1297 | 0.9726 | 1.0054 | 0.9942 | 1.028 | 1.6538 | 1.2537 | 1.0226 | 1.0211 | 2.1043 | 1.0111 | 1.0054 | 0.9967 | 1.0375 | 0.9998 | 2.4886 | 1.0628 | 3.7166 | 1.0975 | 0.9992 | 0.9999 | 0.9377 | 1 | 0.9913 | 0.9038 | 0.8431 | 0.9999 | 0.9999 | 1 | 0.9965 | 0.9757 | 0.9958 | 0.9845 | 1.6158 | 1.4672 | 1.057 | 1.1815 | 2.096 | 1.0297 | 0.939 | 1.1068 | 1.1387 | 1.1294 | 2.412 | 1.0426 | 3.6793 | 1.1106 | 1578.119 | 1410.987 | 164.7216 | 107.6186 | 2372.822 | 125.9224 | 97.9495 | 61.2297 | 156.7162 | 74.9641 | 3035.051 | 282.8184 | 4831.414 | 380.7453 | 0.097208 | 1e-10 | 0.00019784 | 0.0002738 | 8.1253e-05 | 9.1077e-05 | 0.00058896 | 0.327 | 6.3554e-06 | 0.0075427 | 0.042456 | 0.0036323 | 2.4081e-05 | 1e-10 | 50 | 117 | 5 | 26 | 4 | 14 | 2 | 3 | 1 | 92 | 50 | 6 | 114 | 10 | Fo90.5 | Zircon ZrSiO4 639A | TiO2 Rutile MTI | Willemite Zn2SiO4 | Plagioclase (labradorite) 115900 | V vanadium Alfa | Cr2O3 chromium oxide Alfa | Fe2SiO4 fayalite Rockport | Ni nickel Alfa | Spessartine Little 3 | Fo90.5 | CaMgSi2O6 diopside Wakefield | Albite 639 block | KAlSi3O8 sanidine Itrongay | 0 | 0 | 0 | 0 | 0 | -12.67 | -0.94859 | 0 | 0 | -0.00779 | 0 | 0 | 0 | 0 | 33.6 | 0 | 0.03 | 0.04 | 0.03 | 0 | 0.08 | 46.56 | 0 | 1.1 | 16.98 | 0.53 | 0 | 0 | 0 | 98.95 | ol | 1.013 | 0 | 0.001 | 0.001 | 0.001 | 0 | 0.002 | 1.173 | 0 | 0.028 | 0.763 | 0.017 | 0 | 0 | 4.015 | 2.999 | 38.52%
NWA7635 areaD_059 | 60 | 40 | 20 | 30 | 0 | 149 | 1 | 33.5992 | 0.006853 | 0.014913 | 0.038139 | 0.016971 | 0 | 0.15009 | 46.2108 | 0.000115 | 1.0288 | 17.8403 | 0.54094 | 0.003684 | 0 | 0 | 99.4508 | 3 |  | 1.0031 | 0.0001 | 0.000335 | 0.000841 | 0.000597 | 0 | 0.003543 | 1.1538 | 3e-06 | 0.026018 | 0.79406 | 0.017304 | 0.000213 | 0 | 4.0056 | 0.01536 | 0.048563 | 0.018385 | 0.023025 | 0.012098 | 0.019586 | 0.024332 | 0.015886 | 0.017222 | 0.021743 | 0.014869 | 0.007063 | 0.021343 | 0.00698 | 74.7025 | 50.4871 | 10.7215 | 0 | 30.31 | 30.315 | 40 | 30 | 30 | 20 | 40 | 30 | 30 | 20 | 20 | 20 | 40 | 30 | 40 | 30 | 20 | 15 | 15 | 10 | 20 | 15 | 15 | 10 | 10 | 10 | 20 | 15 | 20 | 15 | 20 | 15 | 15 | 10 | 20 | 15 | 15 | 10 | 10 | 10 | 20 | 15 | 20 | 15 | 324.96 | 1.0513 | 2.1632 | 6.5532 | 1.2693 | 2.8033 | 5.408 | 598.81 | 4.1012 | 15.6717 | 86.113 | 20.6768 | 0.2565 | 4.1661 | 2.9199 | 1.037 | 2.0477 | 6.0565 | 1.1403 | 2.8748 | 4.1568 | 2.8275 | 4.0995 | 4.057 | 0.6829 | 4.5049 | 0.24907 | 4.2244 | 322.04 | 0.014297 | 0.11548 | 0.4967 | 0.12906 | -0.07886 | 1.2512 | 595.983 | 0.001647 | 11.6129 | 85.4301 | 16.1719 | 0.007423 | -0.0583 | 0.84045 | 8.7e-05 | 0.00015 | 0.00053 | 0.000376 | -6e-05 | 0.001684 | 0.6708 | 1e-06 | 0.025406 | 0.25324 | 0.022216 | 0.000191 | -0.00013 | 2020-11-21 22:39 | 0.9784 | 1.1711 | 1.103 | 1.1579 | 1.0054 | 1.1275 | 1.1085 | 1.1113 | 1.0985 | 1.1305 | 0.9733 | 1.006 | 0.9948 | 1.0286 | 1.6555 | 1.2537 | 1.0226 | 1.0208 | 2.1073 | 1.0111 | 1.0054 | 0.9967 | 1.0369 | 0.9997 | 2.474 | 1.0628 | 3.6915 | 1.0975 | 0.9992 | 0.9999 | 0.9384 | 1 | 0.9914 | 0.9051 | 0.8448 | 1 | 0.9999 | 1 | 0.9965 | 0.9761 | 0.9956 | 0.9846 | 1.6184 | 1.4681 | 1.0585 | 1.182 | 2.1004 | 1.0318 | 0.9415 | 1.1076 | 1.1389 | 1.1301 | 2.3993 | 1.0436 | 3.6563 | 1.1115 | 1588.55 | 1417.812 | 165.5153 | 107.0636 | 2388.677 | 126.5202 | 98.3449 | 61.6143 | 155.936 | 75.2166 | 3028.129 | 284.146 | 4821.821 | 382.5578 | 0.09704 | 3.4556e-05 | 8.4465e-05 | 0.00025923 | 4.2762e-05 | 1e-10 | 0.0010908 | 0.32429 | 7.9307e-07 | 0.0070503 | 0.044838 | 0.0037046 | 7.4754e-06 | 1e-10 | 50 | 117 | 5 | 26 | 4 | 14 | 2 | 3 | 1 | 92 | 50 | 6 | 114 | 10 | Fo90.5 | Zircon ZrSiO4 639A | TiO2 Rutile MTI | Willemite Zn2SiO4 | Plagioclase (labradorite) 115900 | V vanadium Alfa | Cr2O3 chromium oxide Alfa | Fe2SiO4 fayalite Rockport | Ni nickel Alfa | Spessartine Little 3 | Fo90.5 | CaMgSi2O6 diopside Wakefield | Albite 639 block | KAlSi3O8 sanidine Itrongay | 0 | 0 | 0 | 0 | 0 | 10.3091 | 0 | 0 | 0 | -0.01548 | 0 | 0 | 0 | 0 | 33.6 | 0 | 0 | 0.04 | 0.02 | 0 | 0.15 | 46.21 | 0 | 1.03 | 17.84 | 0.54 | 0 | 0 | 0 | 99.43 | ol | 1.003 | 0 | 0 | 0.001 | 0.001 | 0 | 0.004 | 1.154 | 0 | 0.026 | 0.794 | 0.017 | 0 | 0 | 4.006 | 3 | 39.88%
NWA7635 areaD_060 | 61 | 40 | 20 | 30 | 0 | 150 | 1 | 33.1583 | 0 | 0.018302 | 0.045645 | 0.019351 | 0.004939 | 0.073027 | 46.575 | 0 | 1.0399 | 16.429 | 0.54354 | 0.000276 | 0.003416 | 8e-06 | 97.9107 | 3 |  | 1.013 | 0 | 0.00042 | 0.00103 | 0.000697 | 0.000121 | 0.001764 | 1.1899 | 0 | 0.026908 | 0.74822 | 0.017791 | 1.6e-05 | 0.000133 | 4.0146 | 0.01555 | 0.047964 | 0.018471 | 0.023149 | 0.012319 | 0.019259 | 0.024224 | 0.016151 | 0.017426 | 0.021977 | 0.014391 | 0.007084 | 0.022354 | 0.006984 | 74.7104 | 50.4294 | 10.7215 | 0 | 30.28 | 30.265 | 40 | 30 | 30 | 20 | 40 | 30 | 30 | 20 | 20 | 20 | 40 | 30 | 40 | 30 | 20 | 15 | 15 | 10 | 20 | 15 | 15 | 10 | 10 | 10 | 20 | 15 | 20 | 15 | 20 | 15 | 15 | 10 | 20 | 15 | 15 | 10 | 10 | 10 | 20 | 15 | 20 | 15 | 321.401 | 1.0009 | 2.2167 | 6.7188 | 1.3338 | 2.8477 | 4.7708 | 604.381 | 4.1165 | 15.9024 | 78.5898 | 20.8177 | 0.26757 | 4.3368 | 3.0006 | 1.0131 | 2.0746 | 6.124 | 1.1863 | 2.796 | 4.1567 | 2.927 | 4.1958 | 4.1502 | 0.62765 | 4.5417 | 0.26702 | 4.2366 | 318.4 | -0.01211 | 0.14206 | 0.59485 | 0.14748 | 0.042682 | 0.61177 | 601.453 | -0.0793 | 11.7513 | 77.9622 | 16.276 | 0.00055 | 0.10023 | 0.83096 | -7e-05 | 0.000185 | 0.000635 | 0.000429 | 3.3e-05 | 0.000824 | 0.67695 | -4e-05 | 0.025708 | 0.23111 | 0.022359 | 1.4e-05 | 0.000222 | 2020-11-21 22:44 | 0.9774 | 1.1699 | 1.1018 | 1.1564 | 1.0043 | 1.1262 | 1.1072 | 1.1099 | 1.097 | 1.1291 | 0.9722 | 1.0049 | 0.9937 | 1.0275 | 1.6542 | 1.2535 | 1.0227 | 1.0214 | 2.1052 | 1.0111 | 1.0054 | 0.9967 | 1.038 | 0.9998 | 2.4993 | 1.0628 | 3.7357 | 1.0974 | 0.9992 | 0.9999 | 0.9372 | 1 | 0.9913 | 0.903 | 0.8416 | 0.9999 | 0.9999 | 1 | 0.9965 | 0.9755 | 0.9958 | 0.9843 | 1.6154 | 1.4663 | 1.0559 | 1.1811 | 2.096 | 1.0283 | 0.9369 | 1.1062 | 1.1386 | 1.1288 | 2.4212 | 1.0419 | 3.6966 | 1.1099 | 1561.567 | 1395.172 | 163.0317 | 107.2633 | 2348.239 | 124.6398 | 96.9092 | 60.5465 | 156.1803 | 74.1473 | 3017.186 | 279.713 | 4802.823 | 376.5086 | 0.095945 | 1e-10 | 0.00010391 | 0.00031046 | 4.8862e-05 | 3.2648e-05 | 0.00053332 | 0.32727 | 1e-10 | 0.0071343 | 0.040918 | 0.0037284 | 5.544e-07 | 2.5554e-05 | 50 | 117 | 5 | 26 | 4 | 14 | 2 | 3 | 1 | 92 | 50 | 6 | 114 | 10 | Fo90.5 | Zircon ZrSiO4 639A | TiO2 Rutile MTI | Willemite Zn2SiO4 | Plagioclase (labradorite) 115900 | V vanadium Alfa | Cr2O3 chromium oxide Alfa | Fe2SiO4 fayalite Rockport | Ni nickel Alfa | Spessartine Little 3 | Fo90.5 | CaMgSi2O6 diopside Wakefield | Albite 639 block | KAlSi3O8 sanidine Itrongay | 0 | 0 | 0 | 0 | 0 | -17.536 | -0.37796 | 0 | 0 | -0.00744 | 0 | 0 | 0 | 0 | 33.16 | 0 | 0 | 0.05 | 0.02 | 0 | 0.07 | 46.58 | 0 | 1.04 | 16.43 | 0.54 | 0 | 0 | 0 | 97.89 | ol | 1.013 | 0 | 0 | 0.001 | 0.001 | 0 | 0.002 | 1.19 | 0 | 0.027 | 0.748 | 0.018 | 0 | 0 | 4.015 | 3 | 37.72%
NWA7635 areaD_061 | 62 | 40 | 20 | 30 | 0 | 151 | 1 | 33.3997 | 0 | 0.018636 | 0.038351 | 0.01879 | 0.00251 | 0.1139 | 46.2909 | 0 | 0.98265 | 17.3487 | 0.52649 | 0 | 0 | 0 | 98.7407 | 3 |  | 1.0067 | 0 | 0.000422 | 0.000854 | 0.000668 | 6.1e-05 | 0.002714 | 1.1669 | 0 | 0.025088 | 0.77956 | 0.017003 | 0 | 0 | 4.0089 | 0.015467 | 0.048092 | 0.018075 | 0.023273 | 0.012483 | 0.019353 | 0.024916 | 0.016202 | 0.017348 | 0.021616 | 0.014839 | 0.006926 | 0.022916 | 0.00697 | 74.6914 | 50.4228 | 10.7215 | 0 | 30.24 | 30.24 | 40 | 30 | 30 | 20 | 40 | 30 | 30 | 20 | 20 | 20 | 40 | 30 | 40 | 30 | 20 | 15 | 15 | 10 | 20 | 15 | 15 | 10 | 10 | 10 | 20 | 15 | 20 | 15 | 20 | 15 | 15 | 10 | 20 | 15 | 15 | 10 | 10 | 10 | 20 | 15 | 20 | 15 | 323.251 | 0.98659 | 2.1221 | 6.6748 | 1.3559 | 2.8376 | 5.3173 | 600.204 | 4.0118 | 15.1002 | 83.5068 | 20.074 | 0.26621 | 4.0471 | 2.9567 | 1.0152 | 1.9776 | 6.1752 | 1.2129 | 2.8067 | 4.3649 | 2.9368 | 4.1507 | 4.0032 | 0.67462 | 4.326 | 0.28439 | 4.2058 | 320.295 | -0.02866 | 0.14442 | 0.49955 | 0.143 | 0.021643 | 0.95125 | 597.268 | -0.13893 | 11.0956 | 82.8322 | 15.748 | -0.01819 | -0.15878 | 0.83591 | -0.00017 | 0.000188 | 0.000533 | 0.000416 | 1.7e-05 | 0.001281 | 0.67224 | -7e-05 | 0.024274 | 0.24554 | 0.021633 | -0.00047 | -0.00035 | 2020-11-21 22:49 | 0.9781 | 1.1707 | 1.1026 | 1.1574 | 1.005 | 1.1271 | 1.1081 | 1.1109 | 1.098 | 1.1301 | 0.9729 | 1.0057 | 0.9945 | 1.0282 | 1.6551 | 1.2538 | 1.0226 | 1.021 | 2.1067 | 1.0111 | 1.0054 | 0.9967 | 1.0373 | 0.9997 | 2.4822 | 1.0628 | 3.7058 | 1.0975 | 0.9992 | 0.9999 | 0.938 | 1 | 0.9914 | 0.9044 | 0.8435 | 1 | 0.9999 | 1 | 0.9965 | 0.9759 | 0.9957 | 0.9845 | 1.6175 | 1.4677 | 1.0576 | 1.1817 | 2.0991 | 1.0307 | 0.9397 | 1.1072 | 1.1388 | 1.1297 | 2.4064 | 1.0431 | 3.6694 | 1.111 | 1576.541 | 1407.704 | 164.2908 | 106.9086 | 2370.632 | 125.5882 | 97.6359 | 61.0878 | 155.6936 | 74.6855 | 3018.221 | 282.117 | 4805.687 | 379.8136 | 0.096517 | 1e-10 | 0.00010563 | 0.00026072 | 4.7377e-05 | 1.6555e-05 | 0.00082927 | 0.32499 | 1e-10 | 0.0067363 | 0.043474 | 0.0036075 | 1e-10 | 1e-10 | 50 | 117 | 5 | 26 | 4 | 14 | 2 | 3 | 1 | 92 | 50 | 6 | 114 | 10 | Fo90.5 | Zircon ZrSiO4 639A | TiO2 Rutile MTI | Willemite Zn2SiO4 | Plagioclase (labradorite) 115900 | V vanadium Alfa | Cr2O3 chromium oxide Alfa | Fe2SiO4 fayalite Rockport | Ni nickel Alfa | Spessartine Little 3 | Fo90.5 | CaMgSi2O6 diopside Wakefield | Albite 639 block | KAlSi3O8 sanidine Itrongay | 0 | 0 | 0 | 0 | 0 | -29.876 | -0.12346 | 0 | 0 | -0.01229 | 0 | 0 | 0 | 0 | 33.4 | 0 | 0.02 | 0.04 | 0.02 | 0 | 0.11 | 46.29 | 0 | 0.98 | 17.35 | 0.53 | 0 | 0 | 0 | 98.74 | ol | 1.007 | 0 | 0 | 0.001 | 0.001 | 0 | 0.003 | 1.167 | 0 | 0.025 | 0.78 | 0.017 | 0 | 0 | 4.009 | 3.001 | 39.22%
NWA7635 areaD_062 | 63 | 40 | 20 | 30 | 0 | 152 | 1 | 35.046 | 0.001058 | 0.016671 | 0.044613 | 0.005847 | 0 | 0.13497 | 46.7835 | 0.006123 | 0.99372 | 16.9716 | 0.53347 | 0 | 0 | -1e-05 | 100.538 | 3 |  | 1.0405 | 1.5e-05 | 0.000372 | 0.000978 | 0.000205 | 0 | 0.003168 | 1.1616 | 0.000146 | 0.024989 | 0.75114 | 0.016969 | 0 | 0 | 4.0425 | 0.015684 | 0.04791 | 0.018291 | 0.023387 | 0.012325 | 0.019717 | 0.024579 | 0.016275 | 0.017075 | 0.021828 | 0.015005 | 0.006978 | 0.022377 | 0.007018 | 74.6786 | 50.4098 | 10.7215 | 0 | 30.22 | 30.225 | 40 | 30 | 30 | 20 | 40 | 30 | 30 | 20 | 20 | 20 | 40 | 30 | 40 | 30 | 20 | 15 | 15 | 10 | 20 | 15 | 15 | 10 | 10 | 10 | 20 | 15 | 20 | 15 | 20 | 15 | 15 | 10 | 20 | 15 | 15 | 10 | 10 | 10 | 20 | 15 | 20 | 15 | 340.758 | 1.007 | 2.1487 | 6.8094 | 1.2417 | 2.8613 | 5.3535 | 606.308 | 4.1051 | 15.2927 | 81.85 | 20.3253 | 0.26719 | 4.1465 | 3.0676 | 1.0048 | 2.0196 | 6.2284 | 1.1969 | 2.9032 | 4.2284 | 2.9584 | 4.0174 | 4.0757 | 0.69155 | 4.3815 | 0.27187 | 4.2546 | 337.69 | 0.002206 | 0.12906 | 0.58094 | 0.044779 | -0.05016 | 1.1251 | 603.35 | 0.087705 | 11.2155 | 81.1585 | 15.9438 | -0.00469 | -0.10812 | 0.88132 | 1.3e-05 | 0.000168 | 0.00062 | 0.00013 | -4e-05 | 0.001515 | 0.67908 | 4.2e-05 | 0.024537 | 0.24058 | 0.021902 | -0.00012 | -0.00024 | 2020-11-21 22:54 | 0.9784 | 1.1712 | 1.1031 | 1.158 | 1.0054 | 1.1276 | 1.1086 | 1.1114 | 1.0985 | 1.1305 | 0.9733 | 1.006 | 0.9949 | 1.0286 | 1.6466 | 1.2546 | 1.0227 | 1.0208 | 2.0931 | 1.0111 | 1.0054 | 0.9968 | 1.0369 | 0.9998 | 2.4776 | 1.063 | 3.6981 | 1.0978 | 0.9992 | 0.9999 | 0.9385 | 1 | 0.9911 | 0.9052 | 0.8447 | 0.9999 | 0.9999 | 1 | 0.9963 | 0.9761 | 0.9957 | 0.9847 | 1.6098 | 1.4692 | 1.0587 | 1.182 | 2.0857 | 1.0321 | 0.9415 | 1.1077 | 1.139 | 1.1302 | 2.4027 | 1.0439 | 3.6635 | 1.1119 | 1590.731 | 1435.362 | 167.5891 | 108.3174 | 2392.832 | 128.109 | 99.5875 | 62.3499 | 157.7439 | 76.1704 | 3066.833 | 287.8045 | 4883.662 | 387.4561 | 0.10176 | 5.3317e-06 | 9.4399e-05 | 0.00030321 | 1.4836e-05 | 1e-10 | 0.00098082 | 0.3283 | 4.2245e-05 | 0.0068091 | 0.042596 | 0.0036523 | 1e-10 | 1e-10 | 50 | 117 | 5 | 26 | 4 | 14 | 2 | 3 | 1 | 92 | 50 | 6 | 114 | 10 | Fo90.5 | Zircon ZrSiO4 639A | TiO2 Rutile MTI | Willemite Zn2SiO4 | Plagioclase (labradorite) 115900 | V vanadium Alfa | Cr2O3 chromium oxide Alfa | Fe2SiO4 fayalite Rockport | Ni nickel Alfa | Spessartine Little 3 | Fo90.5 | CaMgSi2O6 diopside Wakefield | Albite 639 block | KAlSi3O8 sanidine Itrongay | 0 | 0 | 0 | 0 | 0 | 19.6497 | 0 | 0 | 0 | -0.0144 | 0 | 0 | 0 | 0 | 35.05 | 0 | 0 | 0.04 | 0 | 0 | 0.13 | 46.78 | 0 | 0.99 | 16.97 | 0.53 | 0 | 0 | 0 | 100.49 | ol | 1.04 | 0 | 0 | 0.001 | 0 | 0 | 0.003 | 1.162 | 0 | 0.025 | 0.751 | 0.017 | 0 | 0 | 4.043 | 2.999 | 38.41%
NWA7635 areaD_063 | 64 | 40 | 20 | 30 | 0 | 153 | 1 | 33.7354 | 0 | 0.017671 | 0.041446 | 0.008147 | 0 | 0.10633 | 45.9279 | 0.012248 | 1.0454 | 17.5752 | 0.50102 | 0.000958 | 0 | 4e-06 | 98.9716 | 3 |  | 1.0129 | 0 | 0.000399 | 0.000919 | 0.000288 | 0 | 0.002524 | 1.1532 | 0.000296 | 0.026585 | 0.78667 | 0.016118 | 5.6e-05 | 0 | 4.0147 | 0.015418 | 0.048488 | 0.018365 | 0.02324 | 0.012256 | 0.019685 | 0.024423 | 0.01593 | 0.017084 | 0.022021 | 0.015174 | 0.006934 | 0.021926 | 0.007024 | 74.6836 | 50.4322 | 10.7215 | 0 | 30.205 | 30.225 | 40 | 30 | 30 | 20 | 40 | 30 | 30 | 20 | 20 | 20 | 40 | 30 | 40 | 30 | 20 | 15 | 15 | 10 | 20 | 15 | 15 | 10 | 10 | 10 | 20 | 15 | 20 | 15 | 20 | 15 | 15 | 10 | 20 | 15 | 15 | 10 | 10 | 10 | 20 | 15 | 20 | 15 | 326.65 | 1.0205 | 2.1724 | 6.6869 | 1.2321 | 2.7947 | 5.059 | 595.171 | 4.1955 | 15.9459 | 84.8913 | 19.3008 | 0.26394 | 4.0868 | 2.9384 | 1.0293 | 2.0356 | 6.1472 | 1.17 | 2.894 | 4.1727 | 2.8333 | 4.0201 | 4.1462 | 0.7091 | 4.3252 | 0.26201 | 4.2601 | 323.712 | -0.00883 | 0.13682 | 0.5397 | 0.06206 | -0.10805 | 0.88631 | 592.337 | 0.17545 | 11.7984 | 84.1822 | 14.9756 | 0.001931 | -0.17325 | 0.84485 | -5e-05 | 0.000178 | 0.000576 | 0.000181 | -8e-05 | 0.001193 | 0.66668 | 8.5e-05 | 0.025812 | 0.24954 | 0.020572 | 5e-05 | -0.00038 | 2020-11-21 23:00 | 0.9785 | 1.1712 | 1.1031 | 1.1581 | 1.0055 | 1.1276 | 1.1086 | 1.1114 | 1.0986 | 1.1306 | 0.9733 | 1.0061 | 0.9949 | 1.0287 | 1.6534 | 1.2542 | 1.0226 | 1.0207 | 2.104 | 1.011 | 1.0054 | 0.9967 | 1.0368 | 0.9997 | 2.4732 | 1.0629 | 3.6903 | 1.0976 | 0.9992 | 0.9999 | 0.9385 | 1 | 0.9913 | 0.9051 | 0.8447 | 0.9999 | 0.9999 | 0.9999 | 0.9964 | 0.9761 | 0.9956 | 0.9847 | 1.6165 | 1.4688 | 1.0586 | 1.182 | 2.0971 | 1.0318 | 0.9415 | 1.1076 | 1.1389 | 1.1302 | 2.3988 | 1.0438 | 3.6555 | 1.1118 | 1577.349 | 1411.979 | 164.6378 | 106.4344 | 2372.161 | 125.8456 | 97.8268 | 61.1726 | 154.9851 | 74.8185 | 3012.51 | 282.9742 | 4797.174 | 380.9771 | 0.097549 | 1e-10 | 0.00010007 | 0.00028169 | 2.0561e-05 | 1e-10 | 0.00077266 | 0.32231 | 8.4511e-05 | 0.0071631 | 0.044183 | 0.0034305 | 1.9445e-06 | 1e-10 | 50 | 117 | 5 | 26 | 4 | 14 | 2 | 3 | 1 | 92 | 50 | 6 | 114 | 10 | Fo90.5 | Zircon ZrSiO4 639A | TiO2 Rutile MTI | Willemite Zn2SiO4 | Plagioclase (labradorite) 115900 | V vanadium Alfa | Cr2O3 chromium oxide Alfa | Fe2SiO4 fayalite Rockport | Ni nickel Alfa | Spessartine Little 3 | Fo90.5 | CaMgSi2O6 diopside Wakefield | Albite 639 block | KAlSi3O8 sanidine Itrongay | 0 | 0 | 0 | 0 | 0 | 8.7948 | 0 | 0 | 0 | -0.01078 | 0 | 0 | 0 | 0 | 33.74 | 0 | 0 | 0.04 | 0 | 0 | 0.11 | 45.93 | 0 | 1.05 | 17.58 | 0.5 | 0 | 0 | 0 | 98.95 | ol | 1.013 | 0 | 0 | 0.001 | 0 | 0 | 0.003 | 1.153 | 0 | 0.027 | 0.787 | 0.016 | 0 | 0 | 4.015 | 3 | 39.69%
NWA7635 areaD_064 | 65 | 40 | 20 | 30 | 0 | 154 | 1 | 52.3429 | 0 | 0.010561 | 0.033672 | 0.029034 | 0 | 0.14836 | 24.143 | 0.000233 | 1.324 | 19.4698 | 1.502 | 0.005834 | 0 | 0 | 99.0094 | 3 |  | 1.5029 | 0 | 0.000228 | 0.000714 | 0.000983 | 0 | 0.003368 | 0.57972 | 5e-06 | 0.032199 | 0.83337 | 0.046205 | 0.000325 | 0 | 4.5051 | 0.014682 | 0.046991 | 0.017809 | 0.021627 | 0.010727 | 0.018952 | 0.024761 | 0.014489 | 0.015926 | 0.02218 | 0.013277 | 0.006822 | 0.017276 | 0.006562 | 74.6625 | 50.4496 | 10.7215 | 0 | 30.2 | 30.22 | 40 | 30 | 30 | 20 | 40 | 30 | 30 | 20 | 20 | 20 | 40 | 30 | 40 | 30 | 20 | 15 | 15 | 10 | 20 | 15 | 15 | 10 | 10 | 10 | 20 | 15 | 20 | 15 | 20 | 15 | 15 | 10 | 20 | 15 | 15 | 10 | 10 | 10 | 20 | 15 | 20 | 15 | 542.82 | 0.84963 | 1.7854 | 5.6018 | 1.3523 | 2.3228 | 4.5731 | 305.495 | 3.4479 | 18.55 | 110.905 | 47.1487 | 0.25654 | 3.4132 | 3.0763 | 0.9026 | 1.7081 | 5.1697 | 1.1065 | 2.3184 | 3.462 | 2.2229 | 3.4446 | 3.9913 | 0.75722 | 3.8866 | 0.2422 | 3.4915 | 539.744 | -0.05297 | 0.077245 | 0.43213 | 0.24576 | -0.00044 | 1.1112 | 303.272 | 0.003309 | 14.557 | 110.147 | 43.262 | 0.014344 | -0.07836 | 1.4087 | -0.00032 | 0.000101 | 0.000461 | 0.000716 | 0 | 0.001496 | 0.34133 | 2e-06 | 0.031848 | 0.32651 | 0.059429 | 0.00037 | -0.00017 | 2020-11-21 23:05 | 0.9999 | 1.1966 | 1.129 | 1.19 | 1.0279 | 1.1546 | 1.1357 | 1.1397 | 1.1277 | 1.1588 | 0.9956 | 1.0288 | 1.0183 | 1.0515 | 1.5052 | 1.2705 | 1.0266 | 1.0078 | 1.8641 | 1.0139 | 1.0075 | 0.9979 | 1.0172 | 1.0012 | 2.0531 | 1.0665 | 2.9609 | 1.1028 | 0.9994 | 0.9998 | 0.9669 | 1 | 0.985 | 0.948 | 0.9158 | 0.9999 | 0.9999 | 1 | 0.9936 | 0.9872 | 0.9934 | 0.9894 | 1.5042 | 1.5199 | 1.1205 | 1.1993 | 1.8873 | 1.1098 | 1.0479 | 1.1372 | 1.1469 | 1.1602 | 2.0309 | 1.0832 | 2.9954 | 1.1473 | 1327.453 | 1455.06 | 174.9136 | 70.6329 | 2004.037 | 133.555 | 103.6386 | 64.6686 | 103.8814 | 79.1029 | 2391.51 | 292.6455 | 3843.83 | 394.2841 | 0.16265 | 1e-10 | 5.65e-05 | 0.00022555 | 8.1421e-05 | 1e-10 | 0.00096868 | 0.16502 | 1.5937e-06 | 0.008838 | 0.05781 | 0.0099102 | 1.4448e-05 | 1e-10 | 50 | 117 | 5 | 26 | 4 | 14 | 2 | 3 | 1 | 92 | 50 | 6 | 114 | 10 | Fo90.5 | Zircon ZrSiO4 639A | TiO2 Rutile MTI | Willemite Zn2SiO4 | Plagioclase (labradorite) 115900 | V vanadium Alfa | Cr2O3 chromium oxide Alfa | Fe2SiO4 fayalite Rockport | Ni nickel Alfa | Spessartine Little 3 | Fo90.5 | CaMgSi2O6 diopside Wakefield | Albite 639 block | KAlSi3O8 sanidine Itrongay | 0 | 0 | 0 | 0 | 0 | -109.99 | 0 | 0 | 0 | -0.01188 | 0 | 0 | 0 | 0 | 52.34 | 0 | 0 | 0.03 | 0.03 | 0 | 0.15 | 24.14 | 0 | 1.32 | 19.47 | 1.5 | 0 | 0 | 0 | 98.98 | opx | 1.503 | 0 | 0 | 0.001 | 0.001 | 0 | 0.003 | 0.58 | 0 | 0.032 | 0.833 | 0.046 | 0 | 0 | 4.505 | 2.999 | 55.87%
NWA7635 areaD_065 | 66 | 40 | 20 | 30 | 0 | 155 | 1 | 55.0484 | 0.03631 | 0.017587 | 0.040818 | 0.035994 | 0.015221 | 0.089385 | 22.3757 | 0.002678 | 1.1115 | 20.2222 | 1.2075 | 0.010944 | 0.008983 | 0 | 100.223 | 3 |  | 1.5526 | 0.000499 | 0.000373 | 0.00085 | 0.001196 | 0.000344 | 0.001993 | 0.5278 | 6.1e-05 | 0.026555 | 0.85029 | 0.036491 | 0.000598 | 0.000323 | 4.5548 | 0.014784 | 0.044422 | 0.017784 | 0.021463 | 0.010859 | 0.01898 | 0.024835 | 0.014754 | 0.015908 | 0.022467 | 0.012999 | 0.00665 | 0.016624 | 0.006556 | 74.684 | 50.4473 | 10.7215 | 0 | 30.2 | 30.24 | 40 | 30 | 30 | 20 | 40 | 30 | 30 | 20 | 20 | 20 | 40 | 30 | 40 | 30 | 20 | 15 | 15 | 10 | 20 | 15 | 15 | 10 | 10 | 10 | 20 | 15 | 20 | 15 | 20 | 15 | 15 | 10 | 20 | 15 | 15 | 10 | 10 | 10 | 20 | 15 | 20 | 15 | 574.402 | 0.87141 | 1.8135 | 5.5983 | 1.4643 | 2.4224 | 4.0884 | 282.642 | 3.47 | 16.2646 | 117.452 | 38.2894 | 0.26307 | 3.7055 | 3.1589 | 0.79861 | 1.6855 | 5.0753 | 1.1566 | 2.2934 | 3.4187 | 2.2934 | 3.4319 | 4.074 | 0.75531 | 3.6614 | 0.2355 | 3.4518 | 571.243 | 0.072803 | 0.12796 | 0.52301 | 0.3077 | 0.12104 | 0.66328 | 280.349 | 0.038062 | 12.1895 | 116.697 | 34.628 | 0.027576 | 0.25375 | 1.4909 | 0.000442 | 0.000167 | 0.000559 | 0.000896 | 9.3e-05 | 0.000893 | 0.31553 | 1.8e-05 | 0.026668 | 0.34592 | 0.047569 | 0.000711 | 0.000561 | 2020-11-21 23:10 | 1.0023 | 1.1994 | 1.1319 | 1.1936 | 1.0304 | 1.1576 | 1.1388 | 1.1429 | 1.131 | 1.1619 | 0.998 | 1.0314 | 1.0209 | 1.0541 | 1.4921 | 1.2738 | 1.0263 | 1.0064 | 1.8427 | 1.0137 | 1.0073 | 0.9977 | 1.0149 | 1.0011 | 2.0085 | 1.0673 | 2.883 | 1.1039 | 0.9995 | 0.9998 | 0.9697 | 1 | 0.9842 | 0.9523 | 0.922 | 0.9999 | 0.9999 | 0.9999 | 0.9932 | 0.9883 | 0.9931 | 0.9907 | 1.4947 | 1.5275 | 1.1265 | 1.2012 | 1.8687 | 1.1175 | 1.0576 | 1.1402 | 1.1477 | 1.1632 | 1.991 | 1.088 | 2.923 | 1.1528 | 1320.576 | 1480.76 | 176.5286 | 67.3855 | 1994.255 | 134.7312 | 104.5296 | 65.0494 | 99.2503 | 79.7912 | 2350.628 | 298.2355 | 3782.521 | 401.7416 | 0.17215 | 0.00017597 | 9.3599e-05 | 0.00027299 | 0.00010194 | 9.2588e-05 | 0.00057824 | 0.15254 | 1.8333e-05 | 0.0074007 | 0.061247 | 0.0079323 | 2.7777e-05 | 6.4693e-05 | 50 | 117 | 5 | 26 | 4 | 14 | 2 | 3 | 1 | 92 | 50 | 6 | 114 | 10 | Fo90.5 | Zircon ZrSiO4 639A | TiO2 Rutile MTI | Willemite Zn2SiO4 | Plagioclase (labradorite) 115900 | V vanadium Alfa | Cr2O3 chromium oxide Alfa | Fe2SiO4 fayalite Rockport | Ni nickel Alfa | Spessartine Little 3 | Fo90.5 | CaMgSi2O6 diopside Wakefield | Albite 639 block | KAlSi3O8 sanidine Itrongay | 0 | 0 | 0 | 0 | 0 | -6.219 | -0.94571 | 0 | 0 | -0.00852 | 0 | 0 | 0 | 0 | 55.05 | 0 | 0 | 0.04 | 0.04 | 0 | 0.09 | 22.38 | 0 | 1.11 | 20.22 | 1.21 | 0 | 0.01 | 0 | 100.15 | opx | 1.553 | 0 | 0 | 0.001 | 0.001 | 0 | 0.002 | 0.528 | 0 | 0.027 | 0.85 | 0.036 | 0 | 0 | 4.555 | 2.998 | 58.99%
NWA7635 areaD_066 | 67 | 40 | 20 | 30 | 0 | 156 | 1 | 51.3546 | 0 | 0.016913 | 0.02459 | 0.051607 | 0 | 0.14445 | 25.2168 | 0 | 1.3271 | 18.7117 | 0.25451 | 0.015319 | 0 | 4e-06 | 97.1175 | 3 |  | 1.5109 | 0 | 0.000374 | 0.000534 | 0.001789 | 0 | 0.00336 | 0.62044 | 0 | 0.033071 | 0.82068 | 0.008022 | 0.000874 | 0 | 4.5134 | 0.014441 | 0.046773 | 0.017525 | 0.021751 | 0.010962 | 0.019234 | 0.024428 | 0.01494 | 0.015927 | 0.021815 | 0.013114 | 0.006725 | 0.01746 | 0.00662 | 74.7014 | 50.4444 | 10.7215 | 0 | 30.22 | 30.28 | 40 | 30 | 30 | 20 | 40 | 30 | 30 | 20 | 20 | 20 | 40 | 30 | 40 | 30 | 20 | 15 | 15 | 10 | 20 | 15 | 15 | 10 | 10 | 10 | 20 | 15 | 20 | 15 | 20 | 15 | 15 | 10 | 20 | 15 | 15 | 10 | 10 | 10 | 20 | 15 | 20 | 15 | 530.871 | 0.83859 | 1.8018 | 5.5564 | 1.5819 | 2.3605 | 4.5395 | 319.829 | 3.3838 | 18.5089 | 105.482 | 11.1325 | 0.27852 | 3.4737 | 2.9598 | 0.89149 | 1.6772 | 5.2406 | 1.1469 | 2.4278 | 3.4459 | 2.3754 | 3.45 | 3.8815 | 0.72398 | 3.7911 | 0.24132 | 3.5442 | 527.911 | -0.0529 | 0.12453 | 0.31581 | 0.43504 | -0.07507 | 1.0937 | 317.454 | -0.06613 | 14.6257 | 104.758 | 7.3414 | 0.037191 | -0.07054 | 1.3778 | -0.00032 | 0.000162 | 0.000337 | 0.001267 | -6e-05 | 0.001472 | 0.35729 | -3e-05 | 0.031999 | 0.31053 | 0.010085 | 0.000959 | -0.00016 | 2020-11-21 23:15 | 0.9987 | 1.1952 | 1.1276 | 1.1883 | 1.0266 | 1.1531 | 1.1342 | 1.1382 | 1.1261 | 1.1573 | 0.9944 | 1.0276 | 1.0171 | 1.0503 | 1.5115 | 1.2742 | 1.0242 | 1.0085 | 1.8738 | 1.0121 | 1.0061 | 0.997 | 1.0181 | 1.0002 | 2.0771 | 1.0673 | 3.002 | 1.1038 | 0.9995 | 1 | 0.9639 | 1 | 0.9851 | 0.9434 | 0.9083 | 1 | 0.9999 | 1 | 0.9937 | 0.9863 | 0.9936 | 0.9913 | 1.5089 | 1.5228 | 1.1132 | 1.1984 | 1.8951 | 1.101 | 1.0366 | 1.1348 | 1.1465 | 1.1574 | 2.0523 | 1.0816 | 3.0336 | 1.1492 | 1312.307 | 1434.263 | 166.0989 | 71.0259 | 1980.095 | 126.7158 | 98.2881 | 61.2762 | 104.342 | 74.9757 | 2381.303 | 288.5175 | 3824.129 | 388.7099 | 0.15909 | 1e-10 | 9.1089e-05 | 0.00016484 | 0.00014412 | 1e-10 | 0.00095344 | 0.17273 | 1e-10 | 0.0088799 | 0.054981 | 0.0016817 | 3.7462e-05 | 1e-10 | 50 | 117 | 5 | 26 | 4 | 14 | 2 | 3 | 1 | 92 | 50 | 6 | 114 | 10 | Fo90.5 | Zircon ZrSiO4 639A | TiO2 Rutile MTI | Willemite Zn2SiO4 | Plagioclase (labradorite) 115900 | V vanadium Alfa | Cr2O3 chromium oxide Alfa | Fe2SiO4 fayalite Rockport | Ni nickel Alfa | Spessartine Little 3 | Fo90.5 | CaMgSi2O6 diopside Wakefield | Albite 639 block | KAlSi3O8 sanidine Itrongay | 0 | 0 | 0 | 0 | 0 | 11.6532 | 0 | 0 | 0 | -0.01153 | 0 | 0 | 0 | 0 | 51.35 | 0 | 0 | 0.02 | 0.05 | 0 | 0.14 | 25.22 | 0 | 1.33 | 18.71 | 0.25 | 0 | 0 | 0 | 97.07 | opx | 1.511 | 0 | 0 | 0.001 | 0.002 | 0 | 0.003 | 0.62 | 0 | 0.033 | 0.821 | 0.008 | 0 | 0 | 4.513 | 2.999 | 55.4%
NWA7635 areaD_067 | 68 | 40 | 20 | 30 | 0 | 157 | 1 | 51.5219 | 0.009814 | 0.038841 | 0.035405 | 0.044326 | 0.002329 | 0.097123 | 23.139 | 0 | 1.215 | 20.0985 | 2.3502 | 0.021518 | 0.000775 | 0 | 98.5746 | 3 |  | 1.4774 | 0.000137 | 0.000838 | 0.00075 | 0.001498 | 5.4e-05 | 0.002202 | 0.55492 | 0 | 0.029512 | 0.85921 | 0.072208 | 0.001196 | 2.8e-05 | 4.4797 | 0.014249 | 0.045899 | 0.017416 | 0.021419 | 0.010767 | 0.019118 | 0.024803 | 0.014734 | 0.016202 | 0.021777 | 0.013196 | 0.006706 | 0.017334 | 0.006545 | 74.6972 | 50.497 | 10.7215 | 0 | 30.27 | 30.305 | 40 | 30 | 30 | 20 | 40 | 30 | 30 | 20 | 20 | 20 | 40 | 30 | 40 | 30 | 20 | 15 | 15 | 10 | 20 | 15 | 15 | 10 | 10 | 10 | 20 | 15 | 20 | 15 | 20 | 15 | 15 | 10 | 20 | 15 | 15 | 10 | 10 | 10 | 20 | 15 | 20 | 15 | 533.686 | 0.88598 | 1.9063 | 5.5313 | 1.49 | 2.3774 | 4.1607 | 292.573 | 3.558 | 17.1836 | 115.256 | 71.4024 | 0.30211 | 3.5145 | 2.8992 | 0.86617 | 1.6234 | 5.0772 | 1.1152 | 2.3411 | 3.437 | 2.2982 | 3.5712 | 3.8443 | 0.76023 | 3.7589 | 0.24873 | 3.4925 | 530.787 | 0.019811 | 0.28288 | 0.45414 | 0.37481 | 0.01856 | 0.7227 | 290.274 | -0.01321 | 13.3381 | 114.496 | 67.6435 | 0.053378 | 0.022015 | 1.3854 | 0.00012 | 0.000368 | 0.000485 | 0.001091 | 1.4e-05 | 0.000973 | 0.3267 | -1e-05 | 0.029182 | 0.3394 | 0.092922 | 0.001376 | 4.9e-05 | 2020-11-21 23:20 | 1.0006 | 1.1975 | 1.1298 | 1.191 | 1.0286 | 1.1555 | 1.1366 | 1.1406 | 1.1286 | 1.1597 | 0.9963 | 1.0296 | 1.0191 | 1.0523 | 1.5056 | 1.2676 | 1.0281 | 1.0074 | 1.8645 | 1.0152 | 1.0085 | 0.9984 | 1.0166 | 1.002 | 2.0374 | 1.0659 | 2.9329 | 1.1019 | 0.9994 | 0.9996 | 0.9688 | 1 | 0.9851 | 0.9509 | 0.9201 | 0.9999 | 0.9999 | 1 | 0.9936 | 0.9878 | 0.9933 | 0.988 | 1.5056 | 1.5173 | 1.1254 | 1.1999 | 1.8893 | 1.1153 | 1.0547 | 1.1388 | 1.1472 | 1.1619 | 2.0169 | 1.084 | 2.9688 | 1.1456 | 1322.734 | 1442.711 | 177.8536 | 69.2275 | 1996.56 | 135.875 | 105.5696 | 65.7829 | 101.8895 | 80.6149 | 2357.142 | 290.1144 | 3789.412 | 390.8827 | 0.15996 | 4.7886e-05 | 0.00020691 | 0.00023705 | 0.00012417 | 1.4197e-05 | 0.00063005 | 0.15794 | 1e-10 | 0.0080982 | 0.060092 | 0.015495 | 5.377e-05 | 5.6125e-06 | 50 | 117 | 5 | 26 | 4 | 14 | 2 | 3 | 1 | 92 | 50 | 6 | 114 | 10 | Fo90.5 | Zircon ZrSiO4 639A | TiO2 Rutile MTI | Willemite Zn2SiO4 | Plagioclase (labradorite) 115900 | V vanadium Alfa | Cr2O3 chromium oxide Alfa | Fe2SiO4 fayalite Rockport | Ni nickel Alfa | Spessartine Little 3 | Fo90.5 | CaMgSi2O6 diopside Wakefield | Albite 639 block | KAlSi3O8 sanidine Itrongay | 0 | 0 | 0 | 0 | 0 | -48.901 | -0.13426 | 0 | 0 | -0.00846 | 0 | 0 | 0 | 0 | 51.52 | 0 | 0.04 | 0.04 | 0.04 | 0 | 0.1 | 23.14 | 0 | 1.22 | 20.1 | 2.35 | 0.02 | 0 | 0 | 98.57 | opx | 1.477 | 0 | 0.001 | 0.001 | 0.001 | 0 | 0.002 | 0.555 | 0 | 0.03 | 0.859 | 0.072 | 0.001 | 0 | 4.48 | 2.999 | 56.66%
NWA7635 areaD_068 | 69 | 40 | 20 | 30 | 0 | 158 | 1 | 52.0623 | 0 | 0.17562 | 0 | 1.187 | 0.026657 | 0.62367 | 17.384 | 0 | 0.52442 | 12.5974 | 15.0971 | 0.17276 | 0.023612 | 0 | 99.8746 | 3 |  | 1.4959 | 0 | 0.003795 | 0 | 0.040195 | 0.000614 | 0.014168 | 0.41773 | 0 | 0.012763 | 0.5396 | 0.46476 | 0.009624 | 0.000865 | 4.5219 | 0.01412 | 0.045689 | 0.018569 | 0.021897 | 0.010263 | 0.020247 | 0.026992 | 0.014927 | 0.016121 | 0.022249 | 0.012254 | 0.007271 | 0.017945 | 0.006343 | 74.6675 | 50.5113 | 10.7215 | 0 | 30.28 | 30.315 | 40 | 30 | 30 | 20 | 40 | 30 | 30 | 20 | 20 | 20 | 40 | 30 | 40 | 30 | 20 | 15 | 15 | 10 | 20 | 15 | 15 | 10 | 10 | 10 | 20 | 15 | 20 | 15 | 20 | 15 | 15 | 10 | 20 | 15 | 15 | 10 | 10 | 10 | 20 | 15 | 20 | 15 | 565.742 | 0.78116 | 2.9422 | 5.2291 | 11.9488 | 2.6946 | 8.092 | 217.884 | 3.4776 | 9.5996 | 73.209 | 439.632 | 0.70635 | 4.1945 | 3.1335 | 0.91649 | 1.7109 | 5.2901 | 1.169 | 2.414 | 3.6734 | 2.3056 | 3.5238 | 3.9104 | 0.67004 | 4.4345 | 0.27285 | 3.5013 | 562.609 | -0.13533 | 1.2313 | -0.06108 | 10.7798 | 0.20361 | 4.408 | 215.578 | -0.04622 | 5.682 | 72.5389 | 435.197 | 0.43349 | 0.6933 | 1.4684 | -0.00082 | 0.001604 | -7e-05 | 0.031384 | 0.000156 | 0.005934 | 0.24263 | -2e-05 | 0.012431 | 0.21502 | 0.59783 | 0.011173 | 0.001534 | 2020-11-21 23:26 | 1.0028 | 1.2001 | 1.1323 | 1.1935 | 1.0308 | 1.158 | 1.139 | 1.143 | 1.131 | 1.1622 | 0.9984 | 1.0318 | 1.0212 | 1.0546 | 1.4339 | 1.2268 | 1.0521 | 1.0071 | 1.7353 | 1.0335 | 1.0229 | 1.0078 | 1.0163 | 1.013 | 2.0133 | 1.058 | 2.8903 | 1.0907 | 0.9982 | 0.9974 | 0.9813 | 1 | 0.9834 | 0.9721 | 0.953 | 1 | 1 | 1 | 0.9926 | 0.9915 | 0.9943 | 0.9641 | 1.4353 | 1.4685 | 1.169 | 1.202 | 1.7591 | 1.1635 | 1.1104 | 1.152 | 1.1494 | 1.1773 | 1.9954 | 1.0823 | 2.9349 | 1.109 | 1215.15 | 1376.365 | 236.9317 | 69.5159 | 1815.768 | 182.2784 | 142.7954 | 91.1893 | 102.8689 | 109.7084 | 2359.556 | 277.3636 | 3794.43 | 373.1898 | 0.16955 | 1e-10 | 0.00090065 | 1e-10 | 0.0035711 | 0.00015574 | 0.0038429 | 0.1173 | 1e-10 | 0.0034498 | 0.038071 | 0.099691 | 0.00043669 | 0.00017675 | 50 | 117 | 5 | 26 | 4 | 14 | 2 | 3 | 1 | 92 | 50 | 6 | 114 | 10 | Fo90.5 | Zircon ZrSiO4 639A | TiO2 Rutile MTI | Willemite Zn2SiO4 | Plagioclase (labradorite) 115900 | V vanadium Alfa | Cr2O3 chromium oxide Alfa | Fe2SiO4 fayalite Rockport | Ni nickel Alfa | Spessartine Little 3 | Fo90.5 | CaMgSi2O6 diopside Wakefield | Albite 639 block | KAlSi3O8 sanidine Itrongay | 0 | 0 | 0 | 0 | 0 | -27.438 | -0.23898 | 0 | 0 | -0.12572 | 0 | 0 | 0 | 0 | 52.06 | 0 | 0.18 | 0 | 1.19 | 0.03 | 0.62 | 17.38 | 0 | 0.52 | 12.6 | 15.1 | 0.17 | 0.02 | 0 | 99.87 | Cpx | 1.496 | 0 | 0.004 | 0 | 0.04 | 0.001 | 0.014 | 0.418 | 0 | 0.013 | 0.54 | 0.465 | 0.01 | 0.001 | 4.522 | 3.002 | 37.6%
NWA7635 areaD_069 | 70 | 40 | 20 | 30 | 0 | 159 | 1 | 53.8164 | 0 | 0.012984 | 0.030449 | 0.011462 | 0.00783 | 0.15363 | 26.652 | 0 | 1.355 | 19.2414 | 0.10474 | 0.022721 | 0.008658 | 0 | 101.417 | 3 |  | 1.5191 | 0 | 0.000276 | 0.000635 | 0.000381 | 0.000177 | 0.003429 | 0.62917 | 0 | 0.032397 | 0.8097 | 0.003168 | 0.001244 | 0.000312 | 4.5206 | 0.014367 | 0.047221 | 0.017943 | 0.021777 | 0.010687 | 0.018988 | 0.024564 | 0.014785 | 0.016351 | 0.021892 | 0.012859 | 0.006764 | 0.017213 | 0.006613 | 74.7307 | 50.5257 | 10.7215 | 0 | 30.3 | 30.32 | 40 | 30 | 30 | 20 | 40 | 30 | 30 | 20 | 20 | 20 | 40 | 30 | 40 | 30 | 20 | 15 | 15 | 10 | 20 | 15 | 15 | 10 | 10 | 10 | 20 | 15 | 20 | 15 | 20 | 15 | 15 | 10 | 20 | 15 | 15 | 10 | 10 | 10 | 20 | 15 | 20 | 15 | 556.545 | 0.81054 | 1.862 | 5.6593 | 1.1911 | 2.4471 | 4.6746 | 337.981 | 3.5306 | 18.8621 | 108.149 | 6.8684 | 0.28869 | 3.7902 | 2.9416 | 0.91062 | 1.7663 | 5.2682 | 1.0944 | 2.3778 | 3.5061 | 2.3344 | 3.6461 | 3.922 | 0.69451 | 3.8463 | 0.2337 | 3.5449 | 553.603 | -0.10008 | 0.095689 | 0.3911 | 0.096688 | 0.063271 | 1.1653 | 335.647 | -0.1155 | 14.9383 | 107.455 | 3.0221 | 0.054988 | 0.2453 | 1.4449 | -0.00061 | 0.000125 | 0.000418 | 0.000281 | 4.8e-05 | 0.001569 | 0.37776 | -6e-05 | 0.032683 | 0.31852 | 0.004151 | 0.001417 | 0.000543 | 2020-11-21 23:31 | 0.9985 | 1.1949 | 1.1273 | 1.188 | 1.0264 | 1.1528 | 1.134 | 1.1379 | 1.1258 | 1.157 | 0.9941 | 1.0273 | 1.0168 | 1.05 | 1.5108 | 1.2747 | 1.0239 | 1.0086 | 1.8732 | 1.0119 | 1.0059 | 0.997 | 1.0183 | 1.0001 | 2.0828 | 1.0674 | 3.0117 | 1.104 | 0.9995 | 1 | 0.9634 | 1 | 0.9851 | 0.9427 | 0.9071 | 1 | 0.9999 | 1 | 0.9937 | 0.9861 | 0.9936 | 0.9915 | 1.5078 | 1.5231 | 1.1121 | 1.1982 | 1.8939 | 1.0997 | 1.0347 | 1.1344 | 1.1464 | 1.157 | 2.0574 | 1.0813 | 3.0428 | 1.1494 | 1368.918 | 1498.895 | 172.8273 | 74.5738 | 2066.556 | 131.8373 | 102.2401 | 63.7617 | 109.533 | 78.0096 | 2495.752 | 301.6395 | 4006.921 | 406.2772 | 0.16684 | 1e-10 | 6.9992e-05 | 0.00020415 | 3.203e-05 | 4.8397e-05 | 0.0010159 | 0.18263 | 1e-10 | 0.0090699 | 0.056396 | 0.00069227 | 5.5395e-05 | 6.2536e-05 | 50 | 117 | 5 | 26 | 4 | 14 | 2 | 3 | 1 | 92 | 50 | 6 | 114 | 10 | Fo90.5 | Zircon ZrSiO4 639A | TiO2 Rutile MTI | Willemite Zn2SiO4 | Plagioclase (labradorite) 115900 | V vanadium Alfa | Cr2O3 chromium oxide Alfa | Fe2SiO4 fayalite Rockport | Ni nickel Alfa | Spessartine Little 3 | Fo90.5 | CaMgSi2O6 diopside Wakefield | Albite 639 block | KAlSi3O8 sanidine Itrongay | 0 | 0 | 0 | 0 | 0 | -8.6905 | -0.28483 | 0 | 0 | -0.01201 | 0 | 0 | 0 | 0 | 53.82 | 0 | 0 | 0.03 | 0.01 | 0 | 0.15 | 26.65 | 0 | 1.36 | 19.24 | 0.1 | 0.02 | 0.01 | 0 | 101.39 | opx | 1.519 | 0 | 0 | 0.001 | 0 | 0 | 0.003 | 0.629 | 0 | 0.032 | 0.81 | 0.003 | 0.001 | 0 | 4.521 | 2.998 | 54.95%
NWA7635 areaD_070 | 71 | 40 | 20 | 30 | 0 | 160 | 1 | 52.5298 | 0 | 0.031501 | 0.035018 | 0.14863 | 0 | 0.12514 | 21.7638 | 0 | 1.1181 | 20.3451 | 2.1841 | 0.038523 | 0.026223 | 0 | 98.3459 | 3 |  | 1.504 | 0 | 0.000678 | 0.00074 | 0.005015 | 0 | 0.002833 | 0.52112 | 0 | 0.027116 | 0.86839 | 0.067 | 0.002139 | 0.000958 | 4.5071 | 0.014171 | 0.048896 | 0.018068 | 0.021431 | 0.010698 | 0.02144 | 0.026517 | 0.014774 | 0.016055 | 0.021976 | 0.013883 | 0.006767 | 0.016711 | 0.006405 | 74.7268 | 50.5019 | 10.7215 | 0 | 30.305 | 30.335 | 40 | 30 | 30 | 20 | 40 | 30 | 30 | 20 | 20 | 20 | 40 | 30 | 40 | 30 | 20 | 15 | 15 | 10 | 20 | 15 | 15 | 10 | 10 | 10 | 20 | 15 | 20 | 15 | 20 | 15 | 15 | 10 | 20 | 15 | 15 | 10 | 10 | 10 | 20 | 15 | 20 | 15 | 545.896 | 0.80147 | 1.9669 | 5.5271 | 2.3806 | 2.7377 | 4.8117 | 274.878 | 3.4635 | 16.1631 | 118.193 | 66.5093 | 0.33559 | 4.0738 | 2.8903 | 0.97848 | 1.7382 | 5.0784 | 1.116 | 2.9224 | 3.8861 | 2.3056 | 3.508 | 3.9068 | 0.86332 | 3.8121 | 0.23857 | 3.3304 | 543.006 | -0.17701 | 0.2287 | 0.4487 | 1.2646 | -0.19908 | 0.92561 | 272.573 | -0.04454 | 12.2548 | 117.33 | 62.6973 | 0.097022 | 0.74336 | 1.4173 | -0.00107 | 0.000298 | 0.000479 | 0.003682 | -0.00015 | 0.001246 | 0.30677 | -2e-05 | 0.026812 | 0.34779 | 0.086127 | 0.002501 | 0.001644 | 2020-11-21 23:36 | 1.0021 | 1.1992 | 1.1316 | 1.1933 | 1.0301 | 1.1573 | 1.1385 | 1.1426 | 1.1307 | 1.1617 | 0.9978 | 1.0311 | 1.0207 | 1.0539 | 1.4982 | 1.2693 | 1.028 | 1.0066 | 1.851 | 1.015 | 1.0084 | 0.9984 | 1.0152 | 1.0019 | 2.0099 | 1.0663 | 2.8845 | 1.1024 | 0.9994 | 0.9996 | 0.9705 | 1 | 0.9847 | 0.9535 | 0.9243 | 0.9999 | 0.9999 | 1 | 0.9934 | 0.9885 | 0.9931 | 0.9887 | 1.5004 | 1.5216 | 1.1289 | 1.2011 | 1.8777 | 1.1202 | 1.061 | 1.1407 | 1.1477 | 1.1638 | 1.9924 | 1.0868 | 2.9238 | 1.1487 | 1306.913 | 1443.593 | 177.1774 | 66.5854 | 1970.71 | 135.3266 | 105.0973 | 65.5277 | 98.0981 | 80.2259 | 2309.218 | 290.4925 | 3714.376 | 391.1225 | 0.16365 | 1e-10 | 0.00016728 | 0.00023422 | 0.00041892 | 1e-10 | 0.00080695 | 0.14831 | 1e-10 | 0.0074406 | 0.061579 | 0.014362 | 9.7744e-05 | 0.00018951 | 50 | 117 | 5 | 26 | 4 | 14 | 2 | 3 | 1 | 92 | 50 | 6 | 114 | 10 | Fo90.5 | Zircon ZrSiO4 639A | TiO2 Rutile MTI | Willemite Zn2SiO4 | Plagioclase (labradorite) 115900 | V vanadium Alfa | Cr2O3 chromium oxide Alfa | Fe2SiO4 fayalite Rockport | Ni nickel Alfa | Spessartine Little 3 | Fo90.5 | CaMgSi2O6 diopside Wakefield | Albite 639 block | KAlSi3O8 sanidine Itrongay | 0 | 0 | 0 | 0 | 0 | 7.7648 | 0 | 0 | 0 | -0.01185 | 0 | 0 | 0 | 0 | 52.53 | 0 | 0.03 | 0.04 | 0.15 | 0 | 0.13 | 21.76 | 0 | 1.12 | 20.35 | 2.18 | 0.04 | 0.03 | 0 | 98.36 | opx | 1.504 | 0 | 0.001 | 0.001 | 0.005 | 0 | 0.003 | 0.521 | 0 | 0.027 | 0.868 | 0.067 | 0.002 | 0.001 | 4.507 | 3 | 58.53%
NWA7635 areaD_071 | 72 | 40 | 20 | 30 | 0 | 161 | 1 | 51.1075 | 0 | 0.049732 | 0.040043 | 0.25698 | 0 | 0.11356 | 24.8132 | 0 | 1.07 | 13.6575 | 0.87023 | 0 | 0 | 0 | 91.9787 | 3 |  | 1.6222 | 0 | 0.001187 | 0.000939 | 0.009613 | 0 | 0.00285 | 0.65865 | 0 | 0.028767 | 0.64624 | 0.029594 | 0 | 0 | 4.6296 | 0.014359 | 0.047027 | 0.018289 | 0.021529 | 0.009238 | 0.019104 | 0.024331 | 0.015235 | 0.016112 | 0.02182 | 0.011617 | 0.006637 | 0.018812 | 0.00675 | 74.7522 | 50.5033 | 10.7215 | 0 | 30.32 | 30.345 | 40 | 30 | 30 | 20 | 40 | 30 | 30 | 20 | 20 | 20 | 40 | 30 | 40 | 30 | 20 | 15 | 15 | 10 | 20 | 15 | 15 | 10 | 10 | 10 | 20 | 15 | 20 | 15 | 20 | 15 | 15 | 10 | 20 | 15 | 15 | 10 | 10 | 10 | 20 | 15 | 20 | 15 | 538.139 | 0.88137 | 2.1969 | 5.6699 | 3.0861 | 2.2167 | 4.3007 | 315.018 | 3.4423 | 15.6944 | 75.9821 | 28.8395 | 0.25303 | 3.6786 | 3.0457 | 0.90665 | 1.8309 | 5.1554 | 0.86171 | 2.4025 | 3.4397 | 2.4811 | 3.5428 | 3.898 | 0.5547 | 3.7115 | 0.27089 | 3.7138 | 535.093 | -0.02528 | 0.36599 | 0.51448 | 2.2244 | -0.20879 | 0.86102 | 312.537 | -0.10058 | 11.7951 | 75.4274 | 25.128 | -0.01786 | -0.03518 | 1.3967 | -0.00015 | 0.000477 | 0.000549 | 0.006476 | -0.00016 | 0.001159 | 0.35175 | -5e-05 | 0.025807 | 0.22358 | 0.034518 | -0.00046 | -8e-05 | 2020-11-21 23:41 | 0.9978 | 1.1942 | 1.1265 | 1.1869 | 1.0257 | 1.152 | 1.1331 | 1.1369 | 1.1248 | 1.156 | 0.9934 | 1.0266 | 1.0161 | 1.0493 | 1.4854 | 1.2736 | 1.0259 | 1.0092 | 1.8289 | 1.0134 | 1.0071 | 0.9977 | 1.0193 | 1.001 | 2.1086 | 1.0674 | 3.0585 | 1.104 | 0.9994 | 0.9998 | 0.9637 | 1 | 0.9839 | 0.9432 | 0.907 | 0.9999 | 0.9999 | 1 | 0.9932 | 0.986 | 0.9942 | 0.9898 | 1.4814 | 1.5207 | 1.1137 | 1.1978 | 1.8457 | 1.1011 | 1.0351 | 1.1342 | 1.1464 | 1.1571 | 2.0805 | 1.0805 | 3.0896 | 1.1466 | 1200.017 | 1357.674 | 160.9051 | 69.2469 | 1808.051 | 122.8494 | 95.4562 | 59.5131 | 101.6859 | 72.8727 | 2301.65 | 273.6619 | 3695.221 | 368.574 | 0.16126 | 1e-10 | 0.00026771 | 0.00026857 | 0.00073686 | 1e-10 | 0.00075065 | 0.17005 | 1e-10 | 0.0071616 | 0.039587 | 0.0057561 | 1e-10 | 1e-10 | 50 | 117 | 5 | 26 | 4 | 14 | 2 | 3 | 1 | 92 | 50 | 6 | 114 | 10 | Fo90.5 | Zircon ZrSiO4 639A | TiO2 Rutile MTI | Willemite Zn2SiO4 | Plagioclase (labradorite) 115900 | V vanadium Alfa | Cr2O3 chromium oxide Alfa | Fe2SiO4 fayalite Rockport | Ni nickel Alfa | Spessartine Little 3 | Fo90.5 | CaMgSi2O6 diopside Wakefield | Albite 639 block | KAlSi3O8 sanidine Itrongay | 0 | 0 | 0 | 0 | 0 | 12.4031 | 0 | 0 | 0 | -0.01124 | 0 | 0 | 0 | 0 | 51.11 | 0 | 0.05 | 0.04 | 0.26 | 0 | 0.11 | 24.81 | 0 | 1.07 | 13.66 | 0.87 | 0 | 0 | 0 | 91.98 | opx | 1.622 | 0 | 0.001 | 0.001 | 0.01 | 0 | 0.003 | 0.659 | 0 | 0.029 | 0.646 | 0.03 | 0 | 0 | 4.63 | 3.001 | 47.36%
NWA7635 areaD_072 | 73 | 40 | 20 | 30 | 0 | 162 | 1 | 51.8206 | 0 | 0.056749 | 0.045598 | 0.088332 | 0.065708 | 0.024527 | 25.3853 | 0.00823 | 1.2839 | 16.9994 | 1.27 | 0.026936 | 0.002592 | 4e-06 | 97.0777 | 3 |  | 1.5369 | 0 | 0.001266 | 0.000999 | 0.003087 | 0.001562 | 0.000575 | 0.62962 | 0.000196 | 0.032251 | 0.75159 | 0.040355 | 0.001549 | 9.8e-05 | 4.5399 | 0.014325 | 0.10491 | 0.017569 | 0.021411 | 0.01046 | 0.018901 | 0.025815 | 0.015102 | 0.016088 | 0.021713 | 0.013667 | 0.006806 | 0.017106 | 0.006578 | 74.7676 | 50.4802 | 10.7215 | 0 | 30.315 | 30.315 | 40 | 30 | 30 | 20 | 40 | 30 | 30 | 20 | 20 | 20 | 40 | 30 | 40 | 30 | 20 | 15 | 15 | 10 | 20 | 15 | 15 | 10 | 10 | 10 | 20 | 15 | 20 | 15 | 20 | 15 | 15 | 10 | 20 | 15 | 15 | 10 | 10 | 10 | 20 | 15 | 20 | 15 | 539.619 | 0.77521 | 2.0992 | 5.6814 | 1.821 | 2.8965 | 4.0536 | 321.986 | 3.6488 | 17.9953 | 95.3816 | 40.5694 | 0.29359 | 3.607 | 2.965 | 4.527 | 1.6824 | 5.0957 | 1.0688 | 2.3412 | 3.8405 | 2.4346 | 3.5317 | 3.8534 | 0.77934 | 3.9018 | 0.22871 | 3.5333 | 536.654 | -3.7518 | 0.41679 | 0.58573 | 0.75218 | 0.52914 | 0.18522 | 319.551 | 0.11713 | 14.1416 | 94.6022 | 36.6676 | 0.064875 | 0.073687 | 1.4008 | -0.02278 | 0.000543 | 0.000626 | 0.00219 | 0.000406 | 0.000249 | 0.35964 | 5.6e-05 | 0.030941 | 0.28042 | 0.05037 | 0.001672 | 0.000163 | 2020-11-21 23:46 | 0.9983 | 1.1947 | 1.127 | 1.1876 | 1.0262 | 1.1525 | 1.1336 | 1.1375 | 1.1255 | 1.1566 | 0.9939 | 1.0271 | 1.0165 | 1.0498 | 1.5011 | 1.271 | 1.0263 | 1.0089 | 1.8567 | 1.0137 | 1.0074 | 0.9978 | 1.0187 | 1.0012 | 2.0909 | 1.0667 | 3.026 | 1.103 | 0.9994 | 0.9998 | 0.9649 | 1 | 0.9848 | 0.9445 | 0.91 | 0.9999 | 0.9999 | 0.9999 | 0.9935 | 0.9863 | 0.9939 | 0.9893 | 1.4977 | 1.5181 | 1.1159 | 1.1981 | 1.8762 | 1.1035 | 1.0392 | 1.1349 | 1.1463 | 1.158 | 2.0647 | 1.0806 | 3.0572 | 1.1455 | 1294.002 | 1427.295 | 170.739 | 72.0708 | 1952.644 | 130.3749 | 101.3236 | 63.0855 | 105.8555 | 77.5473 | 2402.158 | 287.3265 | 3856.132 | 387.0163 | 0.16174 | 1e-10 | 0.00030486 | 0.00030576 | 0.00024916 | 0.00040476 | 0.00016148 | 0.17387 | 5.6418e-05 | 0.0085864 | 0.04965 | 0.0083994 | 6.5362e-05 | 1.8785e-05 | 50 | 117 | 5 | 26 | 4 | 14 | 2 | 3 | 1 | 92 | 50 | 6 | 114 | 10 | Fo90.5 | Zircon ZrSiO4 639A | TiO2 Rutile MTI | Willemite Zn2SiO4 | Plagioclase (labradorite) 115900 | V vanadium Alfa | Cr2O3 chromium oxide Alfa | Fe2SiO4 fayalite Rockport | Ni nickel Alfa | Spessartine Little 3 | Fo90.5 | CaMgSi2O6 diopside Wakefield | Albite 639 block | KAlSi3O8 sanidine Itrongay | 0 | 0 | 0 | 0 | 0 | -4.7233 | -13.051 | 0 | 0 | -0.00202 | 0 | 0 | 0 | 0 | 51.82 | 0 | 0.06 | 0.05 | 0.09 | 0.07 | 0 | 25.39 | 0 | 1.28 | 17 | 1.27 | 0.03 | 0 | 0 | 97.06 | opx | 1.537 | 0 | 0.001 | 0.001 | 0.003 | 0.002 | 0 | 0.63 | 0 | 0.032 | 0.752 | 0.04 | 0.002 | 0 | 4.54 | 3 | 51.72%
NWA7635 areaD_073 | 74 | 40 | 20 | 30 | 0 | 163 | 1 | 52.2489 | 0 | 0.033475 | 0.031175 | 0.033358 | 0.017925 | 0.10862 | 23.3351 | 0.003601 | 1.1518 | 20.1474 | 1.2907 | 0.008866 | 0 | 1.1e-05 | 98.4109 | 3 |  | 1.5019 | 0 | 0.000724 | 0.000662 | 0.00113 | 0.000413 | 0.002469 | 0.56097 | 8.3e-05 | 0.028043 | 0.86337 | 0.03975 | 0.000494 | 0 | 4.5044 | 0.014463 | 0.044969 | 0.017859 | 0.021573 | 0.01058 | 0.018837 | 0.024826 | 0.014711 | 0.015823 | 0.022034 | 0.013029 | 0.006659 | 0.016907 | 0.006542 | 74.6936 | 50.3977 | 10.7215 | 0 | 30.28 | 30.275 | 40 | 30 | 30 | 20 | 40 | 30 | 30 | 20 | 20 | 20 | 40 | 30 | 40 | 30 | 20 | 15 | 15 | 10 | 20 | 15 | 15 | 10 | 10 | 10 | 20 | 15 | 20 | 15 | 20 | 15 | 15 | 10 | 20 | 15 | 15 | 10 | 10 | 10 | 20 | 15 | 20 | 15 | 541.172 | 0.76737 | 1.9609 | 5.5497 | 1.36 | 2.4443 | 4.2887 | 295.166 | 3.4584 | 16.5941 | 115.656 | 40.8217 | 0.25927 | 3.4485 | 2.9869 | 0.82572 | 1.7165 | 5.1499 | 1.0778 | 2.2857 | 3.47 | 2.294 | 3.4072 | 3.9414 | 0.74315 | 3.7018 | 0.23725 | 3.4672 | 538.186 | -0.05835 | 0.24443 | 0.39978 | 0.28216 | 0.1432 | 0.8112 | 292.872 | 0.051204 | 12.6514 | 114.913 | 37.1199 | 0.022019 | -0.01872 | 1.4048 | -0.00035 | 0.000318 | 0.000427 | 0.000821 | 0.00011 | 0.001092 | 0.32961 | 2.5e-05 | 0.027681 | 0.34063 | 0.050991 | 0.000568 | -4e-05 | 2020-11-21 23:52 | 1.0008 | 1.1977 | 1.1301 | 1.1914 | 1.0288 | 1.1557 | 1.1369 | 1.1409 | 1.1289 | 1.16 | 0.9965 | 1.0298 | 1.0193 | 1.0525 | 1.5053 | 1.2717 | 1.0262 | 1.0073 | 1.8641 | 1.0137 | 1.0073 | 0.9977 | 1.0163 | 1.0011 | 2.0347 | 1.0667 | 2.9285 | 1.1031 | 0.9995 | 0.9998 | 0.9679 | 1 | 0.9849 | 0.9495 | 0.9176 | 0.9999 | 0.9999 | 1 | 0.9936 | 0.9876 | 0.9932 | 0.99 | 1.5057 | 1.5227 | 1.1224 | 1.2001 | 1.8889 | 1.1123 | 1.0508 | 1.1383 | 1.1472 | 1.1612 | 2.0145 | 1.0848 | 2.9649 | 1.1494 | 1319.702 | 1448.966 | 173.0542 | 68.6456 | 1992.091 | 132.1013 | 102.5566 | 63.9097 | 100.9999 | 78.3107 | 2348.479 | 291.3672 | 3776.222 | 392.5924 | 0.1622 | 1e-10 | 0.00017879 | 0.0002087 | 9.3466e-05 | 0.00010954 | 0.00070723 | 0.15935 | 2.4663e-05 | 0.0076817 | 0.06031 | 0.008503 | 2.2185e-05 | 1e-10 | 50 | 117 | 5 | 26 | 4 | 14 | 2 | 3 | 1 | 92 | 50 | 6 | 114 | 10 | Fo90.5 | Zircon ZrSiO4 639A | TiO2 Rutile MTI | Willemite Zn2SiO4 | Plagioclase (labradorite) 115900 | V vanadium Alfa | Cr2O3 chromium oxide Alfa | Fe2SiO4 fayalite Rockport | Ni nickel Alfa | Spessartine Little 3 | Fo90.5 | CaMgSi2O6 diopside Wakefield | Albite 639 block | KAlSi3O8 sanidine Itrongay | 0 | 0 | 0 | 0 | 0 | -9.6821 | -0.91602 | 0 | 0 | -0.00997 | 0 | 0 | 0 | 0 | 52.25 | 0 | 0.03 | 0.03 | 0.03 | 0 | 0.11 | 23.34 | 0 | 1.15 | 20.15 | 1.29 | 0 | 0 | 0 | 98.38 | opx | 1.502 | 0 | 0.001 | 0.001 | 0.001 | 0 | 0.002 | 0.561 | 0 | 0.028 | 0.863 | 0.04 | 0 | 0 | 4.504 | 2.999 | 57.84%
NWA7635 areaD_074 | 75 | 40 | 20 | 30 | 0 | 164 | 1 | 52.278 | 0 | 0.010593 | 0.029667 | 0.021721 | 0 | 0.13913 | 22.2469 | 0.007325 | 1.2135 | 20.4552 | 1.5963 | 0.008901 | 0 | 0 | 98.0071 | 3 |  | 1.5036 | 0 | 0.000229 | 0.00063 | 0.000736 | 0 | 0.003164 | 0.53512 | 0.000169 | 0.029563 | 0.87708 | 0.049192 | 0.000496 | 0 | 4.5056 | 0.014274 | 0.046262 | 0.01782 | 0.021246 | 0.010558 | 0.019346 | 0.024743 | 0.014483 | 0.016 | 0.021089 | 0.012919 | 0.006691 | 0.017746 | 0.006523 | 74.6988 | 50.4017 | 10.7215 | 0 | 30.255 | 30.255 | 40 | 30 | 30 | 20 | 40 | 30 | 30 | 20 | 20 | 20 | 40 | 30 | 40 | 30 | 20 | 15 | 15 | 10 | 20 | 15 | 15 | 10 | 10 | 10 | 20 | 15 | 20 | 15 | 20 | 15 | 15 | 10 | 20 | 15 | 15 | 10 | 10 | 10 | 20 | 15 | 20 | 15 | 542.132 | 0.82193 | 1.775 | 5.3654 | 1.261 | 2.2995 | 4.4407 | 281.108 | 3.5833 | 16.9142 | 118.292 | 49.5787 | 0.28839 | 3.2736 | 2.9147 | 0.87261 | 1.6979 | 4.9851 | 1.0769 | 2.3921 | 3.4072 | 2.2163 | 3.4792 | 3.5992 | 0.74122 | 3.7255 | 0.26607 | 3.4423 | 539.217 | -0.05068 | 0.07713 | 0.38023 | 0.1841 | -0.09741 | 1.0335 | 278.892 | 0.10414 | 13.3134 | 117.551 | 45.8533 | 0.022311 | -0.16861 | 1.4075 | -0.00031 | 0.0001 | 0.000406 | 0.000536 | -7e-05 | 0.001391 | 0.31388 | 5e-05 | 0.029129 | 0.34845 | 0.062988 | 0.000575 | -0.00037 | 2020-11-21 23:57 | 1.0016 | 1.1987 | 1.1311 | 1.1926 | 1.0297 | 1.1568 | 1.1379 | 1.142 | 1.1301 | 1.1611 | 0.9974 | 1.0307 | 1.0202 | 1.0534 | 1.502 | 1.2711 | 1.0268 | 1.0068 | 1.8589 | 1.0141 | 1.0076 | 0.998 | 1.0155 | 1.0013 | 2.0178 | 1.0666 | 2.8992 | 1.1029 | 0.9994 | 0.9997 | 0.9692 | 1 | 0.9848 | 0.9515 | 0.9214 | 0.9999 | 0.9999 | 1 | 0.9935 | 0.9881 | 0.9931 | 0.9897 | 1.5037 | 1.5232 | 1.1256 | 1.2007 | 1.8851 | 1.1163 | 1.0564 | 1.1396 | 1.1475 | 1.1626 | 1.9994 | 1.0862 | 2.9374 | 1.1498 | 1308.804 | 1442.088 | 173.8136 | 67.0039 | 1976.126 | 132.7019 | 102.963 | 64.2051 | 98.6418 | 78.5717 | 2313.011 | 289.9542 | 3721.067 | 390.706 | 0.16251 | 1e-10 | 5.6418e-05 | 0.0001985 | 6.0983e-05 | 1e-10 | 0.00090106 | 0.15174 | 5.016e-05 | 0.0080837 | 0.061694 | 0.010504 | 2.2479e-05 | 1e-10 | 50 | 117 | 5 | 26 | 4 | 14 | 2 | 3 | 1 | 92 | 50 | 6 | 114 | 10 | Fo90.5 | Zircon ZrSiO4 639A | TiO2 Rutile MTI | Willemite Zn2SiO4 | Plagioclase (labradorite) 115900 | V vanadium Alfa | Cr2O3 chromium oxide Alfa | Fe2SiO4 fayalite Rockport | Ni nickel Alfa | Spessartine Little 3 | Fo90.5 | CaMgSi2O6 diopside Wakefield | Albite 639 block | KAlSi3O8 sanidine Itrongay | 0 | 0 | 0 | 0 | 0 | 5.2296 | 0 | 0 | 0 | -0.01213 | 0 | 0 | 0 | 0 | 52.28 | 0 | 0 | 0.03 | 0.02 | 0 | 0.14 | 22.25 | 0 | 1.21 | 20.46 | 1.6 | 0 | 0 | 0 | 97.99 | opx | 1.504 | 0 | 0 | 0.001 | 0.001 | 0 | 0.003 | 0.535 | 0 | 0.03 | 0.877 | 0.049 | 0 | 0 | 4.506 | 3 | 58.82%
NWA7635 areaD_075 | 76 | 40 | 20 | 30 | 0 | 165 | 1 | 52.3337 | 0 | 0.027371 | 0.027352 | 0.055342 | 0 | 0.03197 | 22.9736 | 0 | 1.1615 | 20.9909 | 1.4412 | 0 | 0.014441 | -1e-05 | 99.0573 | 3 |  | 1.4879 | 0 | 0.000585 | 0.000574 | 0.001854 | 0 | 0.000719 | 0.54625 | 0 | 0.027971 | 0.8897 | 0.043902 | 0 | 0.000524 | 4.4895 | 0.01421 | 0.049035 | 0.017873 | 0.021827 | 0.01061 | 0.020011 | 0.02525 | 0.014472 | 0.016064 | 0.021429 | 0.013046 | 0.006758 | 0.018559 | 0.006562 | 74.6553 | 50.4266 | 10.7215 | 0 | 30.235 | 30.25 | 40 | 30 | 30 | 20 | 40 | 30 | 30 | 20 | 20 | 20 | 40 | 30 | 40 | 30 | 20 | 15 | 15 | 10 | 20 | 15 | 15 | 10 | 10 | 10 | 20 | 15 | 20 | 15 | 20 | 15 | 15 | 10 | 20 | 15 | 15 | 10 | 10 | 10 | 20 | 15 | 20 | 15 | 540.976 | 0.83659 | 1.9102 | 5.6107 | 1.5451 | 2.5033 | 3.8031 | 290.372 | 3.4459 | 16.466 | 121.136 | 45.2163 | 0.24882 | 3.8902 | 2.8688 | 0.97989 | 1.7107 | 5.2601 | 1.0779 | 2.5661 | 3.565 | 2.2139 | 3.5054 | 3.7171 | 0.75227 | 3.8009 | 0.28933 | 3.4812 | 538.107 | -0.1433 | 0.19952 | 0.35063 | 0.46717 | -0.07537 | 0.23813 | 288.158 | -0.05954 | 12.7485 | 120.384 | 41.4154 | -0.04051 | 0.40902 | 1.4046 | -0.00087 | 0.00026 | 0.000375 | 0.00136 | -6e-05 | 0.000321 | 0.32431 | -3e-05 | 0.027894 | 0.35684 | 0.056891 | -0.00104 | 0.000905 | 2020-11-22 00:02 | 1.0013 | 1.1983 | 1.1307 | 1.1922 | 1.0294 | 1.1564 | 1.1375 | 1.1416 | 1.1297 | 1.1607 | 0.9971 | 1.0303 | 1.0199 | 1.0531 | 1.5071 | 1.2713 | 1.0265 | 1.007 | 1.8667 | 1.0139 | 1.0074 | 0.9977 | 1.0158 | 1.0012 | 2.0224 | 1.0667 | 2.9074 | 1.1029 | 0.9995 | 0.9998 | 0.9687 | 1 | 0.985 | 0.9505 | 0.9193 | 1 | 0.9999 | 1 | 0.9936 | 0.9879 | 0.9931 | 0.9899 | 1.5083 | 1.5231 | 1.1244 | 1.2005 | 1.8927 | 1.1144 | 1.0536 | 1.139 | 1.1474 | 1.162 | 2.0035 | 1.0857 | 2.9447 | 1.1498 | 1331.783 | 1457.847 | 174.8619 | 68.1892 | 2009.615 | 133.4875 | 103.6151 | 64.3172 | 100.3784 | 79.0631 | 2344.775 | 293.1945 | 3771.96 | 394.9083 | 0.16218 | 1e-10 | 0.00014594 | 0.00018304 | 0.00015475 | 1e-10 | 0.00020761 | 0.15678 | 1e-10 | 0.0077408 | 0.06318 | 0.0094869 | 1e-10 | 0.00010427 | 50 | 117 | 5 | 26 | 4 | 14 | 2 | 3 | 1 | 92 | 50 | 6 | 114 | 10 | Fo90.5 | Zircon ZrSiO4 639A | TiO2 Rutile MTI | Willemite Zn2SiO4 | Plagioclase (labradorite) 115900 | V vanadium Alfa | Cr2O3 chromium oxide Alfa | Fe2SiO4 fayalite Rockport | Ni nickel Alfa | Spessartine Little 3 | Fo90.5 | CaMgSi2O6 diopside Wakefield | Albite 639 block | KAlSi3O8 sanidine Itrongay | 0 | 0 | 0 | 0 | 0 | 19.9383 | 0 | 0 | 0 | -0.00291 | 0 | 0 | 0 | 0 | 52.33 | 0 | 0.03 | 0.03 | 0.06 | 0 | 0.03 | 22.97 | 0 | 1.16 | 20.99 | 1.44 | 0 | 0.01 | 0 | 99.05 | opx | 1.488 | 0 | 0.001 | 0.001 | 0.002 | 0 | 0.001 | 0.546 | 0 | 0.028 | 0.89 | 0.044 | 0 | 0.001 | 4.49 | 3.002 | 59.02%
NWA7635 areaE_076 | 77 | 40 | 20 | 30 | 0 | 166 | 1 | 33.5893 | 0 | 0.002425 | 0.026954 | 0.016078 | 0 | 0.1196 | 45.3418 | 0 | 0.98797 | 18.5408 | 0.524 | 0.005567 | 0 | 4e-06 | 99.1545 | 3 |  | 1.0007 | 0 | 5.4e-05 | 0.000593 | 0.000565 | 0 | 0.002817 | 1.1298 | 0 | 0.024932 | 0.8235 | 0.016727 | 0.000322 | 0 | 4.0023 | 0.015382 | 0.048202 | 0.018822 | 0.023221 | 0.012313 | 0.019426 | 0.024422 | 0.016085 | 0.017188 | 0.022026 | 0.014753 | 0.006989 | 0.021701 | 0.006913 | 70.77 | 54.942 | 10.656 | 0 | 30.23 | 30.24 | 40 | 30 | 30 | 20 | 40 | 30 | 30 | 20 | 20 | 20 | 40 | 30 | 40 | 30 | 20 | 15 | 15 | 10 | 20 | 15 | 15 | 10 | 10 | 10 | 20 | 15 | 20 | 15 | 20 | 15 | 15 | 10 | 20 | 15 | 15 | 10 | 10 | 10 | 20 | 15 | 20 | 15 | 324.514 | 1.0165 | 2.1511 | 6.484 | 1.2991 | 2.8016 | 5.1439 | 587.172 | 4.0555 | 15.2848 | 90.0664 | 20.0343 | 0.27204 | 4.1238 | 2.9141 | 1.0165 | 2.1323 | 6.1332 | 1.1768 | 2.8072 | 4.1501 | 2.886 | 4.0703 | 4.1435 | 0.67969 | 4.3885 | 0.26074 | 4.1238 | 321.599 | 0 | 0.018743 | 0.35073 | 0.1222 | -0.00671 | 0.9938 | 584.286 | -0.01489 | 11.1399 | 89.3867 | 15.6458 | 0.0113 | 0 | 0.83947 | 0 | 2.4e-05 | 0.000375 | 0.000356 | -1e-05 | 0.001338 | 0.65758 | -1e-05 | 0.024374 | 0.26496 | 0.021492 | 0.000291 | 0 | 2020-11-22 00:07 | 0.9792 | 1.1721 | 1.104 | 1.1592 | 1.0062 | 1.1285 | 1.1096 | 1.1124 | 1.0996 | 1.1316 | 0.9741 | 1.0068 | 0.9957 | 1.0294 | 1.6555 | 1.2542 | 1.0226 | 1.0202 | 2.1074 | 1.011 | 1.0053 | 0.9967 | 1.0361 | 0.9997 | 2.4554 | 1.0628 | 3.6589 | 1.0975 | 0.9992 | 0.9999 | 0.9394 | 1 | 0.9914 | 0.9065 | 0.8466 | 1 | 0.9999 | 1 | 0.9965 | 0.9765 | 0.9955 | 0.9849 | 1.6198 | 1.4699 | 1.0605 | 1.1826 | 2.1022 | 1.0343 | 0.9444 | 1.1086 | 1.1392 | 1.1312 | 2.3833 | 1.0449 | 3.6268 | 1.1128 | 1584.084 | 1414.781 | 164.9863 | 105.3503 | 2381.88 | 126.1012 | 97.9692 | 61.2829 | 153.4735 | 74.9165 | 2992.277 | 283.4289 | 4765.991 | 381.6223 | 0.096928 | 1e-10 | 1.371e-05 | 0.0001831 | 4.0479e-05 | 1e-10 | 0.00086643 | 0.3179 | 1e-10 | 0.0067641 | 0.046912 | 0.0035839 | 1.1387e-05 | 1e-10 | 50 | 117 | 5 | 26 | 4 | 14 | 2 | 3 | 1 | 92 | 50 | 6 | 114 | 10 | Fo90.5 | Zircon ZrSiO4 639A | TiO2 Rutile MTI | Willemite Zn2SiO4 | Plagioclase (labradorite) 115900 | V vanadium Alfa | Cr2O3 chromium oxide Alfa | Fe2SiO4 fayalite Rockport | Ni nickel Alfa | Spessartine Little 3 | Fo90.5 | CaMgSi2O6 diopside Wakefield | Albite 639 block | KAlSi3O8 sanidine Itrongay | 0 | 0 | 0 | 0 | 0 | 21.6824 | 0 | 0 | 0 | -0.01281 | 0 | 0 | 0 | 0 | 33.59 | 0 | 0 | 0.03 | 0.02 | 0 | 0.12 | 45.34 | 0 | 0.99 | 18.54 | 0.52 | 0 | 0 | 0 | 99.15 | ol | 1.001 | 0 | 0 | 0.001 | 0.001 | 0 | 0.003 | 1.13 | 0 | 0.025 | 0.823 | 0.017 | 0 | 0 | 4.002 | 3.001 | 41.25%
NWA7635 areaE_077 | 78 | 40 | 20 | 30 | 0 | 167 | 1 | 33.7365 | 0 | 0.007864 | 0.035888 | 0.019381 | 0.003023 | 0.13876 | 44.3321 | 0.009824 | 0.94187 | 18.8603 | 0.49578 | 0.010924 | 0 | 0 | 98.5922 | 3 |  | 1.0075 | 0 | 0.000177 | 0.000791 | 0.000682 | 7.2e-05 | 0.003276 | 1.1072 | 0.000236 | 0.023826 | 0.83969 | 0.015864 | 0.000633 | 0 | 4.0094 | 0.015336 | 0.049238 | 0.018384 | 0.023317 | 0.01235 | 0.0195 | 0.024449 | 0.016546 | 0.016955 | 0.02215 | 0.014707 | 0.006949 | 0.021849 | 0.006912 | 70.7403 | 54.9375 | 10.656 | 0 | 30.22 | 30.225 | 40 | 30 | 30 | 20 | 40 | 30 | 30 | 20 | 20 | 20 | 40 | 30 | 40 | 30 | 20 | 15 | 15 | 10 | 20 | 15 | 15 | 10 | 10 | 10 | 20 | 15 | 20 | 15 | 20 | 15 | 15 | 10 | 20 | 15 | 15 | 10 | 10 | 10 | 20 | 15 | 20 | 15 | 326.08 | 0.94745 | 2.0869 | 6.6422 | 1.3335 | 2.8436 | 5.2796 | 573.826 | 4.0985 | 14.7943 | 92.1492 | 19.1094 | 0.29035 | 4.1035 | 2.8988 | 1.0577 | 2.0262 | 6.1755 | 1.186 | 2.8138 | 4.1291 | 3.0477 | 3.9578 | 4.1816 | 0.68328 | 4.3252 | 0.26802 | 4.1123 | 323.182 | -0.1103 | 0.060669 | 0.46674 | 0.14747 | 0.025913 | 1.149 | 570.778 | 0.14066 | 10.611 | 91.466 | 14.7842 | 0.022335 | -0.00883 | 0.84361 | -0.00067 | 7.9e-05 | 0.000499 | 0.000429 | 2e-05 | 0.001547 | 0.64237 | 6.8e-05 | 0.023217 | 0.27112 | 0.020309 | 0.000576 | -2e-05 | 2020-11-22 00:12 | 0.9799 | 1.173 | 1.1049 | 1.1603 | 1.007 | 1.1295 | 1.1105 | 1.1134 | 1.1006 | 1.1326 | 0.9749 | 1.0076 | 0.9965 | 1.0302 | 1.6533 | 1.2548 | 1.0226 | 1.0198 | 2.1037 | 1.011 | 1.0053 | 0.9967 | 1.0354 | 0.9997 | 2.4391 | 1.0629 | 3.6302 | 1.0977 | 0.9992 | 0.9999 | 0.9403 | 1 | 0.9913 | 0.908 | 0.8489 | 0.9999 | 0.9999 | 1 | 0.9964 | 0.9769 | 0.9954 | 0.9852 | 1.6189 | 1.4717 | 1.0624 | 1.1832 | 2.1 | 1.0368 | 0.9477 | 1.1096 | 1.1395 | 1.1321 | 2.3693 | 1.0463 | 3.6009 | 1.1141 | 1571.569 | 1408.209 | 164.0543 | 103.4283 | 2363.049 | 125.3762 | 97.4123 | 60.9822 | 150.6782 | 74.4905 | 2951.93 | 282.0963 | 4702.544 | 379.8475 | 0.097406 | 1e-10 | 4.4377e-05 | 0.00024367 | 4.8846e-05 | 1.9822e-05 | 0.0010018 | 0.31055 | 6.7751e-05 | 0.006443 | 0.048003 | 0.0033866 | 2.2506e-05 | 1e-10 | 50 | 117 | 5 | 26 | 4 | 14 | 2 | 3 | 1 | 92 | 50 | 6 | 114 | 10 | Fo90.5 | Zircon ZrSiO4 639A | TiO2 Rutile MTI | Willemite Zn2SiO4 | Plagioclase (labradorite) 115900 | V vanadium Alfa | Cr2O3 chromium oxide Alfa | Fe2SiO4 fayalite Rockport | Ni nickel Alfa | Spessartine Little 3 | Fo90.5 | CaMgSi2O6 diopside Wakefield | Albite 639 block | KAlSi3O8 sanidine Itrongay | 0 | 0 | 0 | 0 | 0 | -12.993 | -0.12186 | 0 | 0 | -0.01557 | 0 | 0 | 0 | 0 | 33.74 | 0 | 0 | 0.04 | 0.02 | 0 | 0.14 | 44.33 | 0 | 0.94 | 18.86 | 0.5 | 0 | 0 | 0 | 98.57 | ol | 1.008 | 0 | 0 | 0.001 | 0.001 | 0 | 0.003 | 1.107 | 0 | 0.024 | 0.84 | 0.016 | 0 | 0 | 4.009 | 3 | 42.27%
NWA7635 areaE_078 | 79 | 40 | 20 | 30 | 0 | 168 | 1 | 33.9006 | 0 | 0.007144 | 0.058892 | 0.026181 | 0 | 0.11566 | 44.4892 | 0 | 1.0875 | 19.0823 | 0.43331 | 0.004986 | 0 | 0 | 99.2057 | 3 |  | 1.0057 | 0 | 0.000159 | 0.00129 | 0.000915 | 0 | 0.002713 | 1.1038 | 0 | 0.027328 | 0.84397 | 0.013774 | 0.000287 | 0 | 4.0076 | 0.015349 | 0.0508 | 0.018499 | 0.022888 | 0.011896 | 0.019555 | 0.024676 | 0.015754 | 0.017157 | 0.022353 | 0.015181 | 0.007028 | 0.021245 | 0.007019 | 70.7136 | 54.9728 | 10.656 | 0 | 30.22 | 30.255 | 40 | 30 | 30 | 20 | 40 | 30 | 30 | 20 | 20 | 20 | 40 | 30 | 40 | 30 | 20 | 15 | 15 | 10 | 20 | 15 | 15 | 10 | 10 | 10 | 20 | 15 | 20 | 15 | 20 | 15 | 15 | 10 | 20 | 15 | 15 | 10 | 10 | 10 | 20 | 15 | 20 | 15 | 327.489 | 1.0175 | 2.1079 | 6.7167 | 1.2981 | 2.8246 | 5.1645 | 575.619 | 3.9608 | 16.5134 | 93.2981 | 17.3461 | 0.26375 | 3.9305 | 2.9007 | 1.1256 | 2.0528 | 5.9508 | 1.099 | 2.8323 | 4.2066 | 2.7634 | 4.0535 | 4.2596 | 0.72842 | 4.4245 | 0.25355 | 4.2393 | 324.588 | -0.10804 | 0.055125 | 0.76592 | 0.19909 | -0.01124 | 0.95784 | 572.856 | -0.09263 | 12.2525 | 92.5697 | 12.9216 | 0.010197 | -0.30875 | 0.8473 | -0.00066 | 7.2e-05 | 0.000818 | 0.00058 | -1e-05 | 0.001289 | 0.64471 | -4e-05 | 0.026809 | 0.27439 | 0.01775 | 0.000263 | -0.00068 | 2020-11-22 00:18 | 0.9799 | 1.1729 | 1.1049 | 1.1603 | 1.007 | 1.1295 | 1.1105 | 1.1134 | 1.1006 | 1.1325 | 0.9749 | 1.0076 | 0.9965 | 1.0302 | 1.6542 | 1.255 | 1.0224 | 1.0197 | 2.1049 | 1.0109 | 1.0052 | 0.9966 | 1.0354 | 0.9996 | 2.4384 | 1.063 | 3.6291 | 1.0977 | 0.9993 | 0.9999 | 0.9402 | 1 | 0.9913 | 0.9076 | 0.8489 | 0.9999 | 0.9999 | 0.9999 | 0.9964 | 0.9768 | 0.9954 | 0.9853 | 1.6197 | 1.4719 | 1.0621 | 1.1832 | 2.1012 | 1.0363 | 0.9476 | 1.1095 | 1.1393 | 1.132 | 2.3686 | 1.0463 | 3.5997 | 1.1143 | 1582.692 | 1417.358 | 164.7698 | 103.9738 | 2379.54 | 125.9162 | 97.8254 | 61.1662 | 151.5036 | 74.7941 | 2969.156 | 283.9171 | 4730.099 | 382.3027 | 0.097831 | 1e-10 | 4.0322e-05 | 0.00039987 | 6.5944e-05 | 1e-10 | 0.00083509 | 0.31168 | 1e-10 | 0.0074398 | 0.048582 | 0.0029599 | 1.0276e-05 | 1e-10 | 50 | 117 | 5 | 26 | 4 | 14 | 2 | 3 | 1 | 92 | 50 | 6 | 114 | 10 | Fo90.5 | Zircon ZrSiO4 639A | TiO2 Rutile MTI | Willemite Zn2SiO4 | Plagioclase (labradorite) 115900 | V vanadium Alfa | Cr2O3 chromium oxide Alfa | Fe2SiO4 fayalite Rockport | Ni nickel Alfa | Spessartine Little 3 | Fo90.5 | CaMgSi2O6 diopside Wakefield | Albite 639 block | KAlSi3O8 sanidine Itrongay | 0 | 0 | 0 | 0 | 0 | 45.5335 | 0 | 0 | 0 | -0.01125 | 0 | 0 | 0 | 0 | 33.9 | 0 | 0 | 0.06 | 0.03 | 0 | 0.12 | 44.49 | 0 | 1.09 | 19.08 | 0.43 | 0 | 0 | 0 | 99.2 | ol | 1.006 | 0 | 0 | 0.001 | 0.001 | 0 | 0.003 | 1.104 | 0 | 0.027 | 0.844 | 0.014 | 0 | 0 | 4.008 | 3 | 42.43%
NWA7635 areaE_079 | 80 | 40 | 20 | 30 | 0 | 169 | 1 | 33.651 | 0 | 0.027095 | 0.038367 | 0.006313 | 0 | 0.15163 | 44.8298 | 0.002192 | 1.0434 | 18.6107 | 0.48856 | 0.000406 | 0 | 0 | 98.8495 | 3 |  | 1.0048 | 0 | 0.000608 | 0.000846 | 0.000222 | 0 | 0.00358 | 1.1195 | 5.3e-05 | 0.026389 | 0.82842 | 0.01563 | 2.3e-05 | 0 | 4.0073 | 0.015685 | 0.048139 | 0.018347 | 0.023173 | 0.012295 | 0.019513 | 0.024678 | 0.015823 | 0.017107 | 0.022265 | 0.014494 | 0.006933 | 0.021449 | 0.006971 | 70.6674 | 55.0241 | 10.656 | 0 | 30.24 | 30.29 | 40 | 30 | 30 | 20 | 40 | 30 | 30 | 20 | 20 | 20 | 40 | 30 | 40 | 30 | 20 | 15 | 15 | 10 | 20 | 15 | 15 | 10 | 10 | 10 | 20 | 15 | 20 | 15 | 20 | 15 | 15 | 10 | 20 | 15 | 15 | 10 | 10 | 10 | 20 | 15 | 20 | 15 | 325.362 | 0.95493 | 2.2338 | 6.6064 | 1.2234 | 2.7416 | 5.4826 | 580.305 | 4.0647 | 15.9956 | 90.5829 | 18.8973 | 0.2569 | 4.0195 | 3.0335 | 1.0133 | 2.0245 | 6.1073 | 1.1754 | 2.8286 | 4.2246 | 2.7923 | 4.0332 | 4.2325 | 0.65919 | 4.3158 | 0.25607 | 4.1913 | 322.329 | -0.05838 | 0.20929 | 0.49913 | 0.04802 | -0.10038 | 1.2579 | 577.513 | 0.031396 | 11.7613 | 89.9237 | 14.5814 | 0.000826 | -0.17187 | 0.84141 | -0.00035 | 0.000273 | 0.000533 | 0.00014 | -8e-05 | 0.001693 | 0.64994 | 1.5e-05 | 0.025734 | 0.26655 | 0.02003 | 2.1e-05 | -0.00038 | 2020-11-22 00:23 | 0.9794 | 1.1724 | 1.1043 | 1.1595 | 1.0065 | 1.1289 | 1.1099 | 1.1127 | 1.0999 | 1.1319 | 0.9744 | 1.0071 | 0.996 | 1.0297 | 1.6543 | 1.2544 | 1.0225 | 1.0201 | 2.1055 | 1.011 | 1.0053 | 0.9967 | 1.0359 | 0.9997 | 2.4493 | 1.0629 | 3.6485 | 1.0976 | 0.9992 | 0.9999 | 0.9397 | 1 | 0.9913 | 0.907 | 0.8478 | 0.9999 | 0.9999 | 1 | 0.9964 | 0.9766 | 0.9955 | 0.985 | 1.6191 | 1.4705 | 1.061 | 1.1828 | 2.1008 | 1.0351 | 0.946 | 1.109 | 1.1393 | 1.1315 | 2.378 | 1.0454 | 3.6174 | 1.1133 | 1577.179 | 1410.932 | 164.3515 | 104.5125 | 2371.774 | 125.6093 | 97.6578 | 61.1712 | 152.2613 | 74.6765 | 2974.297 | 282.6555 | 4738.011 | 380.5878 | 0.097151 | 1e-10 | 0.00015309 | 0.00026059 | 1.5905e-05 | 1e-10 | 0.0010967 | 0.31421 | 1.5123e-05 | 0.0071416 | 0.047194 | 0.0033401 | 8.3238e-07 | 1e-10 | 50 | 117 | 5 | 26 | 4 | 14 | 2 | 3 | 1 | 92 | 50 | 6 | 114 | 10 | Fo90.5 | Zircon ZrSiO4 639A | TiO2 Rutile MTI | Willemite Zn2SiO4 | Plagioclase (labradorite) 115900 | V vanadium Alfa | Cr2O3 chromium oxide Alfa | Fe2SiO4 fayalite Rockport | Ni nickel Alfa | Spessartine Little 3 | Fo90.5 | CaMgSi2O6 diopside Wakefield | Albite 639 block | KAlSi3O8 sanidine Itrongay | 0 | 0 | 0 | 0 | 0 | 15.3447 | 0 | 0 | 0 | -0.01536 | 0 | 0 | 0 | 0 | 33.65 | 0 | 0.03 | 0.04 | 0 | 0 | 0.15 | 44.83 | 0 | 1.04 | 18.61 | 0.49 | 0 | 0 | 0 | 98.84 | ol | 1.005 | 0 | 0.001 | 0.001 | 0 | 0 | 0.004 | 1.119 | 0 | 0.026 | 0.828 | 0.016 | 0 | 0 | 4.007 | 3 | 41.63%
NWA7635 areaE_080 | 81 | 40 | 20 | 30 | 0 | 170 | 1 | 33.4231 | 0.013193 | 0.026857 | 0.060372 | 0.006797 | 0 | 0.085161 | 45.8938 | 0.010717 | 1.0705 | 17.9352 | 0.42214 | 0.01747 | 0 | 0 | 98.9653 | 3 |  | 1.0018 | 0.000193 | 0.000605 | 0.001336 | 0.00024 | 0 | 0.002018 | 1.1504 | 0.000258 | 0.027178 | 0.8014 | 0.013557 | 0.001015 | 0 | 4.0032 | 0.015561 | 0.046714 | 0.018607 | 0.022955 | 0.012318 | 0.019609 | 0.02481 | 0.016197 | 0.016992 | 0.022787 | 0.014926 | 0.007065 | 0.021543 | 0.007026 | 70.7365 | 55.0513 | 10.656 | 0 | 30.27 | 30.32 | 40 | 30 | 30 | 20 | 40 | 30 | 30 | 20 | 20 | 20 | 40 | 30 | 40 | 30 | 20 | 15 | 15 | 10 | 20 | 15 | 15 | 10 | 10 | 10 | 20 | 15 | 20 | 15 | 20 | 15 | 15 | 10 | 20 | 15 | 15 | 10 | 10 | 10 | 20 | 15 | 20 | 15 | 323.065 | 0.98479 | 2.3031 | 6.7931 | 1.2313 | 2.8368 | 5.0281 | 594.946 | 4.1399 | 16.5316 | 86.6316 | 17.1182 | 0.28883 | 4.0353 | 2.9876 | 0.95728 | 2.0951 | 6.0072 | 1.1796 | 2.8797 | 4.318 | 2.9364 | 3.9863 | 4.4489 | 0.68825 | 4.4998 | 0.25362 | 4.2719 | 320.077 | 0.027509 | 0.20799 | 0.78593 | 0.051669 | -0.05621 | 0.71007 | 592.01 | 0.15353 | 12.0817 | 85.9434 | 12.6184 | 0.03521 | -0.23663 | 0.83554 | 0.000167 | 0.000271 | 0.00084 | 0.00015 | -4e-05 | 0.000956 | 0.66626 | 7.4e-05 | 0.026436 | 0.25475 | 0.017333 | 0.000908 | -0.00052 | 2020-11-22 00:28 | 0.9785 | 1.1712 | 1.1031 | 1.158 | 1.0054 | 1.1276 | 1.1086 | 1.1114 | 1.0986 | 1.1306 | 0.9733 | 1.0061 | 0.9949 | 1.0287 | 1.6563 | 1.2542 | 1.0224 | 1.0207 | 2.1088 | 1.0109 | 1.0053 | 0.9966 | 1.0368 | 0.9996 | 2.4723 | 1.0629 | 3.6875 | 1.0976 | 0.9992 | 0.9999 | 0.9384 | 1 | 0.9914 | 0.9048 | 0.8445 | 0.9999 | 0.9999 | 0.9999 | 0.9965 | 0.9761 | 0.9956 | 0.9849 | 1.6194 | 1.4688 | 1.0583 | 1.182 | 2.1021 | 1.0314 | 0.9412 | 1.1075 | 1.1388 | 1.1301 | 2.3978 | 1.0438 | 3.6526 | 1.112 | 1582.516 | 1411.912 | 164.235 | 106.3216 | 2379.722 | 125.529 | 97.6034 | 60.9725 | 154.8242 | 74.6437 | 3010.787 | 282.9947 | 4793.226 | 381.0119 | 0.096474 | 6.6493e-05 | 0.00015214 | 0.00041033 | 1.7114e-05 | 1e-10 | 0.00061908 | 0.3221 | 7.395e-05 | 0.0073362 | 0.045105 | 0.0028904 | 3.5483e-05 | 1e-10 | 50 | 117 | 5 | 26 | 4 | 14 | 2 | 3 | 1 | 92 | 50 | 6 | 114 | 10 | Fo90.5 | Zircon ZrSiO4 639A | TiO2 Rutile MTI | Willemite Zn2SiO4 | Plagioclase (labradorite) 115900 | V vanadium Alfa | Cr2O3 chromium oxide Alfa | Fe2SiO4 fayalite Rockport | Ni nickel Alfa | Spessartine Little 3 | Fo90.5 | CaMgSi2O6 diopside Wakefield | Albite 639 block | KAlSi3O8 sanidine Itrongay | 0 | 0 | 0 | 0 | 0 | 30.9494 | 0 | 0 | 0 | -0.00841 | 0 | 0 | 0 | 0 | 33.42 | 0 | 0.03 | 0.06 | 0 | 0 | 0.09 | 45.89 | 0 | 1.07 | 17.94 | 0.42 | 0 | 0 | 0 | 98.92 | ol | 1.002 | 0 | 0.001 | 0.001 | 0 | 0 | 0.002 | 1.15 | 0 | 0.027 | 0.801 | 0.014 | 0 | 0 | 4.003 | 2.998 | 40.21%
NWA7635 areaE_081 | 82 | 40 | 20 | 30 | 0 | 171 | 1 | 52.4221 | 0 | 0.025009 | 0.019945 | 0.082833 | 0.006549 | 0.11589 | 23.3912 | 0.025176 | 1.3086 | 19.5197 | 1.5962 | 0.035676 | 0.002365 | 0 | 98.5513 | 3 |  | 1.5089 | 0 | 0.000541 | 0.000424 | 0.00281 | 0.000151 | 0.002637 | 0.56309 | 0.000583 | 0.031906 | 0.83762 | 0.049228 | 0.001991 | 8.7e-05 | 4.5112 | 0.014436 | 0.046555 | 0.017894 | 0.021483 | 0.010746 | 0.019176 | 0.024847 | 0.014969 | 0.01594 | 0.021873 | 0.012978 | 0.006715 | 0.015945 | 0.006638 | 70.7348 | 55.0391 | 10.656 | 0 | 30.295 | 30.325 | 40 | 30 | 30 | 20 | 40 | 30 | 30 | 20 | 20 | 20 | 40 | 30 | 40 | 30 | 20 | 15 | 15 | 10 | 20 | 15 | 15 | 10 | 10 | 10 | 20 | 15 | 20 | 15 | 20 | 15 | 15 | 10 | 20 | 15 | 15 | 10 | 10 | 10 | 20 | 15 | 20 | 15 | 544.138 | 0.81163 | 1.906 | 5.3655 | 1.8229 | 2.4339 | 4.3413 | 296.021 | 3.8177 | 18.2625 | 111.73 | 49.7028 | 0.29776 | 3.6483 | 2.9903 | 0.88752 | 1.7234 | 5.1098 | 1.1199 | 2.3702 | 3.4736 | 2.3773 | 3.4597 | 3.8864 | 0.73328 | 3.7704 | 0.2095 | 3.5812 | 541.148 | -0.07589 | 0.18258 | 0.25578 | 0.70302 | 0.052321 | 0.86502 | 293.644 | 0.35805 | 14.3748 | 110.997 | 45.9324 | 0.088256 | 0.067097 | 1.4126 | -0.00046 | 0.000238 | 0.000273 | 0.002046 | 4e-05 | 0.001165 | 0.33047 | 0.000172 | 0.031454 | 0.32901 | 0.063095 | 0.002276 | 0.000148 | 2020-11-22 00:33 | 1.0005 | 1.1973 | 1.1297 | 1.1909 | 1.0285 | 1.1554 | 1.1365 | 1.1405 | 1.1285 | 1.1596 | 0.9962 | 1.0295 | 1.019 | 1.0522 | 1.5024 | 1.2706 | 1.0268 | 1.0075 | 1.8587 | 1.0141 | 1.0076 | 0.998 | 1.0166 | 1.0013 | 2.0416 | 1.0665 | 2.9398 | 1.1028 | 0.9994 | 0.9997 | 0.9678 | 1 | 0.9849 | 0.9493 | 0.9181 | 0.9999 | 0.9999 | 0.9999 | 0.9935 | 0.9875 | 0.9933 | 0.9894 | 1.5023 | 1.5209 | 1.1226 | 1.1998 | 1.8827 | 1.1123 | 1.0513 | 1.1381 | 1.1472 | 1.1611 | 2.0207 | 1.0842 | 2.9757 | 1.148 | 1316.42 | 1448.691 | 174.6706 | 69.3075 | 1986.333 | 133.3723 | 103.541 | 64.5371 | 101.9021 | 79.047 | 2362.739 | 291.3876 | 3797.308 | 392.5725 | 0.16311 | 1e-10 | 0.00013355 | 0.00013354 | 0.00023285 | 4.0023e-05 | 0.00075417 | 0.15976 | 0.00017246 | 0.0087287 | 0.058253 | 0.010521 | 8.8943e-05 | 1.7103e-05 | 50 | 117 | 5 | 26 | 4 | 14 | 2 | 3 | 1 | 92 | 50 | 6 | 114 | 10 | Fo90.5 | Zircon ZrSiO4 639A | TiO2 Rutile MTI | Willemite Zn2SiO4 | Plagioclase (labradorite) 115900 | V vanadium Alfa | Cr2O3 chromium oxide Alfa | Fe2SiO4 fayalite Rockport | Ni nickel Alfa | Spessartine Little 3 | Fo90.5 | CaMgSi2O6 diopside Wakefield | Albite 639 block | KAlSi3O8 sanidine Itrongay | 0 | 0 | 0 | 0 | 0 | -17.982 | -0.31531 | 0 | 0 | -0.00935 | 0 | 0 | 0 | 0 | 52.42 | 0 | 0.03 | 0 | 0.08 | 0 | 0.12 | 23.39 | 0.03 | 1.31 | 19.52 | 1.6 | 0.04 | 0 | 0 | 98.54 | opx | 1.509 | 0 | 0.001 | 0 | 0.003 | 0 | 0.003 | 0.563 | 0.001 | 0.032 | 0.838 | 0.049 | 0.002 | 0 | 4.511 | 3.001 | 56.51%
NWA7635 areaE_082 | 83 | 40 | 20 | 30 | 0 | 172 | 1 | 51.3309 | 0 | 0.03141 | 0.028741 | 0.019013 | 0.015416 | 0.041051 | 27.8662 | 0 | 1.2204 | 17.6842 | 0.82929 | 0.014613 | 0.002665 | 0 | 99.084 | 3 |  | 1.4941 | 0 | 0.000688 | 0.000618 | 0.000652 | 0.00036 | 0.000945 | 0.67835 | 0 | 0.03009 | 0.76738 | 0.025863 | 0.000825 | 9.9e-05 | 4.4953 | 0.014614 | 0.046839 | 0.017961 | 0.021961 | 0.011144 | 0.019112 | 0.024722 | 0.015073 | 0.016306 | 0.022187 | 0.013476 | 0.006845 | 0.017533 | 0.00662 | 70.7162 | 55.0297 | 10.656 | 0 | 30.305 | 30.335 | 40 | 30 | 30 | 20 | 40 | 30 | 30 | 20 | 20 | 20 | 40 | 30 | 40 | 30 | 20 | 15 | 15 | 10 | 20 | 15 | 15 | 10 | 10 | 10 | 20 | 15 | 20 | 15 | 20 | 15 | 15 | 10 | 20 | 15 | 15 | 10 | 10 | 10 | 20 | 15 | 20 | 15 | 530.269 | 0.83446 | 2.0098 | 5.7382 | 1.3441 | 2.5662 | 3.9165 | 354.033 | 3.5212 | 17.5152 | 97.8737 | 27.9757 | 0.26715 | 3.6636 | 3.0346 | 0.90482 | 1.7778 | 5.3687 | 1.1841 | 2.4265 | 3.5966 | 2.4359 | 3.6301 | 4.0408 | 0.73798 | 3.9671 | 0.23252 | 3.5877 | 527.234 | -0.07036 | 0.232 | 0.36953 | 0.15997 | 0.12502 | 0.31333 | 351.597 | -0.10887 | 13.4739 | 97.1357 | 24.0086 | 0.034631 | 0.075874 | 1.3763 | -0.00043 | 0.000302 | 0.000395 | 0.000466 | 9.6e-05 | 0.000422 | 0.39569 | -5e-05 | 0.029483 | 0.28792 | 0.032979 | 0.000893 | 0.000168 | 2020-11-22 00:38 | 0.9966 | 1.1927 | 1.125 | 1.1851 | 1.0244 | 1.1505 | 1.1316 | 1.1354 | 1.1232 | 1.1545 | 0.9922 | 1.0253 | 1.0148 | 1.048 | 1.5158 | 1.271 | 1.0252 | 1.0098 | 1.8813 | 1.0129 | 1.0067 | 0.9974 | 1.0202 | 1.0007 | 2.1215 | 1.0667 | 3.0795 | 1.103 | 0.9994 | 0.9999 | 0.9621 | 1 | 0.9854 | 0.9403 | 0.9025 | 1 | 0.9999 | 1 | 0.9938 | 0.9854 | 0.994 | 0.9897 | 1.5098 | 1.5157 | 1.1096 | 1.1968 | 1.8992 | 1.0958 | 1.0282 | 1.1323 | 1.1458 | 1.1552 | 2.0919 | 1.0777 | 3.1061 | 1.144 | 1346.193 | 1456.176 | 171.7258 | 76.2999 | 2031.959 | 131.0977 | 101.7921 | 63.2828 | 111.9619 | 77.7459 | 2498.167 | 293.017 | 4007.577 | 394.6736 | 0.15892 | 1e-10 | 0.0001697 | 0.00019294 | 5.2984e-05 | 9.5631e-05 | 0.00027318 | 0.19129 | 1e-10 | 0.0081817 | 0.050978 | 0.0054995 | 3.4902e-05 | 1.934e-05 | 50 | 117 | 5 | 26 | 4 | 14 | 2 | 3 | 1 | 92 | 50 | 6 | 114 | 10 | Fo90.5 | Zircon ZrSiO4 639A | TiO2 Rutile MTI | Willemite Zn2SiO4 | Plagioclase (labradorite) 115900 | V vanadium Alfa | Cr2O3 chromium oxide Alfa | Fe2SiO4 fayalite Rockport | Ni nickel Alfa | Spessartine Little 3 | Fo90.5 | CaMgSi2O6 diopside Wakefield | Albite 639 block | KAlSi3O8 sanidine Itrongay | 0 | 0 | 0 | 0 | 0 | -10.473 | -2.0584 | 0 | 0 | -0.00355 | 0 | 0 | 0 | 0 | 51.33 | 0 | 0.03 | 0.03 | 0.02 | 0 | 0.04 | 27.87 | 0 | 1.22 | 17.68 | 0.83 | 0 | 0 | 0 | 99.05 | opx | 1.494 | 0 | 0.001 | 0.001 | 0.001 | 0 | 0.001 | 0.678 | 0 | 0.03 | 0.767 | 0.026 | 0 | 0 | 4.495 | 2.999 | 51.1%
NWA7635 areaE_083 | 84 | 40 | 20 | 30 | 0 | 173 | 1 | 52.8346 | 0 | 0.033503 | 0.054119 | 0.034055 | 0 | 0.14143 | 24.4597 | 0.009159 | 1.6805 | 17.6341 | 0.3215 | 0.010063 | 0.006486 | 4e-06 | 97.2192 | 3 |  | 1.5601 | 0 | 0.000744 | 0.00118 | 0.001185 | 0 | 0.003302 | 0.60401 | 0.000218 | 0.042031 | 0.77624 | 0.010171 | 0.000576 | 0.000244 | 4.5627 | 0.014553 | 0.04663 | 0.017377 | 0.0218 | 0.011188 | 0.019062 | 0.024516 | 0.014529 | 0.016032 | 0.021858 | 0.012908 | 0.006717 | 0.017375 | 0.006462 | 70.6858 | 55.0342 | 10.656 | 0 | 30.29 | 30.335 | 40 | 30 | 30 | 20 | 40 | 30 | 30 | 20 | 20 | 20 | 40 | 30 | 40 | 30 | 20 | 15 | 15 | 10 | 20 | 15 | 15 | 10 | 10 | 10 | 20 | 15 | 20 | 15 | 20 | 15 | 15 | 10 | 20 | 15 | 15 | 10 | 10 | 10 | 20 | 15 | 20 | 15 | 550.35 | 0.85776 | 1.8948 | 5.9657 | 1.5143 | 2.3479 | 4.5181 | 310.053 | 3.6343 | 22.4101 | 99.6405 | 13.0509 | 0.26475 | 3.5655 | 3.0593 | 0.88635 | 1.6485 | 5.271 | 1.224 | 2.3832 | 3.4515 | 2.2501 | 3.5039 | 3.9006 | 0.706 | 3.7844 | 0.24028 | 3.3818 | 547.291 | -0.02859 | 0.24635 | 0.69469 | 0.29026 | -0.0507 | 1.0666 | 307.803 | 0.13034 | 18.5079 | 98.9345 | 9.2665 | 0.024468 | 0.18368 | 1.4287 | -0.00017 | 0.000321 | 0.000742 | 0.000845 | -4e-05 | 0.001436 | 0.3464 | 6.3e-05 | 0.040498 | 0.29325 | 0.012729 | 0.000631 | 0.000406 | 2020-11-22 00:44 | 0.9991 | 1.1957 | 1.128 | 1.1889 | 1.027 | 1.1536 | 1.1347 | 1.1387 | 1.1266 | 1.1578 | 0.9947 | 1.028 | 1.0175 | 1.0507 | 1.4992 | 1.2749 | 1.0245 | 1.0082 | 1.8542 | 1.0124 | 1.0063 | 0.9972 | 1.0177 | 1.0003 | 2.0725 | 1.0675 | 2.9943 | 1.1041 | 0.9995 | 0.9999 | 0.9645 | 1 | 0.9845 | 0.9441 | 0.9113 | 0.9999 | 0.9998 | 0.9999 | 0.9934 | 0.9864 | 0.9937 | 0.9913 | 1.4971 | 1.5242 | 1.1146 | 1.1987 | 1.8748 | 1.1026 | 1.0405 | 1.1353 | 1.1464 | 1.158 | 2.048 | 1.0825 | 3.0273 | 1.15 | 1292.242 | 1437.545 | 166.9803 | 70.4394 | 1951.17 | 127.3981 | 98.8739 | 61.6384 | 103.492 | 75.4296 | 2377.02 | 289.4273 | 3818.207 | 389.8357 | 0.16496 | 1e-10 | 0.0001802 | 0.00036271 | 9.6135e-05 | 1e-10 | 0.00092994 | 0.16747 | 6.278e-05 | 0.011239 | 0.051922 | 0.0021226 | 2.466e-05 | 4.682e-05 | 50 | 117 | 5 | 26 | 4 | 14 | 2 | 3 | 1 | 92 | 50 | 6 | 114 | 10 | Fo90.5 | Zircon ZrSiO4 639A | TiO2 Rutile MTI | Willemite Zn2SiO4 | Plagioclase (labradorite) 115900 | V vanadium Alfa | Cr2O3 chromium oxide Alfa | Fe2SiO4 fayalite Rockport | Ni nickel Alfa | Spessartine Little 3 | Fo90.5 | CaMgSi2O6 diopside Wakefield | Albite 639 block | KAlSi3O8 sanidine Itrongay | 0 | 0 | 0 | 0 | 0 | 44.0481 | 0 | 0 | 0 | -0.00889 | 0 | 0 | 0 | 0 | 52.83 | 0 | 0.03 | 0.05 | 0.03 | 0 | 0.14 | 24.46 | 0 | 1.68 | 17.63 | 0.32 | 0 | 0.01 | 0 | 97.18 | opx | 1.56 | 0 | 0.001 | 0.001 | 0.001 | 0 | 0.003 | 0.604 | 0 | 0.042 | 0.776 | 0.01 | 0 | 0 | 4.563 | 2.998 | 54.19%
NWA7635 areaE_084 | 85 | 40 | 20 | 30 | 0 | 174 | 1 | 48.7939 | 0 | 0.030848 | 0.037656 | 0.063783 | 0 | 0.10619 | 24.1978 | 0 | 1.3063 | 20.2732 | 2.5274 | 0.048921 | 0.018429 | -1e-05 | 97.4044 | 3 |  | 1.4157 | 0 | 0.000673 | 0.000807 | 0.002181 | 0 | 0.002436 | 0.58716 | 0 | 0.032103 | 0.87691 | 0.078569 | 0.002752 | 0.000682 | 4.417 | 0.014315 | 0.048941 | 0.017845 | 0.021694 | 0.010928 | 0.019388 | 0.024571 | 0.015221 | 0.015923 | 0.021849 | 0.013179 | 0.006697 | 0.018105 | 0.006432 | 70.6731 | 55.0392 | 10.656 | 0 | 30.32 | 30.315 | 40 | 30 | 30 | 20 | 40 | 30 | 30 | 20 | 20 | 20 | 40 | 30 | 40 | 30 | 20 | 15 | 15 | 10 | 20 | 15 | 15 | 10 | 10 | 10 | 20 | 15 | 20 | 15 | 20 | 15 | 15 | 10 | 20 | 15 | 15 | 10 | 10 | 10 | 20 | 15 | 20 | 15 | 501.252 | 0.84332 | 1.944 | 5.709 | 1.6567 | 2.3553 | 4.2149 | 306.591 | 3.4027 | 18.253 | 114.842 | 76.7402 | 0.38345 | 3.9278 | 2.8807 | 0.99396 | 1.7186 | 5.2256 | 1.1237 | 2.4333 | 3.4199 | 2.4658 | 3.4588 | 3.8887 | 0.74134 | 3.7772 | 0.26388 | 3.4022 | 498.371 | -0.15064 | 0.22542 | 0.48339 | 0.53299 | -0.09225 | 0.79495 | 304.125 | -0.05609 | 14.3631 | 114.101 | 72.9631 | 0.11957 | 0.52568 | 1.301 | -0.00091 | 0.000294 | 0.000516 | 0.001551 | -7e-05 | 0.00107 | 0.34226 | -3e-05 | 0.031429 | 0.33821 | 0.10022 | 0.003083 | 0.001163 | 2020-11-22 00:49 | 0.999 | 1.1955 | 1.1279 | 1.1886 | 1.0269 | 1.1534 | 1.1346 | 1.1385 | 1.1265 | 1.1576 | 0.9946 | 1.0278 | 1.0173 | 1.0506 | 1.5208 | 1.2648 | 1.0283 | 1.0084 | 1.8888 | 1.0153 | 1.0086 | 0.9985 | 1.018 | 1.0021 | 2.0651 | 1.0653 | 2.9798 | 1.101 | 0.9993 | 0.9996 | 0.967 | 1 | 0.9859 | 0.9481 | 0.9161 | 0.9999 | 0.9999 | 1 | 0.994 | 0.987 | 0.9934 | 0.9871 | 1.5183 | 1.5115 | 1.1215 | 1.1986 | 1.9123 | 1.1103 | 1.0482 | 1.1367 | 1.1466 | 1.1599 | 2.0416 | 1.0808 | 3.0115 | 1.1418 | 1333.145 | 1419.123 | 176.034 | 70.9629 | 2010.807 | 134.5205 | 104.5203 | 65.1821 | 104.3442 | 79.828 | 2371.149 | 285.2694 | 3807.218 | 384.1451 | 0.15022 | 1e-10 | 0.00016489 | 0.0002524 | 0.00017652 | 1e-10 | 0.0006931 | 0.16546 | 1e-10 | 0.0087218 | 0.059881 | 0.016713 | 0.00012051 | 0.00013399 | 50 | 117 | 5 | 26 | 4 | 14 | 2 | 3 | 1 | 92 | 50 | 6 | 114 | 10 | Fo90.5 | Zircon ZrSiO4 639A | TiO2 Rutile MTI | Willemite Zn2SiO4 | Plagioclase (labradorite) 115900 | V vanadium Alfa | Cr2O3 chromium oxide Alfa | Fe2SiO4 fayalite Rockport | Ni nickel Alfa | Spessartine Little 3 | Fo90.5 | CaMgSi2O6 diopside Wakefield | Albite 639 block | KAlSi3O8 sanidine Itrongay | 0 | 0 | 0 | 0 | 0 | 18.1555 | 0 | 0 | 0 | -0.00858 | 0 | 0 | 0 | 0 | 48.79 | 0 | 0.03 | 0.04 | 0.06 | 0 | 0.11 | 24.2 | 0 | 1.31 | 20.27 | 2.53 | 0.05 | 0.02 | 0 | 97.41 | opx | 1.416 | 0 | 0.001 | 0.001 | 0.002 | 0 | 0.002 | 0.587 | 0 | 0.032 | 0.877 | 0.079 | 0.003 | 0.001 | 4.417 | 3.001 | 55.68%
NWA7635 areaE_085 | 86 | 40 | 20 | 30 | 0 | 175 | 1 | 54.513 | 0 | 0.032938 | 0.0635 | 0.55573 | 4.6e-05 | 0.73285 | 23.2591 | 0 | 1.2855 | 18.5773 | 2.3236 | 0.063652 | 0.040331 | 0 | 101.448 | 3 |  | 1.5324 | 0 | 0.000696 | 0.001318 | 0.018412 | 1e-06 | 0.016288 | 0.54681 | 0 | 0.030609 | 0.77853 | 0.069985 | 0.003469 | 0.001446 | 4.548 | 0.015629 | 0.05272 | 0.017807 | 0.021592 | 0.011506 | 0.019096 | 0.025612 | 0.014732 | 0.016385 | 0.021606 | 0.013021 | 0.006983 | 0.017612 | 0.00678 | 70.6651 | 55.0496 | 10.656 | 0 | 30.29 | 30.275 | 40 | 30 | 30 | 20 | 40 | 30 | 30 | 20 | 20 | 20 | 40 | 30 | 40 | 30 | 20 | 15 | 15 | 10 | 20 | 15 | 15 | 10 | 10 | 10 | 20 | 15 | 20 | 15 | 20 | 15 | 15 | 10 | 20 | 15 | 15 | 10 | 10 | 10 | 20 | 15 | 20 | 15 | 569.908 | 0.96869 | 1.9396 | 5.9749 | 6.0897 | 2.3459 | 9.0839 | 293.939 | 3.6412 | 17.9055 | 106.382 | 70.9452 | 0.41279 | 4.8947 | 3.5495 | 1.1426 | 1.6997 | 5.1606 | 1.3154 | 2.3305 | 3.6463 | 2.2969 | 3.656 | 3.7862 | 0.73807 | 4.0777 | 0.25538 | 3.7485 | 566.359 | -0.17393 | 0.23999 | 0.8143 | 4.7744 | 0.000362 | 5.4376 | 291.642 | -0.01486 | 14.1108 | 105.644 | 66.8675 | 0.15741 | 1.1462 | 1.4785 | -0.00106 | 0.000313 | 0.00087 | 0.013896 | 0 | 0.007321 | 0.32821 | -1e-05 | 0.030877 | 0.31314 | 0.091852 | 0.004059 | 0.002535 | 2020-11-22 00:54 | 1.0006 | 1.1974 | 1.1298 | 1.191 | 1.0286 | 1.1554 | 1.1366 | 1.1406 | 1.1286 | 1.1597 | 0.9963 | 1.0295 | 1.0191 | 1.0523 | 1.4927 | 1.2681 | 1.0281 | 1.0074 | 1.8368 | 1.0151 | 1.0084 | 0.9991 | 1.0165 | 1.002 | 2.0419 | 1.0662 | 2.9396 | 1.1022 | 0.9994 | 0.9996 | 0.9684 | 1 | 0.9845 | 0.9522 | 0.9228 | 0.9999 | 0.9998 | 0.9999 | 0.9933 | 0.9877 | 0.9935 | 0.9881 | 1.4926 | 1.5178 | 1.1248 | 1.1998 | 1.86 | 1.1169 | 1.0576 | 1.1394 | 1.147 | 1.1619 | 2.0206 | 1.0842 | 2.9763 | 1.146 | 1337.671 | 1485.849 | 183.0062 | 71.1169 | 2008.608 | 139.8133 | 108.611 | 69.3608 | 104.6941 | 82.9416 | 2433.049 | 299.3155 | 3909.33 | 402.7805 | 0.17072 | 1e-10 | 0.00017555 | 0.00042518 | 0.0015812 | 2.7693e-07 | 0.0047409 | 0.15867 | 1e-10 | 0.0085687 | 0.055443 | 0.015317 | 0.00015866 | 0.00029216 | 50 | 117 | 5 | 26 | 4 | 14 | 2 | 3 | 1 | 92 | 50 | 6 | 114 | 10 | Fo90.5 | Zircon ZrSiO4 639A | TiO2 Rutile MTI | Willemite Zn2SiO4 | Plagioclase (labradorite) 115900 | V vanadium Alfa | Cr2O3 chromium oxide Alfa | Fe2SiO4 fayalite Rockport | Ni nickel Alfa | Spessartine Little 3 | Fo90.5 | CaMgSi2O6 diopside Wakefield | Albite 639 block | KAlSi3O8 sanidine Itrongay | 0 | 0 | 0 | 0 | 0 | -97.651 | -0.00035 | 0 | 0 | -0.06015 | 0 | 0 | 0 | 0 | 54.51 | 0 | 0.03 | 0.06 | 0.56 | 0 | 0.73 | 23.26 | 0 | 1.29 | 18.58 | 2.32 | 0.06 | 0.04 | 0 | 101.44 | opx | 1.532 | 0 | 0.001 | 0.001 | 0.018 | 0 | 0.016 | 0.547 | 0 | 0.031 | 0.779 | 0.07 | 0.003 | 0.001 | 4.548 | 2.999 | 54.59%
NWA7635 areaE_086 | 87 | 40 | 20 | 30 | 0 | 176 | 1 | 51.7508 | 0 | 0.02806 | 0.049849 | 0.028728 | 0 | 0.10638 | 24.6315 | 0 | 1.2614 | 19.1225 | 2.4887 | 0.01027 | 0 | 0 | 99.4782 | 3 |  | 1.4816 | 0 | 0.000604 | 0.001054 | 0.000969 | 0 | 0.002408 | 0.58974 | 0 | 0.030589 | 0.81615 | 0.076338 | 0.00057 | 0 | 4.4836 | 0.014424 | 0.048113 | 0.018165 | 0.021298 | 0.010776 | 0.01923 | 0.024849 | 0.014958 | 0.016087 | 0.022257 | 0.013188 | 0.006835 | 0.017437 | 0.006587 | 70.6333 | 55.0675 | 10.656 | 0 | 30.255 | 30.26 | 40 | 30 | 30 | 20 | 40 | 30 | 30 | 20 | 20 | 20 | 40 | 30 | 40 | 30 | 20 | 15 | 15 | 10 | 20 | 15 | 15 | 10 | 10 | 10 | 20 | 15 | 20 | 15 | 20 | 15 | 15 | 10 | 20 | 15 | 15 | 10 | 10 | 10 | 20 | 15 | 20 | 15 | 536.529 | 0.81415 | 1.9798 | 5.6625 | 1.3617 | 2.3159 | 4.2816 | 311.861 | 3.469 | 17.8905 | 108.328 | 75.7077 | 0.26853 | 3.5522 | 2.974 | 0.95517 | 1.7749 | 5.0227 | 1.1186 | 2.3853 | 3.4857 | 2.3748 | 3.5219 | 4.024 | 0.74033 | 3.9202 | 0.24347 | 3.5522 | 533.555 | -0.14102 | 0.20493 | 0.63974 | 0.24315 | -0.0823 | 0.79594 | 309.486 | -0.05289 | 13.8653 | 107.587 | 71.7875 | 0.025063 | 0 | 1.3929 | -0.00086 | 0.000267 | 0.000683 | 0.000708 | -6e-05 | 0.001072 | 0.34829 | -3e-05 | 0.03034 | 0.3189 | 0.09861 | 0.000646 | 0 | 2020-11-22 00:59 | 0.9993 | 1.1959 | 1.1282 | 1.189 | 1.0272 | 1.1538 | 1.1349 | 1.1389 | 1.1268 | 1.1579 | 0.9949 | 1.0282 | 1.0176 | 1.0509 | 1.5061 | 1.2666 | 1.0283 | 1.0083 | 1.8657 | 1.0153 | 1.0086 | 0.9985 | 1.0178 | 1.0021 | 2.0658 | 1.0657 | 2.9829 | 1.1017 | 0.9993 | 0.9996 | 0.9673 | 1 | 0.9852 | 0.9485 | 0.9163 | 0.9999 | 0.9998 | 0.9999 | 0.9937 | 0.9871 | 0.9936 | 0.9874 | 1.5041 | 1.5141 | 1.1222 | 1.1989 | 1.8881 | 1.1111 | 1.0489 | 1.1371 | 1.1467 | 1.1603 | 2.0423 | 1.0816 | 3.016 | 1.1431 | 1335.575 | 1453.666 | 179.8911 | 72.2269 | 2016.439 | 137.4633 | 106.7935 | 66.5899 | 106.2129 | 81.5639 | 2423.16 | 292.3418 | 3893.277 | 393.8481 | 0.16083 | 1e-10 | 0.0001499 | 0.00033404 | 8.0527e-05 | 1e-10 | 0.00069396 | 0.16838 | 1e-10 | 0.0084196 | 0.056463 | 0.016444 | 2.5262e-05 | 1e-10 | 50 | 117 | 5 | 26 | 4 | 14 | 2 | 3 | 1 | 92 | 50 | 6 | 114 | 10 | Fo90.5 | Zircon ZrSiO4 639A | TiO2 Rutile MTI | Willemite Zn2SiO4 | Plagioclase (labradorite) 115900 | V vanadium Alfa | Cr2O3 chromium oxide Alfa | Fe2SiO4 fayalite Rockport | Ni nickel Alfa | Spessartine Little 3 | Fo90.5 | CaMgSi2O6 diopside Wakefield | Albite 639 block | KAlSi3O8 sanidine Itrongay | 0 | 0 | 0 | 0 | 0 | 18.5625 | 0 | 0 | 0 | -0.0089 | 0 | 0 | 0 | 0 | 51.75 | 0 | 0.03 | 0.05 | 0.03 | 0 | 0.11 | 24.63 | 0 | 1.26 | 19.12 | 2.49 | 0 | 0 | 0 | 99.47 | opx | 1.482 | 0 | 0.001 | 0.001 | 0.001 | 0 | 0.002 | 0.59 | 0 | 0.031 | 0.816 | 0.076 | 0 | 0 | 4.484 | 3 | 53.93%
NWA7635 areaE_087 | 88 | 40 | 20 | 30 | 0 | 177 | 1 | 49.2672 | 0 | 0.028641 | 0.049096 | 0.17491 | 0 | 0.24202 | 23.7757 | 0.007903 | 1.0705 | 18.429 | 2.0422 | 0.10404 | 0.050335 | -1e-05 | 95.2415 | 3 |  | 1.4714 | 0 | 0.000643 | 0.001083 | 0.006157 | 0 | 0.005715 | 0.59386 | 0.00019 | 0.027082 | 0.82054 | 0.065351 | 0.006024 | 0.001918 | 4.4741 | 0.014176 | 0.047576 | 0.018001 | 0.022081 | 0.011198 | 0.019513 | 0.025061 | 0.015037 | 0.016129 | 0.021657 | 0.012887 | 0.006797 | 0.016708 | 0.006498 | 70.7486 | 54.9724 | 10.656 | 0 | 30.23 | 30.255 | 40 | 30 | 30 | 20 | 40 | 30 | 30 | 20 | 20 | 20 | 40 | 30 | 40 | 30 | 20 | 15 | 15 | 10 | 20 | 15 | 15 | 10 | 10 | 10 | 20 | 15 | 20 | 15 | 20 | 15 | 15 | 10 | 20 | 15 | 15 | 10 | 10 | 10 | 20 | 15 | 20 | 15 | 509.591 | 0.8895 | 1.9554 | 6.0258 | 2.6794 | 2.4504 | 5.3676 | 301.211 | 3.6509 | 15.5855 | 104.245 | 62.7822 | 0.47698 | 4.8835 | 2.8564 | 0.93249 | 1.746 | 5.3957 | 1.202 | 2.4581 | 3.5539 | 2.3991 | 3.5385 | 3.8104 | 0.70432 | 3.8736 | 0.2232 | 3.4503 | 506.735 | -0.04299 | 0.20944 | 0.63014 | 1.4774 | -0.02088 | 1.8137 | 298.812 | 0.11245 | 11.7723 | 103.54 | 58.9086 | 0.25379 | 1.4333 | 1.3229 | -0.00026 | 0.000273 | 0.000673 | 0.0043 | -2e-05 | 0.002442 | 0.33628 | 5.4e-05 | 0.02576 | 0.3069 | 0.080919 | 0.006545 | 0.00317 | 2020-11-22 01:04 | 0.9991 | 1.1957 | 1.128 | 1.1888 | 1.0271 | 1.1536 | 1.1347 | 1.1387 | 1.1266 | 1.1578 | 0.9948 | 1.028 | 1.0175 | 1.0507 | 1.5099 | 1.2673 | 1.0277 | 1.0083 | 1.8696 | 1.0148 | 1.0082 | 0.9984 | 1.0179 | 1.0018 | 2.0689 | 1.066 | 2.9843 | 1.1018 | 0.9994 | 0.9996 | 0.9668 | 1 | 0.9853 | 0.9483 | 0.9153 | 0.9999 | 0.9998 | 0.9999 | 0.9937 | 0.987 | 0.9936 | 0.988 | 1.5077 | 1.5147 | 1.1208 | 1.1987 | 1.892 | 1.1102 | 1.0472 | 1.1368 | 1.1466 | 1.1597 | 2.0452 | 1.0817 | 3.017 | 1.1438 | 1284.954 | 1392.802 | 170.8147 | 69.2139 | 1936.34 | 130.4978 | 101.37 | 63.5647 | 101.7446 | 77.4097 | 2324.324 | 280.4938 | 3728.773 | 377.308 | 0.15275 | 1e-10 | 0.0001532 | 0.00032904 | 0.00048929 | 1e-10 | 0.0015813 | 0.16257 | 5.4163e-05 | 0.0071488 | 0.054339 | 0.013494 | 0.00025581 | 0.00036532 | 50 | 117 | 5 | 26 | 4 | 14 | 2 | 3 | 1 | 92 | 50 | 6 | 114 | 10 | Fo90.5 | Zircon ZrSiO4 639A | TiO2 Rutile MTI | Willemite Zn2SiO4 | Plagioclase (labradorite) 115900 | V vanadium Alfa | Cr2O3 chromium oxide Alfa | Fe2SiO4 fayalite Rockport | Ni nickel Alfa | Spessartine Little 3 | Fo90.5 | CaMgSi2O6 diopside Wakefield | Albite 639 block | KAlSi3O8 sanidine Itrongay | 0 | 0 | 0 | 0 | 0 | 170.559 | 0 | 0 | 0 | -0.02385 | 0 | 0 | 0 | 0 | 49.27 | 0 | 0.03 | 0.05 | 0.17 | 0 | 0.24 | 23.78 | 0 | 1.07 | 18.43 | 2.04 | 0.1 | 0.05 | 0 | 95.23 | opx | 1.471 | 0 | 0.001 | 0.001 | 0.006 | 0 | 0.006 | 0.594 | 0 | 0.027 | 0.821 | 0.065 | 0.006 | 0.002 | 4.474 | 3 | 54.48%
NWA7635 areaE_088 | 89 | 40 | 20 | 30 | 0 | 178 | 1 | 0.64401 | 0.005357 | 0.12427 | 0.055702 | 0.16398 | 0.009719 | 0.00635 | 87.865 | 0.006245 | 0.051337 | 0.039296 | 0.25958 | 0.015255 | 0.000766 | 2e-06 | 89.2468 | 3 |  | 0.0258 | 0.000105 | 0.003744 | 0.001648 | 0.007742 | 0.000312 | 0.000201 | 2.9438 | 0.000201 | 0.001742 | 0.002347 | 0.011142 | 0.001185 | 3.9e-05 | 3.0332 | 0.017339 | 0.0514 | 0.018656 | 0.025923 | 0.015547 | 0.018827 | 0.022057 | 0.017435 | 0.019212 | 0.0228 | 0.018864 | 0.007504 | 0.034126 | 0.00771 | 70.7824 | 54.9875 | 10.656 | 0 | 30.225 | 30.255 | 40 | 30 | 30 | 20 | 40 | 30 | 30 | 20 | 20 | 20 | 40 | 30 | 40 | 30 | 20 | 15 | 15 | 10 | 20 | 15 | 15 | 10 | 10 | 10 | 20 | 15 | 20 | 15 | 20 | 15 | 15 | 10 | 20 | 15 | 15 | 10 | 10 | 10 | 20 | 15 | 20 | 15 | 8.7021 | 1.3757 | 3.81 | 8.9577 | 2.5192 | 3.842 | 5.4959 | 1208.83 | 5.3515 | 5.6294 | 0.69694 | 14.5132 | 0.31581 | 6.0363 | 3.079 | 1.3636 | 2.7163 | 8.2066 | 1.4307 | 3.6711 | 5.4234 | 3.8398 | 5.2605 | 5.0141 | 0.56218 | 6.0418 | 0.29487 | 6.012 | 5.6231 | 0.012126 | 1.0937 | 0.75108 | 1.0885 | 0.098541 | 0.066798 | 1204.99 | 0.090967 | 0.61521 | 0.13476 | 8.4714 | 0.020944 | 0.024258 | 0.01468 | 7.4e-05 | 0.001425 | 0.000802 | 0.003168 | 7.6e-05 | 9e-05 | 1.3561 | 4.4e-05 | 0.001346 | 0.000399 | 0.011637 | 0.00054 | 5.4e-05 | 2020-11-22 01:10 | 0.9291 | 1.113 | 1.0438 | 1.0837 | 0.9537 | 1.0656 | 1.0463 | 1.0461 | 1.0311 | 1.0656 | 0.9217 | 0.9541 | 0.9402 | 0.9764 | 1.9142 | 1.2159 | 1.0186 | 1.0529 | 2.5265 | 1.0084 | 1.0037 | 0.9959 | 1.0863 | 0.9987 | 3.6354 | 1.0553 | 5.7016 | 1.0866 | 0.9986 | 0.9999 | 0.8758 | 1 | 0.9991 | 0.8156 | 0.7103 | 0.9999 | 0.9999 | 1 | 0.9999 | 0.9495 | 1 | 0.969 | 1.776 | 1.3531 | 0.9312 | 1.141 | 2.4074 | 0.8764 | 0.746 | 1.0418 | 1.12 | 1.0642 | 3.3506 | 0.9561 | 5.3606 | 1.028 | 1793.52 | 1185.147 | 138.3139 | 173.9793 | 2683.264 | 106.2806 | 83.4429 | 52.6425 | 251.3094 | 64.3247 | 4106.119 | 237.0988 | 6462.769 | 318.2726 | 0.001695 | 2.9311e-05 | 0.00080003 | 0.00039219 | 0.00036048 | 7.538e-05 | 5.8241e-05 | 0.65558 | 4.3816e-05 | 0.00037359 | 7.0723e-05 | 0.0019405 | 2.1112e-05 | 6.183e-06 | 50 | 117 | 5 | 26 | 4 | 14 | 2 | 3 | 1 | 92 | 50 | 6 | 114 | 10 | Fo90.5 | Zircon ZrSiO4 639A | TiO2 Rutile MTI | Willemite Zn2SiO4 | Plagioclase (labradorite) 115900 | V vanadium Alfa | Cr2O3 chromium oxide Alfa | Fe2SiO4 fayalite Rockport | Ni nickel Alfa | Spessartine Little 3 | Fo90.5 | CaMgSi2O6 diopside Wakefield | Albite 639 block | KAlSi3O8 sanidine Itrongay | 0 | 0 | 0 | 0 | 0 | -42.337 | -7.8851 | 0 | 0 | -0.01305 | 0 | 0 | 0 | 0 | 0.64 | 0 | 0.12 | 0.06 | 0.16 | 0 | 0 | 87.87 | 0 | 0.05 | 0.04 | 0.26 | 0 | 0 | 0 | 89.2 | mag | 0.026 | 0 | 0.004 | 0.002 | 0.008 | 0 | 0 | 2.944 | 0 | 0.002 | 0.002 | 0.011 | 0 | 0 | 3.033 | 2.999 | 0.06759%
NWA7635 areaE_089 | 90 | 40 | 20 | 30 | 0 | 179 | 1 | 4.2366 | 0 | 0.12309 | 0.076218 | 0.78275 | 0 | 0.044383 | 84.5234 | 0 | 0.052681 | 0.31971 | 0.40568 | 0.26421 | 0.10609 | -1e-05 | 90.9348 | 3 |  | 0.16371 | 0 | 0.003577 | 0.002175 | 0.035649 | 0 | 0.001356 | 2.7316 | 0 | 0.001724 | 0.018418 | 0.016797 | 0.019796 | 0.00523 | 3.1733 | 0.017411 | 0.052604 | 0.019275 | 0.02552 | 0.014931 | 0.019619 | 0.022514 | 0.017888 | 0.018998 | 0.022122 | 0.018487 | 0.007328 | 0.03219 | 0.007596 | 70.7834 | 54.9846 | 10.656 | 0 | 30.23 | 30.255 | 40 | 30 | 30 | 20 | 40 | 30 | 30 | 20 | 20 | 20 | 40 | 30 | 40 | 30 | 20 | 15 | 15 | 10 | 20 | 15 | 15 | 10 | 10 | 10 | 20 | 15 | 20 | 15 | 20 | 15 | 15 | 10 | 20 | 15 | 15 | 10 | 10 | 10 | 20 | 15 | 20 | 15 | 40.636 | 1.3106 | 3.8813 | 8.9206 | 6.6883 | 3.8284 | 5.8152 | 1155.55 | 5.1178 | 5.2882 | 1.6989 | 18.7602 | 0.65555 | 9.0794 | 3.183 | 1.4054 | 2.8142 | 7.8966 | 1.3783 | 3.8373 | 5.3605 | 3.9899 | 5.1278 | 4.6604 | 0.57123 | 5.6509 | 0.28051 | 5.7447 | 37.453 | -0.0948 | 1.0672 | 1.0239 | 5.3099 | -0.07913 | 0.45469 | 1151.56 | -0.00993 | 0.62723 | 1.1276 | 13.1092 | 0.37504 | 3.3347 | 0.097779 | -0.00058 | 0.00139 | 0.001094 | 0.015454 | -6e-05 | 0.000612 | 1.2959 | 0 | 0.001373 | 0.003342 | 0.018007 | 0.009673 | 0.007375 | 2020-11-22 01:15 | 0.9341 | 1.1188 | 1.0497 | 1.0912 | 0.9589 | 1.0719 | 1.0526 | 1.0527 | 1.0379 | 1.0722 | 0.927 | 0.9593 | 0.9458 | 0.9816 | 1.8805 | 1.2195 | 1.0196 | 1.0495 | 2.4609 | 1.0091 | 1.0042 | 0.9962 | 1.081 | 0.9991 | 3.5164 | 1.0565 | 5.4833 | 1.0877 | 0.9986 | 0.9999 | 0.8832 | 1 | 0.9983 | 0.826 | 0.7246 | 0.9999 | 0.9999 | 1 | 0.9994 | 0.9527 | 0.9997 | 0.9705 | 1.7541 | 1.3642 | 0.9453 | 1.1452 | 2.3558 | 0.8934 | 0.766 | 1.0487 | 1.1219 | 1.0711 | 3.2578 | 0.9656 | 5.1846 | 1.0362 | 1779.53 | 1216.052 | 143.1477 | 168.9392 | 2649.354 | 109.9502 | 86.2627 | 54.4318 | 244.1789 | 66.4229 | 4046.726 | 244.323 | 6360.492 | 326.8292 | 0.01129 | 1e-10 | 0.00078062 | 0.00053469 | 0.0017585 | 1e-10 | 0.00039644 | 0.62651 | 1e-10 | 0.0003809 | 0.00059179 | 0.0030028 | 0.00037805 | 0.00084995 | 50 | 117 | 5 | 26 | 4 | 14 | 2 | 3 | 1 | 92 | 50 | 6 | 114 | 10 | Fo90.5 | Zircon ZrSiO4 639A | TiO2 Rutile MTI | Willemite Zn2SiO4 | Plagioclase (labradorite) 115900 | V vanadium Alfa | Cr2O3 chromium oxide Alfa | Fe2SiO4 fayalite Rockport | Ni nickel Alfa | Spessartine Little 3 | Fo90.5 | CaMgSi2O6 diopside Wakefield | Albite 639 block | KAlSi3O8 sanidine Itrongay | 0 | 0 | 0 | 0 | 0 | 796.571 | 0 | 0 | 0 | -0.0888 | 0 | 0 | 0 | 0 | 4.24 | 0 | 0.12 | 0.08 | 0.78 | 0 | 0.04 | 84.52 | 0 | 0.05 | 0.32 | 0.41 | 0.26 | 0.11 | 0 | 90.93 | mag | 0.164 | 0 | 0.004 | 0.002 | 0.036 | 0 | 0.001 | 2.732 | 0 | 0.002 | 0.018 | 0.017 | 0.02 | 0.005 | 3.173 | 3.001 | 0.6501%
NWA7635 areaE_090 | 91 | 40 | 20 | 30 | 0 | 180 | 1 | 0.29573 | 0.17938 | 12.7075 | 0.090539 | 0.4947 | 0 | 0 | 77.9773 | 0.010545 | 0.49893 | 0.32669 | 0.49246 | 0 | 0.00311 | -1e-05 | 93.0768 | 3 |  | 0.011485 | 0.003397 | 0.37111 | 0.002596 | 0.022642 | 0 | 0 | 2.5325 | 0.000329 | 0.016412 | 0.018913 | 0.02049 | 0 | 0.000154 | 3.3972 | 0.016719 | 0.050978 | 0.019621 | 0.024242 | 0.015102 | 0.020261 | 0.025805 | 0.017622 | 0.019107 | 0.022056 | 0.020767 | 0.007473 | 0.0334 | 0.007355 | 70.7505 | 55.1297 | 10.656 | 0 | 30.225 | 30.255 | 40 | 30 | 30 | 20 | 40 | 30 | 30 | 20 | 20 | 20 | 40 | 30 | 40 | 30 | 20 | 15 | 15 | 10 | 20 | 15 | 15 | 10 | 10 | 10 | 20 | 15 | 20 | 15 | 20 | 15 | 15 | 10 | 20 | 15 | 15 | 10 | 10 | 10 | 20 | 15 | 20 | 15 | 5.6881 | 1.8211 | 110.86 | 8.377 | 4.866 | 4.9799 | 5.6558 | 1057.5 | 5.3713 | 10.4153 | 1.9223 | 22.3038 | 0.27695 | 5.6492 | 3.0311 | 1.4055 | 2.8045 | 7.1578 | 1.4559 | 3.8199 | 5.6791 | 3.8084 | 5.2175 | 4.5364 | 0.7482 | 6.0947 | 0.3125 | 5.55 | 2.657 | 0.41561 | 108.056 | 1.2192 | 3.4101 | -5.8533 | -0.02325 | 1053.69 | 0.15382 | 5.8789 | 1.1741 | 16.2091 | -0.03555 | 0.09924 | 0.006937 | 0.002523 | 0.14076 | 0.001303 | 0.009925 | -0.00449 | -3e-05 | 1.1858 | 7.4e-05 | 0.012865 | 0.00348 | 0.022265 | -0.00092 | 0.000219 | 2020-11-22 01:20 | 0.9327 | 1.1172 | 1.0483 | 1.0901 | 0.9576 | 1.0705 | 1.0513 | 1.0515 | 1.0368 | 1.0709 | 0.9257 | 0.9579 | 0.9446 | 0.9802 | 1.8536 | 1.1846 | 1.0157 | 1.048 | 2.4234 | 1.0062 | 1.0193 | 1.0057 | 1.079 | 1.0108 | 3.4549 | 1.0492 | 5.3959 | 1.0782 | 0.9982 | 0.9988 | 0.9051 | 1 | 0.9991 | 0.8584 | 0.7959 | 0.9999 | 0.9999 | 0.9999 | 0.9997 | 0.9431 | 0.9998 | 0.9658 | 1.7259 | 1.3219 | 0.9638 | 1.1425 | 2.3184 | 0.9246 | 0.8529 | 1.0573 | 1.1185 | 1.0823 | 3.1974 | 0.9479 | 5.096 | 1.0207 | 1776.461 | 1168.835 | 137.9096 | 168.8619 | 2653.992 | 105.9426 | 121.7521 | 77.6781 | 244.4886 | 94.5658 | 4057.149 | 234.4705 | 6399.28 | 314.7969 | 0.00080094 | 0.0010046 | 0.079042 | 0.00063666 | 0.0011293 | 1e-10 | 1e-10 | 0.57326 | 7.4089e-05 | 0.0035701 | 0.00061614 | 0.0037129 | 1e-10 | 2.5294e-05 | 50 | 117 | 5 | 26 | 4 | 14 | 2 | 3 | 1 | 92 | 50 | 6 | 114 | 10 | Fo90.5 | Zircon ZrSiO4 639A | TiO2 Rutile MTI | Willemite Zn2SiO4 | Plagioclase (labradorite) 115900 | V vanadium Alfa | Cr2O3 chromium oxide Alfa | Fe2SiO4 fayalite Rockport | Ni nickel Alfa | Spessartine Little 3 | Fo90.5 | CaMgSi2O6 diopside Wakefield | Albite 639 block | KAlSi3O8 sanidine Itrongay | 0 | 0 | 0 | 0 | 0 | -604.62 | 3.2e-05 | 0 | 0 | 0 | 0 | 0 | 0 | 0 | 0.3 | 0.18 | 12.71 | 0.09 | 0.49 | 0 | 0 | 77.98 | 0 | 0.5 | 0.33 | 0.49 | 0 | 0 | 0 | 93.07 | mag | 0.011 | 0.003 | 0.371 | 0.003 | 0.023 | 0 | 0 | 2.532 | 0 | 0.016 | 0.019 | 0.02 | 0 | 0 | 3.397 | 2.998 | 0.7344%
NWA7635 areaE_091 | 92 | 40 | 20 | 30 | 0 | 181 | 1 | 0.17345 | 0 | 34.9197 | 0.08688 | 0.25987 | 0 | 0 | 57.5067 | 0.010519 | 0.9601 | 0.96344 | 0.33056 | 0.006478 | 0 | 0 | 95.2176 | 3 |  | 0.006712 | 0 | 1.0162 | 0.002483 | 0.011853 | 0 | 0 | 1.8612 | 0.000327 | 0.031471 | 0.055582 | 0.013706 | 0.000486 | 0 | 4.0286 | 0.015546 | 0.049314 | 0.020232 | 0.024604 | 0.013735 | 0.021683 | 0.027953 | 0.017109 | 0.018531 | 0.022914 | 0.017086 | 0.007042 | 0.029772 | 0.007243 | 70.7468 | 55.1326 | 10.656 | 0 | 30.24 | 30.295 | 40 | 30 | 30 | 20 | 40 | 30 | 30 | 20 | 20 | 20 | 40 | 30 | 40 | 30 | 20 | 15 | 15 | 10 | 20 | 15 | 15 | 10 | 10 | 10 | 20 | 15 | 20 | 15 | 20 | 15 | 15 | 10 | 20 | 15 | 15 | 10 | 10 | 10 | 20 | 15 | 20 | 15 | 4.5361 | 1.2941 | 288.596 | 8.5049 | 3.2654 | 20.3579 | 5.0205 | 761.673 | 5.0789 | 15.6355 | 4.3353 | 16.8791 | 0.30479 | 5.2805 | 2.8978 | 1.4207 | 2.7645 | 7.338 | 1.3613 | 3.8792 | 5.0692 | 3.4199 | 4.9252 | 4.6334 | 0.59223 | 5.708 | 0.2946 | 5.5802 | 1.6383 | -0.12666 | 285.831 | 1.1669 | 1.9042 | -1.6646 | -0.04865 | 758.253 | 0.15368 | 11.0021 | 3.7431 | 11.1711 | 0.010187 | -0.29967 | 0.004277 | -0.00077 | 0.37233 | 0.001247 | 0.005542 | -0.00128 | -7e-05 | 0.8533 | 7.4e-05 | 0.024076 | 0.011095 | 0.015345 | 0.000263 | -0.00066 | 2020-11-22 01:25 | 0.939 | 1.1245 | 1.0562 | 1.1011 | 0.9642 | 1.0788 | 1.0598 | 1.0606 | 1.0465 | 1.0798 | 0.9325 | 0.9646 | 0.952 | 0.9868 | 1.7524 | 1.135 | 1.009 | 1.0403 | 2.2648 | 1.001 | 1.0451 | 1.0217 | 1.0673 | 1.0307 | 3.1732 | 1.0379 | 4.9173 | 1.0628 | 0.9977 | 0.9968 | 0.9396 | 1 | 0.9988 | 0.9095 | 0.8832 | 0.9999 | 0.9999 | 0.9999 | 0.9995 | 0.9222 | 0.9997 | 0.956 | 1.6417 | 1.2722 | 1.0012 | 1.1454 | 2.1811 | 0.9822 | 0.9781 | 1.0836 | 1.1168 | 1.1129 | 2.9576 | 0.9233 | 4.6795 | 1.0026 | 1654.899 | 1085.328 | 125.9707 | 152.273 | 2484.298 | 96.6641 | 182.5621 | 117.624 | 221.4998 | 142.7324 | 3785.136 | 215.6458 | 5993.134 | 289.793 | 0.00049386 | 1e-10 | 0.20908 | 0.00060934 | 0.00063057 | 1e-10 | 1e-10 | 0.41253 | 7.4022e-05 | 0.0066812 | 0.0019644 | 0.0025588 | 1.027e-05 | 1e-10 | 50 | 117 | 5 | 26 | 4 | 14 | 2 | 3 | 1 | 92 | 50 | 6 | 114 | 10 | Fo90.5 | Zircon ZrSiO4 639A | TiO2 Rutile MTI | Willemite Zn2SiO4 | Plagioclase (labradorite) 115900 | V vanadium Alfa | Cr2O3 chromium oxide Alfa | Fe2SiO4 fayalite Rockport | Ni nickel Alfa | Spessartine Little 3 | Fo90.5 | CaMgSi2O6 diopside Wakefield | Albite 639 block | KAlSi3O8 sanidine Itrongay | 0 | 0 | 0 | 0 | 0 | -110.1 | 1.5e-05 | 0 | 0 | 0 | 0 | 0 | 0 | 0 | 0.17 | 0 | 34.92 | 0.09 | 0.26 | 0 | 0 | 57.51 | 0 | 0.96 | 0.96 | 0.33 | 0 | 0 | 0 | 95.2 | ilm | 0.007 | 0 | 1.016 | 0.002 | 0.012 | 0 | 0 | 1.861 | 0 | 0.031 | 0.056 | 0.014 | 0 | 0 | 4.029 | 2.999 | 2.854%
NWA7635 areaE_092 | 93 | 40 | 20 | 30 | 0 | 182 | 1 | 0.073538 | 0 | 0.81558 | 0.028161 | 0.17372 | 0 | 0.002959 | 89.836 | 0.015865 | 0.10684 | 0.16665 | 0.12641 | 0.010631 | 0 | 0 | 91.3564 | 3 |  | 0.002882 | 0 | 0.024036 | 0.000815 | 0.008024 | 0 | 9.2e-05 | 2.9443 | 0.0005 | 0.003546 | 0.009736 | 0.005308 | 0.000808 | 0 | 3.0306 | 0.017335 | 0.053085 | 0.018979 | 0.025377 | 0.015581 | 0.019179 | 0.022604 | 0.017754 | 0.018829 | 0.022092 | 0.019379 | 0.007501 | 0.03297 | 0.007578 | 70.4892 | 54.9338 | 10.656 | 0 | 30.27 | 30.315 | 40 | 30 | 30 | 20 | 40 | 30 | 30 | 20 | 20 | 20 | 40 | 30 | 40 | 30 | 20 | 15 | 15 | 10 | 20 | 15 | 15 | 10 | 10 | 10 | 20 | 15 | 20 | 15 | 20 | 15 | 15 | 10 | 20 | 15 | 15 | 10 | 10 | 10 | 20 | 15 | 20 | 15 | 3.7167 | 1.3392 | 10.0003 | 8.2601 | 2.5867 | 4.2283 | 5.6834 | 1236.12 | 5.2943 | 5.9944 | 1.1645 | 10.1974 | 0.28968 | 5.4974 | 3.0753 | 1.4625 | 2.8184 | 7.8803 | 1.4351 | 3.8155 | 5.6525 | 3.9883 | 5.0632 | 4.7141 | 0.59339 | 6.0654 | 0.2751 | 5.8288 | 0.64138 | -0.12325 | 7.182 | 0.37983 | 1.1515 | -0.06217 | 0.030984 | 1232.13 | 0.23116 | 1.2803 | 0.57113 | 4.132 | 0.01458 | -0.33134 | 0.001675 | -0.00075 | 0.009355 | 0.000406 | 0.003351 | -5e-05 | 4.2e-05 | 1.3866 | 0.000111 | 0.002802 | 0.001693 | 0.005676 | 0.000376 | -0.00073 | 2020-11-22 01:31 | 0.9287 | 1.1125 | 1.0433 | 1.0831 | 0.9533 | 1.0651 | 1.0459 | 1.0456 | 1.0306 | 1.0651 | 0.9213 | 0.9536 | 0.9398 | 0.9759 | 1.9171 | 1.214 | 1.018 | 1.0531 | 2.5311 | 1.0079 | 1.0043 | 0.9963 | 1.0866 | 0.9992 | 3.6393 | 1.0549 | 5.7091 | 1.086 | 0.9986 | 0.9999 | 0.8763 | 1 | 0.9993 | 0.8163 | 0.7135 | 0.9999 | 1 | 1 | 1 | 0.9488 | 1 | 0.9689 | 1.7778 | 1.3504 | 0.9307 | 1.1406 | 2.411 | 0.8764 | 0.7494 | 1.0417 | 1.1197 | 1.0642 | 3.3528 | 0.9545 | 5.3652 | 1.0269 | 1839.583 | 1208.988 | 140.309 | 178.4091 | 2752.002 | 107.8061 | 86.7534 | 54.7493 | 257.6903 | 66.8892 | 4206.687 | 241.7467 | 6621.638 | 324.5256 | 0.00019335 | 1e-10 | 0.0052536 | 0.00019835 | 0.00038133 | 1e-10 | 2.7016e-05 | 0.67034 | 0.00011134 | 0.00077747 | 0.00029973 | 0.00094647 | 1.4699e-05 | 1e-10 | 50 | 117 | 5 | 26 | 4 | 14 | 2 | 3 | 1 | 92 | 50 | 6 | 114 | 10 | Fo90.5 | Zircon ZrSiO4 639A | TiO2 Rutile MTI | Willemite Zn2SiO4 | Plagioclase (labradorite) 115900 | V vanadium Alfa | Cr2O3 chromium oxide Alfa | Fe2SiO4 fayalite Rockport | Ni nickel Alfa | Spessartine Little 3 | Fo90.5 | CaMgSi2O6 diopside Wakefield | Albite 639 block | KAlSi3O8 sanidine Itrongay | 0 | 0 | 0 | 0 | 0 | -115.06 | -2e-05 | 0 | 0 | -0.00292 | 0 | 0 | 0 | 0 | 0.07 | 0 | 0.82 | 0.03 | 0.17 | 0 | 0 | 89.84 | 0 | 0.11 | 0.17 | 0.13 | 0 | 0 | 0 | 91.34 | mag | 0.003 | 0 | 0.024 | 0.001 | 0.008 | 0 | 0 | 2.944 | 0 | 0.004 | 0.01 | 0.005 | 0 | 0 | 3.031 | 2.999 | 0.3375%
NWA7635 areaE_093 | 94 | 40 | 20 | 30 | 0 | 183 | 1 | 1.7426 | 0 | 0.87393 | 0.015437 | 0.1825 | 0 | 0.012438 | 88.206 | 0.009858 | 0.11887 | 0.11604 | 0.13657 | 0.019231 | 0.021009 | 2e-06 | 91.4545 | 3 |  | 0.067987 | 0 | 0.02564 | 0.000445 | 0.008391 | 0 | 0.000384 | 2.878 | 0.000309 | 0.003928 | 0.006749 | 0.005709 | 0.001455 | 0.001046 | 3.0968 | 0.017254 | 0.05425 | 0.018592 | 0.025825 | 0.015293 | 0.019552 | 0.022576 | 0.017598 | 0.019023 | 0.02253 | 0.020043 | 0.007405 | 0.033419 | 0.007551 | 70.4845 | 54.9311 | 10.656 | 0 | 30.305 | 30.325 | 40 | 30 | 30 | 20 | 40 | 30 | 30 | 20 | 20 | 20 | 40 | 30 | 40 | 30 | 20 | 15 | 15 | 10 | 20 | 15 | 15 | 10 | 10 | 10 | 20 | 15 | 20 | 15 | 20 | 15 | 15 | 10 | 20 | 15 | 15 | 10 | 10 | 10 | 20 | 15 | 20 | 15 | 18.3867 | 1.435 | 10.3362 | 8.3563 | 2.6293 | 4.1822 | 5.6693 | 1210.82 | 5.3102 | 6.3068 | 1.0498 | 10.3274 | 0.31585 | 6.425 | 3.0896 | 1.5197 | 2.6799 | 8.1484 | 1.4088 | 3.9183 | 5.5403 | 3.9045 | 5.1666 | 4.8855 | 0.64821 | 5.8783 | 0.28919 | 5.7606 | 15.2971 | -0.08468 | 7.6563 | 0.20793 | 1.2205 | -0.24162 | 0.12903 | 1206.91 | 0.14354 | 1.4211 | 0.40164 | 4.449 | 0.026665 | 0.6644 | 0.039938 | -0.00051 | 0.009973 | 0.000222 | 0.003552 | -0.00019 | 0.000174 | 1.3582 | 6.9e-05 | 0.00311 | 0.00119 | 0.006111 | 0.000688 | 0.001469 | 2020-11-22 01:36 | 0.9305 | 1.1146 | 1.0454 | 1.0858 | 0.9551 | 1.0674 | 1.0481 | 1.0479 | 1.033 | 1.0675 | 0.9232 | 0.9555 | 0.9418 | 0.9778 | 1.9011 | 1.2155 | 1.0183 | 1.0519 | 2.5049 | 1.0081 | 1.0046 | 0.9964 | 1.0847 | 0.9994 | 3.5968 | 1.0553 | 5.6357 | 1.0865 | 0.9986 | 0.9999 | 0.8788 | 1 | 0.9989 | 0.8198 | 0.7185 | 1 | 1 | 1 | 0.9998 | 0.9498 | 0.9999 | 0.9695 | 1.7664 | 1.3546 | 0.9355 | 1.1421 | 2.3899 | 0.8821 | 0.7564 | 1.0442 | 1.1205 | 1.0667 | 3.3199 | 0.9578 | 5.307 | 1.03 | 1818.71 | 1213.864 | 141.0612 | 175.7596 | 2721.168 | 108.3657 | 87.3528 | 55.1331 | 253.9271 | 67.3387 | 4162.368 | 243.0159 | 6553.515 | 326.0074 | 0.0046114 | 1e-10 | 0.0056005 | 0.00010858 | 0.00040415 | 1e-10 | 0.0001125 | 0.65661 | 6.9138e-05 | 0.00086301 | 0.00021078 | 0.0010191 | 2.6883e-05 | 0.00016934 | 50 | 117 | 5 | 26 | 4 | 14 | 2 | 3 | 1 | 92 | 50 | 6 | 114 | 10 | Fo90.5 | Zircon ZrSiO4 639A | TiO2 Rutile MTI | Willemite Zn2SiO4 | Plagioclase (labradorite) 115900 | V vanadium Alfa | Cr2O3 chromium oxide Alfa | Fe2SiO4 fayalite Rockport | Ni nickel Alfa | Spessartine Little 3 | Fo90.5 | CaMgSi2O6 diopside Wakefield | Albite 639 block | KAlSi3O8 sanidine Itrongay | 0 | 0 | 0 | 0 | 0 | -191.54 | -1e-05 | 0 | 0 | -0.01103 | 0 | 0 | 0 | 0 | 1.74 | 0 | 0.87 | 0 | 0.18 | 0 | 0 | 88.21 | 0 | 0.12 | 0.12 | 0.14 | 0 | 0.02 | 0 | 91.4 | mag | 0.068 | 0 | 0.026 | 0 | 0.008 | 0 | 0 | 2.878 | 0 | 0.004 | 0.007 | 0.006 | 0 | 0.001 | 3.097 | 2.998 | 0.2418%
NWA7635 areaE_094 | 95 | 40 | 20 | 30 | 0 | 184 | 1 | 0.41683 | 0.030559 | 0.73145 | 0.008686 | 0.18616 | 0.006525 | 0 | 89.3398 | 0.010643 | 0.073676 | 0.11815 | 0.15131 | 0 | 0.003643 | 8e-06 | 91.0774 | 3 |  | 0.01638 | 0.000586 | 0.021616 | 0.000252 | 0.008622 | 0.000206 | 0 | 2.9361 | 0.000336 | 0.002452 | 0.006921 | 0.006371 | 0 | 0.000183 | 3.0429 | 0.01711 | 0.051784 | 0.018738 | 0.026131 | 0.015563 | 0.019158 | 0.022704 | 0.017857 | 0.019097 | 0.022792 | 0.020252 | 0.007521 | 0.035251 | 0.007636 | 70.4758 | 54.9314 | 10.656 | 0 | 30.31 | 30.335 | 40 | 30 | 30 | 20 | 40 | 30 | 30 | 20 | 20 | 20 | 40 | 30 | 40 | 30 | 20 | 15 | 15 | 10 | 20 | 15 | 15 | 10 | 10 | 10 | 20 | 15 | 20 | 15 | 20 | 15 | 15 | 10 | 20 | 15 | 15 | 10 | 10 | 10 | 20 | 15 | 20 | 15 | 6.6483 | 1.461 | 9.1797 | 8.4796 | 2.6757 | 4.2945 | 5.6745 | 1228.89 | 5.3683 | 5.9027 | 1.057 | 11.0388 | 0.27455 | 6.0341 | 3.008 | 1.3918 | 2.7452 | 8.3625 | 1.4392 | 3.803 | 5.6988 | 4.0372 | 5.2132 | 5.0202 | 0.65135 | 6.0968 | 0.31605 | 5.9187 | 3.6404 | 0.069262 | 6.4345 | 0.11713 | 1.2364 | 0.066078 | -0.0281 | 1224.85 | 0.15505 | 0.8825 | 0.40566 | 4.9419 | -0.0415 | 0.11547 | 0.009505 | 0.00042 | 0.008382 | 0.000125 | 0.003598 | 5.1e-05 | -4e-05 | 1.3784 | 7.5e-05 | 0.001931 | 0.001202 | 0.006788 | -0.00107 | 0.000255 | 2020-11-22 01:41 | 0.929 | 1.1129 | 1.0437 | 1.0836 | 0.9536 | 1.0655 | 1.0462 | 1.046 | 1.031 | 1.0655 | 0.9217 | 0.954 | 0.9402 | 0.9763 | 1.9138 | 1.2143 | 1.0182 | 1.0529 | 2.5255 | 1.0081 | 1.0043 | 0.9963 | 1.0863 | 0.9992 | 3.6314 | 1.0551 | 5.6962 | 1.0862 | 0.9986 | 0.9999 | 0.8767 | 1 | 0.9992 | 0.8169 | 0.7139 | 1 | 1 | 1 | 0.9999 | 0.9491 | 1 | 0.969 | 1.7754 | 1.3513 | 0.9316 | 1.1409 | 2.4064 | 0.8774 | 0.7502 | 1.0421 | 1.1199 | 1.0647 | 3.3466 | 0.9553 | 5.355 | 1.0276 | 1829.36 | 1206.107 | 140.2566 | 177.4086 | 2736.514 | 107.7655 | 86.4622 | 54.5646 | 256.2665 | 66.6771 | 4184.926 | 241.4347 | 6588.486 | 324.0611 | 0.0010974 | 0.00016742 | 0.0047068 | 6.1166e-05 | 0.00040943 | 5.0547e-05 | 1e-10 | 0.66637 | 7.4682e-05 | 0.00053593 | 0.00021289 | 0.001132 | 1e-10 | 2.943e-05 | 50 | 117 | 5 | 26 | 4 | 14 | 2 | 3 | 1 | 92 | 50 | 6 | 114 | 10 | Fo90.5 | Zircon ZrSiO4 639A | TiO2 Rutile MTI | Willemite Zn2SiO4 | Plagioclase (labradorite) 115900 | V vanadium Alfa | Cr2O3 chromium oxide Alfa | Fe2SiO4 fayalite Rockport | Ni nickel Alfa | Spessartine Little 3 | Fo90.5 | CaMgSi2O6 diopside Wakefield | Albite 639 block | KAlSi3O8 sanidine Itrongay | 0 | 0 | 0 | 0 | 0 | -86.556 | 15.7084 | 0 | 0 | 0 | 0 | 0 | 0 | 0 | 0.42 | 0 | 0.73 | 0 | 0.19 | 0 | 0 | 89.34 | 0 | 0.07 | 0.12 | 0.15 | 0 | 0 | 0 | 91.02 | mag | 0.016 | 0 | 0.022 | 0 | 0.009 | 0 | 0 | 2.936 | 0 | 0.002 | 0.007 | 0.006 | 0 | 0 | 3.043 | 2.998 | 0.2372%
NWA7635 areaF_095 | 96 | 40 | 20 | 30 | 0 | 185 | 1 | 33.6267 | 0 | 0.011234 | 0.031449 | 0.014342 | 0 | 0.1181 | 45.6918 | 0.002419 | 0.89324 | 18.2501 | 0.53128 | 0 | 0 | 0 | 99.1706 | 3 |  | 1.0036 | 0 | 0.000252 | 0.000693 | 0.000504 | 0 | 0.002787 | 1.1405 | 5.8e-05 | 0.022581 | 0.81202 | 0.016989 | 0 | 0 | 4.0055 | 0.015394 | 0.048263 | 0.018453 | 0.023038 | 0.01248 | 0.019546 | 0.024259 | 0.015793 | 0.017219 | 0.022265 | 0.014547 | 0.006963 | 0.021623 | 0.006979 | 69.1953 | 50.339 | 10.7155 | 0 | 30.315 | 30.325 | 40 | 30 | 30 | 20 | 40 | 30 | 30 | 20 | 20 | 20 | 40 | 30 | 40 | 30 | 20 | 15 | 15 | 10 | 20 | 15 | 15 | 10 | 10 | 10 | 20 | 15 | 20 | 15 | 20 | 15 | 15 | 10 | 20 | 15 | 15 | 10 | 10 | 10 | 20 | 15 | 20 | 15 | 324.966 | 0.98398 | 2.1439 | 6.4608 | 1.3234 | 2.8576 | 5.0987 | 591.81 | 4.1315 | 14.3208 | 88.4453 | 20.2412 | 0.25726 | 4.0463 | 2.9282 | 1.0225 | 2.0571 | 6.0517 | 1.2143 | 2.8532 | 4.1162 | 2.7921 | 4.0969 | 4.2466 | 0.65965 | 4.3718 | 0.25781 | 4.22 | 322.038 | -0.03848 | 0.086863 | 0.40914 | 0.1091 | -0.00115 | 0.98255 | 589.018 | 0.034638 | 10.0728 | 87.7857 | 15.8694 | -0.00055 | -0.17375 | 0.84081 | -0.00023 | 0.000113 | 0.000437 | 0.000317 | 0 | 0.001323 | 0.66284 | 1.7e-05 | 0.022043 | 0.2602 | 0.021798 | -1e-05 | -0.00038 | 2020-11-22 01:46 | 0.9789 | 1.1718 | 1.1037 | 1.1588 | 1.006 | 1.1282 | 1.1093 | 1.1121 | 1.0992 | 1.1312 | 0.9738 | 1.0066 | 0.9954 | 1.0292 | 1.6551 | 1.2541 | 1.0226 | 1.0204 | 2.1068 | 1.0111 | 1.0054 | 0.9967 | 1.0364 | 0.9997 | 2.4617 | 1.0628 | 3.6702 | 1.0975 | 0.9992 | 0.9999 | 0.9391 | 1 | 0.9914 | 0.9061 | 0.8457 | 1 | 0.9999 | 1 | 0.9965 | 0.9764 | 0.9955 | 0.9848 | 1.619 | 1.4695 | 1.0599 | 1.1824 | 2.101 | 1.0336 | 0.9432 | 1.1083 | 1.1392 | 1.1309 | 2.3889 | 1.0446 | 3.6372 | 1.1124 | 1583.658 | 1414.918 | 165.0707 | 105.8389 | 2381.335 | 126.1708 | 98.0542 | 61.3374 | 154.1654 | 74.9859 | 3002.01 | 283.4912 | 4781.33 | 381.6945 | 0.097082 | 1e-10 | 6.354e-05 | 0.00021367 | 3.6126e-05 | 1e-10 | 0.00085671 | 0.32045 | 1.6684e-05 | 0.0061171 | 0.046069 | 0.003635 | 1e-10 | 1e-10 | 50 | 117 | 5 | 26 | 4 | 14 | 2 | 3 | 1 | 92 | 50 | 6 | 114 | 10 | Fo90.5 | Zircon ZrSiO4 639A | TiO2 Rutile MTI | Willemite Zn2SiO4 | Plagioclase (labradorite) 115900 | V vanadium Alfa | Cr2O3 chromium oxide Alfa | Fe2SiO4 fayalite Rockport | Ni nickel Alfa | Spessartine Little 3 | Fo90.5 | CaMgSi2O6 diopside Wakefield | Albite 639 block | KAlSi3O8 sanidine Itrongay | 0 | 0 | 0 | 0 | 0 | -126.15 | 0 | 0 | 0 | -0.01393 | 0 | 0 | 0 | 0 | 33.63 | 0 | 0 | 0.03 | 0.01 | 0 | 0.12 | 45.69 | 0 | 0.89 | 18.25 | 0.53 | 0 | 0 | 0 | 99.15 | ol | 1.004 | 0 | 0 | 0.001 | 0.001 | 0 | 0.003 | 1.14 | 0 | 0.023 | 0.812 | 0.017 | 0 | 0 | 4.006 | 3.001 | 40.76%
NWA7635 areaF_096 | 97 | 40 | 20 | 30 | 0 | 186 | 1 | 33.6299 | 0.020564 | 0.026877 | 0.025731 | 0.025521 | 0 | 0.12337 | 45.4962 | 0.002302 | 0.85009 | 18.3784 | 0.55105 | 0 | 0 | 0 | 99.13 | 3 |  | 1.0032 | 0.000299 | 0.000603 | 0.000567 | 0.000897 | 0 | 0.00291 | 1.135 | 5.5e-05 | 0.02148 | 0.81732 | 0.017613 | 0 | 0 | 4.006 | 0.015424 | 0.046767 | 0.018405 | 0.023166 | 0.012209 | 0.019454 | 0.024628 | 0.015723 | 0.017138 | 0.023124 | 0.015093 | 0.006994 | 0.023124 | 0.006893 | 69.2002 | 50.3956 | 10.7155 | 0 | 30.33 | 30.345 | 40 | 30 | 30 | 20 | 40 | 30 | 30 | 20 | 20 | 20 | 40 | 30 | 40 | 30 | 20 | 15 | 15 | 10 | 20 | 15 | 15 | 10 | 10 | 10 | 20 | 15 | 20 | 15 | 20 | 15 | 15 | 10 | 20 | 15 | 15 | 10 | 10 | 10 | 20 | 15 | 20 | 15 | 325.012 | 1.0032 | 2.2526 | 6.4554 | 1.3573 | 2.7207 | 5.2606 | 589.119 | 4.0929 | 14.1657 | 89.2606 | 20.8644 | 0.2703 | 4.0549 | 2.9414 | 0.96034 | 2.0449 | 6.1207 | 1.1631 | 2.823 | 4.2354 | 2.7675 | 4.0599 | 4.5805 | 0.71283 | 4.4099 | 0.29612 | 4.1165 | 322.07 | 0.042854 | 0.20769 | 0.33471 | 0.19417 | -0.11547 | 1.0253 | 586.351 | 0.032969 | 9.5838 | 88.5477 | 16.4545 | -0.02582 | -0.06155 | 0.84091 | 0.00026 | 0.000271 | 0.000358 | 0.000565 | -9e-05 | 0.00138 | 0.65984 | 1.6e-05 | 0.020973 | 0.26246 | 0.022602 | -0.00067 | -0.00014 | 2020-11-22 01:52 | 0.9791 | 1.172 | 1.1039 | 1.159 | 1.0061 | 1.1284 | 1.1095 | 1.1123 | 1.0995 | 1.1315 | 0.974 | 1.0068 | 0.9956 | 1.0294 | 1.6548 | 1.2541 | 1.0227 | 1.0203 | 2.1061 | 1.0111 | 1.0054 | 0.9967 | 1.0362 | 0.9997 | 2.4573 | 1.0629 | 3.6625 | 1.0976 | 0.9992 | 0.9999 | 0.9395 | 1 | 0.9914 | 0.9067 | 0.8464 | 1 | 0.9999 | 1 | 0.9965 | 0.9765 | 0.9955 | 0.9848 | 1.619 | 1.4696 | 1.0606 | 1.1826 | 2.1007 | 1.0345 | 0.9442 | 1.1086 | 1.1392 | 1.1312 | 2.385 | 1.0449 | 3.6301 | 1.1127 | 1582.524 | 1414.211 | 165.1599 | 105.4687 | 2379.37 | 126.2391 | 98.1547 | 61.4143 | 153.636 | 75.063 | 2994.37 | 283.473 | 4769.529 | 381.6713 | 0.097093 | 0.00010359 | 0.00015193 | 0.0001748 | 6.4296e-05 | 1e-10 | 0.00089397 | 0.319 | 1.588e-05 | 0.0058202 | 0.046469 | 0.003769 | 1e-10 | 1e-10 | 50 | 117 | 5 | 26 | 4 | 14 | 2 | 3 | 1 | 92 | 50 | 6 | 114 | 10 | Fo90.5 | Zircon ZrSiO4 639A | TiO2 Rutile MTI | Willemite Zn2SiO4 | Plagioclase (labradorite) 115900 | V vanadium Alfa | Cr2O3 chromium oxide Alfa | Fe2SiO4 fayalite Rockport | Ni nickel Alfa | Spessartine Little 3 | Fo90.5 | CaMgSi2O6 diopside Wakefield | Albite 639 block | KAlSi3O8 sanidine Itrongay | 0 | 0 | 0 | 0 | 0 | 12.9739 | 0 | 0 | 0 | -0.01528 | 0 | 0 | 0 | 0 | 33.63 | 0 | 0.03 | 0.03 | 0.03 | 0 | 0.12 | 45.5 | 0 | 0.85 | 18.38 | 0.55 | 0 | 0 | 0 | 99.12 | ol | 1.003 | 0 | 0.001 | 0.001 | 0.001 | 0 | 0.003 | 1.135 | 0 | 0.021 | 0.817 | 0.018 | 0 | 0 | 4.006 | 3 | 41.03%
NWA7635 areaF_097 | 98 | 40 | 20 | 30 | 0 | 187 | 1 | 33.6954 | 0 | 0.012801 | 0.048429 | 0.045962 | 0.002975 | 0.15429 | 45.4593 | 0.003223 | 0.89577 | 18.4463 | 0.54331 | 0.013278 | 0 | 0 | 99.3209 | 3 |  | 1.0028 | 0 | 0.000286 | 0.001064 | 0.001612 | 7.1e-05 | 0.00363 | 1.1314 | 7.7e-05 | 0.02258 | 0.81839 | 0.017324 | 0.000766 | 0 | 4.0053 | 0.01534 | 0.04808 | 0.018665 | 0.022808 | 0.012271 | 0.019347 | 0.024233 | 0.015862 | 0.017127 | 0.022089 | 0.014705 | 0.006965 | 0.021242 | 0.006964 | 69.1737 | 50.4319 | 10.7155 | 0 | 30.32 | 30.345 | 40 | 30 | 30 | 20 | 40 | 30 | 30 | 20 | 20 | 20 | 40 | 30 | 40 | 30 | 20 | 15 | 15 | 10 | 20 | 15 | 15 | 10 | 10 | 10 | 20 | 15 | 20 | 15 | 20 | 15 | 15 | 10 | 20 | 15 | 15 | 10 | 10 | 10 | 20 | 15 | 20 | 15 | 325.535 | 0.99237 | 2.2013 | 6.5604 | 1.524 | 2.8223 | 5.3791 | 588.669 | 4.1001 | 14.2786 | 89.5713 | 20.5938 | 0.27693 | 4.0941 | 2.9072 | 1.0144 | 2.1024 | 5.9305 | 1.1744 | 2.7904 | 4.096 | 2.8157 | 4.054 | 4.1783 | 0.67668 | 4.3711 | 0.25001 | 4.1996 | 322.628 | -0.02198 | 0.098916 | 0.62994 | 0.34967 | 0.025555 | 1.2817 | 585.854 | 0.046164 | 10.0985 | 88.8946 | 16.2227 | 0.026924 | -0.10553 | 0.84237 | -0.00013 | 0.000129 | 0.000673 | 0.001018 | 2e-05 | 0.001726 | 0.65927 | 2.2e-05 | 0.0221 | 0.26348 | 0.022284 | 0.000695 | -0.00023 | 2020-11-22 01:57 | 0.9792 | 1.1721 | 1.104 | 1.1591 | 1.0062 | 1.1285 | 1.1095 | 1.1124 | 1.0995 | 1.1315 | 0.9741 | 1.0068 | 0.9957 | 1.0294 | 1.6551 | 1.2542 | 1.0226 | 1.0203 | 2.1062 | 1.0111 | 1.0054 | 0.9967 | 1.0361 | 0.9997 | 2.4566 | 1.0628 | 3.6606 | 1.0976 | 0.9992 | 0.9999 | 0.9395 | 1 | 0.9914 | 0.9068 | 0.8467 | 0.9999 | 0.9999 | 1 | 0.9965 | 0.9765 | 0.9955 | 0.9849 | 1.6193 | 1.4698 | 1.0606 | 1.1826 | 2.1009 | 1.0346 | 0.9446 | 1.1087 | 1.1392 | 1.1312 | 2.3844 | 1.045 | 3.6284 | 1.1128 | 1585.963 | 1417.201 | 165.3769 | 105.5364 | 2384.063 | 126.4024 | 98.2366 | 61.5517 | 153.7357 | 75.1323 | 2999.131 | 283.9309 | 4776.219 | 382.2943 | 0.097263 | 1e-10 | 7.2357e-05 | 0.00032899 | 0.00011578 | 1.9549e-05 | 0.0011176 | 0.31872 | 2.2236e-05 | 0.0061329 | 0.046651 | 0.0037159 | 2.7148e-05 | 1e-10 | 50 | 117 | 5 | 26 | 4 | 14 | 2 | 3 | 1 | 92 | 50 | 6 | 114 | 10 | Fo90.5 | Zircon ZrSiO4 639A | TiO2 Rutile MTI | Willemite Zn2SiO4 | Plagioclase (labradorite) 115900 | V vanadium Alfa | Cr2O3 chromium oxide Alfa | Fe2SiO4 fayalite Rockport | Ni nickel Alfa | Spessartine Little 3 | Fo90.5 | CaMgSi2O6 diopside Wakefield | Albite 639 block | KAlSi3O8 sanidine Itrongay | 0 | 0 | 0 | 0 | 0 | -19.815 | -0.10764 | 0 | 0 | -0.01814 | 0 | 0 | 0 | 0 | 33.7 | 0 | 0 | 0.05 | 0.05 | 0 | 0.15 | 45.46 | 0 | 0.9 | 18.45 | 0.54 | 0 | 0 | 0 | 99.3 | ol | 1.003 | 0 | 0 | 0.001 | 0.002 | 0 | 0.004 | 1.131 | 0 | 0.023 | 0.818 | 0.017 | 0 | 0 | 4.005 | 2.999 | 41.13%
NWA7635 areaF_098 | 99 | 40 | 20 | 30 | 0 | 188 | 1 | 33.6165 | 0.016349 | 0.019619 | 0.026757 | 0.001729 | 0 | 0.15922 | 45.7446 | 0 | 0.91948 | 18.0535 | 0.53112 | 0.00381 | 0.00199 | 0 | 99.0947 | 3 |  | 1.0053 | 0.000238 | 0.000441 | 0.000591 | 6.1e-05 | 0 | 0.003765 | 1.1441 | 0 | 0.023291 | 0.80488 | 0.017018 | 0.000221 | 7.6e-05 | 4.0078 | 0.015417 | 0.048189 | 0.018136 | 0.023296 | 0.012515 | 0.019549 | 0.023894 | 0.015997 | 0.017205 | 0.022285 | 0.015463 | 0.007039 | 0.02186 | 0.006884 | 69.2067 | 50.4485 | 10.7155 | 0 | 30.325 | 30.31 | 40 | 30 | 30 | 20 | 40 | 30 | 30 | 20 | 20 | 20 | 40 | 30 | 40 | 30 | 20 | 15 | 15 | 10 | 20 | 15 | 15 | 10 | 10 | 10 | 20 | 15 | 20 | 15 | 20 | 15 | 15 | 10 | 20 | 15 | 15 | 10 | 10 | 10 | 20 | 15 | 20 | 15 | 325.037 | 1.0544 | 2.1408 | 6.5389 | 1.2361 | 2.7918 | 5.3213 | 592.651 | 4.0477 | 14.6291 | 87.4805 | 20.3398 | 0.27047 | 4.1676 | 2.9409 | 1.0204 | 1.9891 | 6.1908 | 1.223 | 2.8567 | 3.9964 | 2.8666 | 4.0923 | 4.2569 | 0.74381 | 4.4711 | 0.26278 | 4.1093 | 322.097 | 0.034086 | 0.15175 | 0.34813 | 0.013158 | -0.07458 | 1.3249 | 589.784 | -0.04454 | 10.3703 | 86.7367 | 15.8687 | 0.007696 | 0.058284 | 0.841 | 0.000207 | 0.000198 | 0.000372 | 3.8e-05 | -6e-05 | 0.001784 | 0.66369 | -2e-05 | 0.022695 | 0.25709 | 0.021797 | 0.000199 | 0.000129 | 2020-11-22 02:02 | 0.9788 | 1.1716 | 1.1035 | 1.1585 | 1.0058 | 1.128 | 1.109 | 1.1118 | 1.099 | 1.131 | 0.9737 | 1.0064 | 0.9953 | 1.029 | 1.6546 | 1.2539 | 1.0226 | 1.0205 | 2.106 | 1.0111 | 1.0054 | 0.9968 | 1.0365 | 0.9997 | 2.4651 | 1.0629 | 3.6761 | 1.0976 | 0.9992 | 0.9999 | 0.939 | 1 | 0.9913 | 0.906 | 0.8457 | 1 | 0.9999 | 1 | 0.9965 | 0.9763 | 0.9956 | 0.9848 | 1.6182 | 1.469 | 1.0596 | 1.1823 | 2.0999 | 1.0333 | 0.9429 | 1.1082 | 1.1391 | 1.1307 | 2.3917 | 1.0443 | 3.6424 | 1.1122 | 1581.434 | 1413.333 | 164.9767 | 106.0145 | 2378.341 | 126.1025 | 98.0297 | 61.4361 | 154.4241 | 74.9711 | 3004.577 | 283.3131 | 4785.043 | 381.4224 | 0.097104 | 8.2393e-05 | 0.000111 | 0.00018181 | 4.3569e-06 | 1e-10 | 0.0011553 | 0.32086 | 1e-10 | 0.006298 | 0.045518 | 0.0036348 | 7.7605e-06 | 1.4854e-05 | 50 | 117 | 5 | 26 | 4 | 14 | 2 | 3 | 1 | 92 | 50 | 6 | 114 | 10 | Fo90.5 | Zircon ZrSiO4 639A | TiO2 Rutile MTI | Willemite Zn2SiO4 | Plagioclase (labradorite) 115900 | V vanadium Alfa | Cr2O3 chromium oxide Alfa | Fe2SiO4 fayalite Rockport | Ni nickel Alfa | Spessartine Little 3 | Fo90.5 | CaMgSi2O6 diopside Wakefield | Albite 639 block | KAlSi3O8 sanidine Itrongay | 0 | 0 | 0 | 0 | 0 | 14.935 | 0 | 0 | 0 | -0.01823 | 0 | 0 | 0 | 0 | 33.62 | 0 | 0.02 | 0.03 | 0 | 0 | 0.16 | 45.74 | 0 | 0.92 | 18.05 | 0.53 | 0 | 0 | 0 | 99.07 | ol | 1.005 | 0 | 0 | 0.001 | 0 | 0 | 0.004 | 1.144 | 0 | 0.023 | 0.805 | 0.017 | 0 | 0 | 4.008 | 2.999 | 40.47%
NWA7635 areaF_099 | 100 | 40 | 20 | 30 | 0 | 189 | 1 | 33.406 | 0 | 0.019027 | 0.041636 | 0.011097 | 0.004647 | 0.075276 | 46.315 | 0 | 1.3457 | 17.705 | 0.36295 | 0 | 0 | 0 | 99.2864 | 3 |  | 1.0003 | 0 | 0.000428 | 0.000921 | 0.000392 | 0.000112 | 0.001782 | 1.1599 | 0 | 0.034133 | 0.79038 | 0.011645 | 0 | 0 | 4.0019 | 0.015334 | 0.047874 | 0.01867 | 0.023361 | 0.012262 | 0.019391 | 0.024053 | 0.015751 | 0.01725 | 0.022201 | 0.015097 | 0.007023 | 0.022098 | 0.006972 | 69.2024 | 50.4817 | 10.7155 | 0 | 30.265 | 30.275 | 40 | 30 | 30 | 20 | 40 | 30 | 30 | 20 | 20 | 20 | 40 | 30 | 40 | 30 | 20 | 15 | 15 | 10 | 20 | 15 | 15 | 10 | 10 | 10 | 20 | 15 | 20 | 15 | 20 | 15 | 15 | 10 | 20 | 15 | 15 | 10 | 10 | 10 | 20 | 15 | 20 | 15 | 322.7 | 1.001 | 2.2631 | 6.7623 | 1.2529 | 2.8777 | 4.704 | 600.632 | 4.0822 | 19.4212 | 85.2712 | 15.3145 | 0.23703 | 4.0287 | 2.8984 | 1.0065 | 2.1156 | 6.2203 | 1.1686 | 2.8281 | 4.073 | 2.7802 | 4.1086 | 4.2259 | 0.69956 | 4.455 | 0.26429 | 4.2138 | 319.802 | -0.00551 | 0.14758 | 0.54202 | 0.084355 | 0.040123 | 0.62883 | 597.852 | -0.02644 | 15.1944 | 84.5716 | 10.8595 | -0.02726 | -0.18506 | 0.83501 | -3e-05 | 0.000192 | 0.000579 | 0.000245 | 3.1e-05 | 0.000847 | 0.67277 | -1e-05 | 0.033252 | 0.25067 | 0.014917 | -0.0007 | -0.00041 | 2020-11-22 02:07 | 0.978 | 1.1706 | 1.1025 | 1.1573 | 1.0049 | 1.127 | 1.108 | 1.1108 | 1.0979 | 1.13 | 0.9728 | 1.0056 | 0.9944 | 1.0281 | 1.6574 | 1.254 | 1.0222 | 1.021 | 2.1104 | 1.0108 | 1.0052 | 0.9965 | 1.0372 | 0.9996 | 2.4815 | 1.0628 | 3.7045 | 1.0975 | 0.9992 | 0.9999 | 0.9375 | 1 | 0.9914 | 0.9034 | 0.8434 | 0.9999 | 0.9999 | 1 | 0.9965 | 0.9758 | 0.9957 | 0.9848 | 1.6196 | 1.4679 | 1.0566 | 1.1816 | 2.1027 | 1.0291 | 0.9393 | 1.1069 | 1.1387 | 1.1294 | 2.4056 | 1.0428 | 3.6677 | 1.1113 | 1588.841 | 1415.868 | 164.3483 | 107.4559 | 2389.127 | 125.6154 | 97.6484 | 60.9888 | 156.4892 | 74.6942 | 3033.527 | 283.7108 | 4829.966 | 381.9691 | 0.096413 | 1e-10 | 0.00010796 | 0.00028308 | 2.7931e-05 | 3.0694e-05 | 0.0005483 | 0.32525 | 1e-10 | 0.0092278 | 0.044382 | 0.0024874 | 1e-10 | 1e-10 | 50 | 117 | 5 | 26 | 4 | 14 | 2 | 3 | 1 | 92 | 50 | 6 | 114 | 10 | Fo90.5 | Zircon ZrSiO4 639A | TiO2 Rutile MTI | Willemite Zn2SiO4 | Plagioclase (labradorite) 115900 | V vanadium Alfa | Cr2O3 chromium oxide Alfa | Fe2SiO4 fayalite Rockport | Ni nickel Alfa | Spessartine Little 3 | Fo90.5 | CaMgSi2O6 diopside Wakefield | Albite 639 block | KAlSi3O8 sanidine Itrongay | 0 | 0 | 0 | 0 | 0 | -19.041 | -0.34368 | 0 | 0 | -0.00589 | 0 | 0 | 0 | 0 | 33.41 | 0 | 0.02 | 0.04 | 0 | 0 | 0.08 | 46.32 | 0 | 1.35 | 17.71 | 0.36 | 0 | 0 | 0 | 99.29 | ol | 1 | 0 | 0 | 0.001 | 0 | 0 | 0.002 | 1.16 | 0 | 0.034 | 0.79 | 0.012 | 0 | 0 | 4.002 | 2.999 | 39.58%
NWA7635 areaF_100 | 101 | 40 | 20 | 30 | 0 | 190 | 1 | 33.0886 | 0 | 0.020453 | 0.073003 | 0.011348 | 0 | 0.060542 | 46.5432 | 0 | 1.0386 | 16.9414 | 0.54124 | 0.000276 | 0 | 8e-06 | 98.3187 | 3 |  | 1.0041 | 0 | 0.000467 | 0.001636 | 0.000406 | 0 | 0.001453 | 1.1812 | 0 | 0.026696 | 0.76642 | 0.017598 | 1.6e-05 | 0 | 4.0055 | 0.015258 | 0.047651 | 0.018667 | 0.023162 | 0.012169 | 0.019761 | 0.024394 | 0.015809 | 0.017243 | 0.02301 | 0.015201 | 0.007045 | 0.022068 | 0.006956 | 69.2245 | 50.5161 | 10.7155 | 0 | 30.245 | 30.27 | 40 | 30 | 30 | 20 | 40 | 30 | 30 | 20 | 20 | 20 | 40 | 30 | 40 | 30 | 20 | 15 | 15 | 10 | 20 | 15 | 15 | 10 | 10 | 10 | 20 | 15 | 20 | 15 | 20 | 15 | 15 | 10 | 20 | 15 | 15 | 10 | 10 | 10 | 20 | 15 | 20 | 15 | 319.961 | 0.99152 | 2.2729 | 7.0644 | 1.2394 | 2.9307 | 4.7081 | 603.855 | 4.1004 | 16.2709 | 81.2594 | 20.6879 | 0.2611 | 4.1285 | 2.874 | 0.99813 | 2.1142 | 6.1138 | 1.153 | 2.9362 | 4.2015 | 2.8012 | 4.1037 | 4.5397 | 0.70232 | 4.4844 | 0.26054 | 4.2001 | 317.087 | -0.00661 | 0.15866 | 0.95059 | 0.086365 | -0.01566 | 0.50665 | 601.053 | -0.00331 | 11.7304 | 80.5571 | 16.2035 | 0.000551 | -0.07163 | 0.82793 | -4e-05 | 0.000207 | 0.001016 | 0.000251 | -1e-05 | 0.000682 | 0.67637 | 0 | 0.025672 | 0.23877 | 0.022257 | 1.4e-05 | -0.00016 | 2020-11-22 02:12 | 0.9776 | 1.1701 | 1.102 | 1.1567 | 1.0045 | 1.1265 | 1.1075 | 1.1102 | 1.0973 | 1.1294 | 0.9724 | 1.0051 | 0.9939 | 1.0277 | 1.6564 | 1.2536 | 1.0226 | 1.0213 | 2.1089 | 1.0111 | 1.0054 | 0.9967 | 1.0377 | 0.9997 | 2.4939 | 1.0628 | 3.726 | 1.0974 | 0.9992 | 0.9999 | 0.9374 | 1 | 0.9914 | 0.9034 | 0.8421 | 0.9999 | 0.9998 | 0.9999 | 0.9965 | 0.9757 | 0.9958 | 0.9844 | 1.6179 | 1.4667 | 1.0564 | 1.1813 | 2.1002 | 1.0289 | 0.9376 | 1.1064 | 1.1385 | 1.129 | 2.4166 | 1.0422 | 3.6876 | 1.1102 | 1571.802 | 1401.13 | 163.6453 | 107.2757 | 2363.632 | 125.104 | 97.2726 | 60.7228 | 156.2077 | 74.4067 | 3022.064 | 280.8262 | 4810.585 | 378.0596 | 0.095596 | 1e-10 | 0.00011606 | 0.00049648 | 2.8596e-05 | 1e-10 | 0.00044177 | 0.32699 | 1e-10 | 0.0071241 | 0.042275 | 0.0037115 | 5.554e-07 | 1e-10 | 50 | 117 | 5 | 26 | 4 | 14 | 2 | 3 | 1 | 92 | 50 | 6 | 114 | 10 | Fo90.5 | Zircon ZrSiO4 639A | TiO2 Rutile MTI | Willemite Zn2SiO4 | Plagioclase (labradorite) 115900 | V vanadium Alfa | Cr2O3 chromium oxide Alfa | Fe2SiO4 fayalite Rockport | Ni nickel Alfa | Spessartine Little 3 | Fo90.5 | CaMgSi2O6 diopside Wakefield | Albite 639 block | KAlSi3O8 sanidine Itrongay | 0 | 0 | 0 | 0 | 0 | 184.059 | 0 | 0 | 0 | -0.00614 | 0 | 0 | 0 | 0 | 33.09 | 0 | 0.02 | 0.07 | 0 | 0 | 0.06 | 46.54 | 0 | 1.04 | 16.94 | 0.54 | 0 | 0 | 0 | 98.3 | ol | 1.004 | 0 | 0 | 0.002 | 0 | 0 | 0.001 | 1.181 | 0 | 0.027 | 0.766 | 0.018 | 0 | 0 | 4.006 | 2.999 | 38.45%
NWA7635 areaF_101 | 102 | 40 | 20 | 30 | 0 | 191 | 1 | 33.1159 | 0 | 0.009088 | 0.060053 | 0.037903 | 0 | 0.049918 | 46.4899 | 0 | 1.2973 | 17.1978 | 0.51307 | 0.018063 | 0 | 0 | 98.789 | 3 |  | 0.99894 | 0 | 0.000206 | 0.001338 | 0.001348 | 0 | 0.001191 | 1.1728 | 0 | 0.033147 | 0.77338 | 0.016582 | 0.001056 | 0 | 3.9999 | 0.015353 | 0.048767 | 0.018576 | 0.023068 | 0.012463 | 0.019458 | 0.024464 | 0.016141 | 0.017274 | 0.022351 | 0.015462 | 0.007046 | 0.021688 | 0.007054 | 69.1765 | 50.5555 | 10.7155 | 0 | 30.245 | 30.27 | 40 | 30 | 30 | 20 | 40 | 30 | 30 | 20 | 20 | 20 | 40 | 30 | 40 | 30 | 20 | 15 | 15 | 10 | 20 | 15 | 15 | 10 | 10 | 10 | 20 | 15 | 20 | 15 | 20 | 15 | 15 | 10 | 20 | 15 | 15 | 10 | 10 | 10 | 20 | 15 | 20 | 15 | 320.07 | 1.0158 | 2.1649 | 6.8461 | 1.4964 | 2.7158 | 4.6376 | 603.287 | 4.0954 | 18.9362 | 82.5787 | 19.8473 | 0.28836 | 4.3136 | 2.9062 | 1.0455 | 2.0944 | 6.0642 | 1.2081 | 2.8491 | 4.2201 | 2.9202 | 4.1186 | 4.2832 | 0.72794 | 4.4866 | 0.25228 | 4.318 | 317.163 | -0.02975 | 0.070516 | 0.78196 | 0.28831 | -0.13784 | 0.41748 | 600.367 | -0.02314 | 14.6524 | 81.8507 | 15.3607 | 0.03608 | -0.00441 | 0.82815 | -0.00018 | 9.2e-05 | 0.000836 | 0.000839 | -0.00011 | 0.000562 | 0.67559 | -1e-05 | 0.032067 | 0.2426 | 0.021099 | 0.000931 | -1e-05 | 2020-11-22 02:17 | 0.9776 | 1.1702 | 1.102 | 1.1567 | 1.0045 | 1.1265 | 1.1075 | 1.1102 | 1.0974 | 1.1294 | 0.9724 | 1.0051 | 0.9939 | 1.0277 | 1.6573 | 1.2535 | 1.0225 | 1.0212 | 2.1099 | 1.011 | 1.0053 | 0.9966 | 1.0376 | 0.9997 | 2.4916 | 1.0627 | 3.7212 | 1.0974 | 0.9992 | 0.9999 | 0.9373 | 1 | 0.9915 | 0.9031 | 0.8427 | 0.9999 | 0.9999 | 0.9999 | 0.9965 | 0.9756 | 0.9957 | 0.9844 | 1.6188 | 1.4666 | 1.0563 | 1.1813 | 2.1014 | 1.0285 | 0.9382 | 1.1064 | 1.1385 | 1.129 | 2.4144 | 1.0422 | 3.6829 | 1.1102 | 1581.036 | 1407.496 | 164.2022 | 107.64 | 2376.829 | 125.525 | 97.562 | 60.8709 | 156.7435 | 74.6248 | 3033.002 | 282.0647 | 4827.263 | 379.7358 | 0.09562 | 1e-10 | 5.1583e-05 | 0.00040841 | 9.5461e-05 | 1e-10 | 0.00036402 | 0.32661 | 1e-10 | 0.0088988 | 0.042954 | 0.0035184 | 3.6384e-05 | 1e-10 | 50 | 117 | 5 | 26 | 4 | 14 | 2 | 3 | 1 | 92 | 50 | 6 | 114 | 10 | Fo90.5 | Zircon ZrSiO4 639A | TiO2 Rutile MTI | Willemite Zn2SiO4 | Plagioclase (labradorite) 115900 | V vanadium Alfa | Cr2O3 chromium oxide Alfa | Fe2SiO4 fayalite Rockport | Ni nickel Alfa | Spessartine Little 3 | Fo90.5 | CaMgSi2O6 diopside Wakefield | Albite 639 block | KAlSi3O8 sanidine Itrongay | 0 | 0 | 0 | 0 | 0 | 3.3829 | 0 | 0 | 0 | -0.00405 | 0 | 0 | 0 | 0 | 33.12 | 0 | 0 | 0.06 | 0.04 | 0 | 0.05 | 46.49 | 0 | 1.3 | 17.2 | 0.51 | 0 | 0 | 0 | 98.77 | ol | 0.999 | 0 | 0 | 0.001 | 0.001 | 0 | 0.001 | 1.173 | 0 | 0.033 | 0.773 | 0.017 | 0 | 0 | 4 | 2.998 | 38.73%
NWA7635 areaF_102 | 103 | 40 | 20 | 30 | 0 | 192 | 1 | 43.1978 | 0 | 0.21616 | 0.038991 | 0.69318 | 0 | 0.50377 | 36.6046 | 0.006944 | 1.0763 | 17.607 | 2.2148 | 0.11472 | 0.087178 | -1e-05 | 102.362 | 3 |  | 1.2332 | 0 | 0.004641 | 0.000822 | 0.023322 | 0 | 0.01137 | 0.8739 | 0.000159 | 0.026026 | 0.74931 | 0.067744 | 0.00635 | 0.003175 | 4.2504 | 0.015072 | 0.047187 | 0.01761 | 0.02168 | 0.011255 | 0.018692 | 0.024501 | 0.015809 | 0.015762 | 0.021645 | 0.013839 | 0.006751 | 0.019416 | 0.006634 | 69.1712 | 50.5688 | 10.7155 | 0 | 30.25 | 30.275 | 40 | 30 | 30 | 20 | 40 | 30 | 30 | 20 | 20 | 20 | 40 | 30 | 40 | 30 | 20 | 15 | 15 | 10 | 20 | 15 | 15 | 10 | 10 | 10 | 20 | 15 | 20 | 15 | 20 | 15 | 15 | 10 | 20 | 15 | 15 | 10 | 10 | 10 | 20 | 15 | 20 | 15 | 432.63 | 0.84485 | 3.3885 | 5.7855 | 6.6979 | 2.4102 | 7.7112 | 468.74 | 3.5048 | 15.901 | 91.2678 | 69.1131 | 0.49484 | 6.2577 | 3.0206 | 0.95501 | 1.7647 | 5.2814 | 1.1076 | 2.4146 | 3.7473 | 2.7231 | 3.4056 | 3.907 | 0.68155 | 3.9746 | 0.24343 | 3.73 | 429.61 | -0.11015 | 1.6239 | 0.50411 | 5.5903 | -0.10721 | 3.9638 | 466.017 | 0.099155 | 11.9881 | 90.5862 | 65.1384 | 0.25142 | 2.5276 | 1.1218 | -0.00067 | 0.002115 | 0.000539 | 0.016267 | -8e-05 | 0.005337 | 0.52441 | 4.8e-05 | 0.026236 | 0.26849 | 0.089474 | 0.006487 | 0.005589 | 2020-11-22 02:23 | 0.988 | 1.1825 | 1.1146 | 1.1722 | 1.0154 | 1.1396 | 1.1206 | 1.1239 | 1.1115 | 1.1431 | 0.9832 | 1.0162 | 1.0053 | 1.0388 | 1.5792 | 1.2563 | 1.0267 | 1.0149 | 1.9745 | 1.0141 | 1.0079 | 0.9986 | 1.028 | 1.0016 | 2.2828 | 1.0638 | 3.356 | 1.0985 | 0.9992 | 0.9996 | 0.9534 | 1 | 0.9886 | 0.9287 | 0.8829 | 0.9999 | 0.9999 | 1 | 0.9951 | 0.9814 | 0.9949 | 0.9846 | 1.559 | 1.485 | 1.091 | 1.1897 | 1.982 | 1.0733 | 0.9972 | 1.1223 | 1.1425 | 1.1449 | 2.2335 | 1.0609 | 3.3567 | 1.1235 | 1503.362 | 1468.624 | 180.601 | 93.5482 | 2249.759 | 138.1106 | 107.973 | 68.5401 | 136.7631 | 82.5816 | 2830.957 | 295.5973 | 4519.218 | 397.0556 | 0.12952 | 1e-10 | 0.0011879 | 0.0002633 | 0.0018509 | 1e-10 | 0.0034563 | 0.25352 | 4.776e-05 | 0.0072807 | 0.047538 | 0.01492 | 0.00025354 | 0.00064414 | 50 | 117 | 5 | 26 | 4 | 14 | 2 | 3 | 1 | 92 | 50 | 6 | 114 | 10 | Fo90.5 | Zircon ZrSiO4 639A | TiO2 Rutile MTI | Willemite Zn2SiO4 | Plagioclase (labradorite) 115900 | V vanadium Alfa | Cr2O3 chromium oxide Alfa | Fe2SiO4 fayalite Rockport | Ni nickel Alfa | Spessartine Little 3 | Fo90.5 | CaMgSi2O6 diopside Wakefield | Albite 639 block | KAlSi3O8 sanidine Itrongay | 0 | 0 | 0 | 0 | 0 | 2331.47 | 0 | 0 | 0 | -0.04923 | 0 | 0 | 0 | 0 | 43.2 | 0 | 0.22 | 0.04 | 0.69 | 0 | 0.5 | 36.6 | 0 | 1.08 | 17.61 | 2.21 | 0.11 | 0.09 | 0 | 102.35 | opx | 1.233 | 0 | 0.005 | 0.001 | 0.023 | 0 | 0.011 | 0.874 | 0 | 0.026 | 0.749 | 0.068 | 0.006 | 0.003 | 4.25 | 2.999 | 43.62%
NWA7635 areaF_103 | 104 | 40 | 20 | 30 | 0 | 193 | 1 | 51.19 | 0 | 0.026565 | 0.055621 | 0.053456 | 0 | 0.13528 | 21.9625 | 0.007323 | 1.0893 | 20.495 | 0.59168 | 0.001866 | 0.0055 | 0 | 95.6141 | 3 |  | 1.5068 | 0 | 0.000588 | 0.001209 | 0.001855 | 0 | 0.003148 | 0.54067 | 0.000173 | 0.02716 | 0.89938 | 0.018661 | 0.000107 | 0.000207 | 4.5098 | 0.01421 | 0.046906 | 0.017304 | 0.021115 | 0.010668 | 0.018917 | 0.023959 | 0.014694 | 0.015603 | 0.021113 | 0.01262 | 0.006653 | 0.016636 | 0.006358 | 69.1374 | 50.6023 | 10.7155 | 0 | 30.245 | 30.27 | 40 | 30 | 30 | 20 | 40 | 30 | 30 | 20 | 20 | 20 | 40 | 30 | 40 | 30 | 20 | 15 | 15 | 10 | 20 | 15 | 15 | 10 | 10 | 10 | 20 | 15 | 20 | 15 | 20 | 15 | 15 | 10 | 20 | 15 | 15 | 10 | 10 | 10 | 20 | 15 | 20 | 15 | 528.996 | 0.78991 | 1.8024 | 5.6294 | 1.5435 | 2.2255 | 4.2254 | 277.806 | 3.4128 | 15.5678 | 118.643 | 20.6647 | 0.23879 | 3.4078 | 2.8674 | 0.89127 | 1.6085 | 4.9169 | 1.0919 | 2.2982 | 3.2168 | 2.2839 | 3.3086 | 3.6095 | 0.70893 | 3.6778 | 0.2341 | 3.2524 | 526.128 | -0.10136 | 0.19391 | 0.71247 | 0.4516 | -0.0849 | 1.0086 | 275.522 | 0.10413 | 11.9568 | 117.934 | 16.987 | 0.004682 | 0.15536 | 1.3738 | -0.00062 | 0.000253 | 0.000761 | 0.001314 | -7e-05 | 0.001358 | 0.31004 | 5e-05 | 0.026168 | 0.34955 | 0.023333 | 0.000121 | 0.000344 | 2020-11-22 02:28 | 1.0017 | 1.1988 | 1.1312 | 1.1928 | 1.0298 | 1.1569 | 1.1381 | 1.1422 | 1.1303 | 1.1612 | 0.9975 | 1.0308 | 1.0204 | 1.0535 | 1.5065 | 1.2746 | 1.025 | 1.0066 | 1.8656 | 1.0127 | 1.0065 | 0.9973 | 1.0153 | 1.0005 | 2.0151 | 1.0673 | 2.8942 | 1.1039 | 0.9995 | 0.9999 | 0.9683 | 1 | 0.9849 | 0.9502 | 0.9187 | 0.9999 | 0.9998 | 0.9999 | 0.9935 | 0.9879 | 0.993 | 0.9916 | 1.5085 | 1.5278 | 1.1227 | 1.2008 | 1.8921 | 1.1133 | 1.0524 | 1.1389 | 1.1473 | 1.1617 | 1.9969 | 1.0868 | 2.9324 | 1.1531 | 1284.229 | 1413.979 | 165.373 | 64.9282 | 1937.761 | 126.157 | 97.8714 | 60.9719 | 95.5636 | 74.6399 | 2251.771 | 284.3335 | 3622.501 | 383.0884 | 0.15862 | 1e-10 | 0.00014185 | 0.00037213 | 0.00014952 | 1e-10 | 0.00087946 | 0.14989 | 5.0155e-05 | 0.0072618 | 0.06189 | 0.0038909 | 4.7218e-06 | 3.9593e-05 | 50 | 117 | 5 | 26 | 4 | 14 | 2 | 3 | 1 | 92 | 50 | 6 | 114 | 10 | Fo90.5 | Zircon ZrSiO4 639A | TiO2 Rutile MTI | Willemite Zn2SiO4 | Plagioclase (labradorite) 115900 | V vanadium Alfa | Cr2O3 chromium oxide Alfa | Fe2SiO4 fayalite Rockport | Ni nickel Alfa | Spessartine Little 3 | Fo90.5 | CaMgSi2O6 diopside Wakefield | Albite 639 block | KAlSi3O8 sanidine Itrongay | 0 | 0 | 0 | 0 | 0 | 16.7485 | 0 | 0 | 0 | -0.01306 | 0 | 0 | 0 | 0 | 51.19 | 0 | 0.03 | 0.06 | 0.05 | 0 | 0.14 | 21.96 | 0 | 1.09 | 20.5 | 0.59 | 0 | 0 | 0 | 95.61 | opx | 1.507 | 0 | 0.001 | 0.001 | 0.002 | 0 | 0.003 | 0.541 | 0 | 0.027 | 0.899 | 0.019 | 0 | 0 | 4.51 | 3 | 60.5%
NWA7635 areaF_104 | 105 | 40 | 20 | 30 | 0 | 194 | 1 | 49.0953 | 0 | 0.018777 | 0.03916 | 0.2675 | 0 | 0.20372 | 28.4971 | 0.012173 | 1.2497 | 17.0902 | 1.9289 | 0.020255 | 0.01146 | 8e-06 | 98.4341 | 3 |  | 1.4424 | 0 | 0.000415 | 0.00085 | 0.009262 | 0 | 0.004732 | 0.70017 | 0.000288 | 0.031098 | 0.74851 | 0.060716 | 0.001154 | 0.000429 | 4.449 | 0.014437 | 0.046742 | 0.018139 | 0.021885 | 0.010967 | 0.019883 | 0.024843 | 0.015228 | 0.016142 | 0.021743 | 0.012955 | 0.006713 | 0.018508 | 0.006584 | 69.1693 | 50.6011 | 10.7155 | 0 | 30.255 | 30.31 | 40 | 30 | 30 | 20 | 40 | 30 | 30 | 20 | 20 | 20 | 40 | 30 | 40 | 30 | 20 | 15 | 15 | 10 | 20 | 15 | 15 | 10 | 10 | 10 | 20 | 15 | 20 | 15 | 20 | 15 | 15 | 10 | 20 | 15 | 15 | 10 | 10 | 10 | 20 | 15 | 20 | 15 | 505.215 | 0.83329 | 1.9495 | 5.8329 | 3.3786 | 2.4857 | 5.1854 | 362.399 | 3.7287 | 17.6873 | 93.5242 | 59.84 | 0.29885 | 3.9115 | 2.9335 | 0.91034 | 1.8108 | 5.3291 | 1.1363 | 2.6233 | 3.6297 | 2.4868 | 3.5553 | 3.8793 | 0.66624 | 3.8322 | 0.25152 | 3.5834 | 502.281 | -0.07706 | 0.13871 | 0.50378 | 2.2423 | -0.14637 | 1.5557 | 359.912 | 0.17341 | 13.8056 | 92.8579 | 56.0078 | 0.047333 | 0.3281 | 1.3115 | -0.00047 | 0.000181 | 0.000538 | 0.006524 | -0.00011 | 0.002095 | 0.405 | 8.4e-05 | 0.030214 | 0.27522 | 0.076932 | 0.001221 | 0.000725 | 2020-11-22 02:33 | 0.9952 | 1.191 | 1.1233 | 1.1829 | 1.0229 | 1.1486 | 1.1297 | 1.1334 | 1.1212 | 1.1525 | 0.9907 | 1.0238 | 1.0132 | 1.0465 | 1.5238 | 1.2655 | 1.0271 | 1.0107 | 1.8907 | 1.0144 | 1.0079 | 0.9982 | 1.0216 | 1.0015 | 2.1476 | 1.0656 | 3.1249 | 1.1014 | 0.9993 | 0.9997 | 0.9616 | 1 | 0.986 | 0.9402 | 0.9024 | 0.9999 | 0.9999 | 0.9999 | 0.994 | 0.985 | 0.9942 | 0.9872 | 1.5154 | 1.5067 | 1.1094 | 1.1956 | 1.907 | 1.0954 | 1.0275 | 1.1313 | 1.1453 | 1.1543 | 2.1149 | 1.0746 | 3.1478 | 1.1378 | 1351.355 | 1434.525 | 174.9701 | 78.2775 | 2033.746 | 133.7036 | 103.8597 | 65.0527 | 114.7819 | 79.3436 | 2521.834 | 288.6265 | 4042.909 | 388.6254 | 0.15144 | 1e-10 | 0.00010147 | 0.00026313 | 0.00074239 | 1e-10 | 0.0013565 | 0.1958 | 8.3525e-05 | 0.0083847 | 0.04873 | 0.012829 | 4.7736e-05 | 8.3613e-05 | 50 | 117 | 5 | 26 | 4 | 14 | 2 | 3 | 1 | 92 | 50 | 6 | 114 | 10 | Fo90.5 | Zircon ZrSiO4 639A | TiO2 Rutile MTI | Willemite Zn2SiO4 | Plagioclase (labradorite) 115900 | V vanadium Alfa | Cr2O3 chromium oxide Alfa | Fe2SiO4 fayalite Rockport | Ni nickel Alfa | Spessartine Little 3 | Fo90.5 | CaMgSi2O6 diopside Wakefield | Albite 639 block | KAlSi3O8 sanidine Itrongay | 0 | 0 | 0 | 0 | 0 | 6.3579 | 0 | 0 | 0 | -0.01714 | 0 | 0 | 0 | 0 | 49.1 | 0 | 0.02 | 0.04 | 0.27 | 0 | 0.2 | 28.5 | 0 | 1.25 | 17.09 | 1.93 | 0.02 | 0.01 | 0 | 98.43 | opx | 1.442 | 0 | 0 | 0.001 | 0.009 | 0 | 0.005 | 0.7 | 0 | 0.031 | 0.749 | 0.061 | 0.001 | 0 | 4.449 | 2.999 | 48.6%
NWA7635 areaF_105 | 106 | 40 | 20 | 30 | 0 | 195 | 1 | 51.3179 | 0 | 0.029069 | 0.041908 | 0.075114 | 0 | 0.084399 | 25.9652 | 0.00313 | 1.1707 | 19.9206 | 1.4039 | 0.015085 | 0.010517 | 0 | 100.037 | 3 |  | 1.4596 | 0 | 0.000622 | 0.00088 | 0.002518 | 0 | 0.001898 | 0.61761 | 7.2e-05 | 0.028203 | 0.84464 | 0.042781 | 0.000832 | 0.000382 | 4.4618 | 0.014383 | 0.047566 | 0.017731 | 0.021444 | 0.010881 | 0.018962 | 0.024703 | 0.014712 | 0.016051 | 0.021919 | 0.013247 | 0.006682 | 0.017707 | 0.006418 | 69.1776 | 50.5199 | 10.7155 | 0 | 30.29 | 30.335 | 40 | 30 | 30 | 20 | 40 | 30 | 30 | 20 | 20 | 20 | 40 | 30 | 40 | 30 | 20 | 15 | 15 | 10 | 20 | 15 | 15 | 10 | 10 | 10 | 20 | 15 | 20 | 15 | 20 | 15 | 15 | 10 | 20 | 15 | 15 | 10 | 10 | 10 | 20 | 15 | 20 | 15 | 528.097 | 0.82366 | 1.9234 | 5.6373 | 1.751 | 2.3117 | 4.1441 | 329.11 | 3.5567 | 16.8094 | 112.221 | 44.2913 | 0.28454 | 3.6645 | 2.9166 | 0.93144 | 1.7101 | 5.0994 | 1.1211 | 2.3491 | 3.5073 | 2.3078 | 3.5122 | 3.9197 | 0.73981 | 3.758 | 0.24798 | 3.3653 | 525.181 | -0.10777 | 0.21336 | 0.53792 | 0.62998 | -0.05083 | 0.63677 | 326.802 | 0.044544 | 12.8888 | 111.481 | 40.5333 | 0.036564 | 0.29918 | 1.3714 | -0.00065 | 0.000278 | 0.000575 | 0.001833 | -4e-05 | 0.000857 | 0.36774 | 2.1e-05 | 0.028208 | 0.33042 | 0.055676 | 0.000944 | 0.000661 | 2020-11-22 02:38 | 0.9985 | 1.195 | 1.1273 | 1.188 | 1.0264 | 1.1529 | 1.134 | 1.1379 | 1.1259 | 1.157 | 0.9942 | 1.0274 | 1.0169 | 1.0501 | 1.518 | 1.2695 | 1.0262 | 1.0086 | 1.884 | 1.0137 | 1.0073 | 0.9977 | 1.0184 | 1.0011 | 2.0782 | 1.0663 | 3.0038 | 1.1024 | 0.9994 | 0.9998 | 0.9652 | 1 | 0.9856 | 0.9452 | 0.9104 | 0.9999 | 0.9999 | 0.9999 | 0.9939 | 0.9865 | 0.9935 | 0.9892 | 1.5149 | 1.5167 | 1.1166 | 1.1983 | 1.906 | 1.1046 | 1.04 | 1.1352 | 1.1464 | 1.1582 | 2.0533 | 1.0807 | 3.0347 | 1.1451 | 1363.687 | 1467.475 | 175.8403 | 73.6334 | 2056.755 | 134.2652 | 104.2515 | 64.8895 | 108.1836 | 79.5772 | 2455.205 | 295.1161 | 3942.616 | 397.481 | 0.15834 | 1e-10 | 0.00015608 | 0.00028097 | 0.00020858 | 1e-10 | 0.00055525 | 0.17778 | 2.1456e-05 | 0.0078279 | 0.058503 | 0.0092843 | 3.6877e-05 | 7.624e-05 | 50 | 117 | 5 | 26 | 4 | 14 | 2 | 3 | 1 | 92 | 50 | 6 | 114 | 10 | Fo90.5 | Zircon ZrSiO4 639A | TiO2 Rutile MTI | Willemite Zn2SiO4 | Plagioclase (labradorite) 115900 | V vanadium Alfa | Cr2O3 chromium oxide Alfa | Fe2SiO4 fayalite Rockport | Ni nickel Alfa | Spessartine Little 3 | Fo90.5 | CaMgSi2O6 diopside Wakefield | Albite 639 block | KAlSi3O8 sanidine Itrongay | 0 | 0 | 0 | 0 | 0 | 35.9213 | 0 | 0 | 0 | -0.00758 | 0 | 0 | 0 | 0 | 51.32 | 0 | 0.03 | 0.04 | 0.08 | 0 | 0.08 | 25.97 | 0 | 1.17 | 19.92 | 1.4 | 0 | 0.01 | 0 | 100.02 | opx | 1.46 | 0 | 0.001 | 0.001 | 0.003 | 0 | 0.002 | 0.618 | 0 | 0.028 | 0.845 | 0.043 | 0 | 0 | 4.462 | 3.001 | 55.08%
NWA7635 areaF_106 | 107 | 40 | 20 | 30 | 0 | 196 | 1 | 51.2234 | 0 | 0.055544 | 0.051568 | 0.062641 | 0.001001 | 0.10952 | 27.6689 | 0 | 1.6366 | 18.173 | 0.37452 | 0.012288 | 0.006412 | -1e-05 | 99.3754 | 3 |  | 1.4845 | 0 | 0.001211 | 0.001104 | 0.00214 | 2.3e-05 | 0.00251 | 0.67061 | 0 | 0.040175 | 0.78516 | 0.011629 | 0.00069 | 0.000237 | 4.4876 | 0.014562 | 0.047021 | 0.01727 | 0.021447 | 0.010935 | 0.019357 | 0.024911 | 0.015144 | 0.016407 | 0.022338 | 0.013574 | 0.006732 | 0.018687 | 0.006606 | 69.1707 | 50.5037 | 10.7155 | 0 | 30.32 | 30.35 | 40 | 30 | 30 | 20 | 40 | 30 | 30 | 20 | 20 | 20 | 40 | 30 | 40 | 30 | 20 | 15 | 15 | 10 | 20 | 15 | 15 | 10 | 10 | 10 | 20 | 15 | 20 | 15 | 20 | 15 | 15 | 10 | 20 | 15 | 15 | 10 | 10 | 10 | 20 | 15 | 20 | 15 | 527.586 | 0.85163 | 2.0616 | 5.7832 | 1.6599 | 2.5352 | 4.4949 | 351.764 | 3.6728 | 22.1773 | 100.627 | 14.6866 | 0.29339 | 3.753 | 2.9969 | 0.91097 | 1.6505 | 5.1204 | 1.1343 | 2.5012 | 3.6581 | 2.4627 | 3.6794 | 4.1008 | 0.74998 | 3.8409 | 0.26427 | 3.5706 | 524.589 | -0.05934 | 0.41102 | 0.66284 | 0.52556 | 0.008135 | 0.83644 | 349.301 | -0.0066 | 18.0752 | 99.8769 | 10.8457 | 0.02912 | 0.18245 | 1.3698 | -0.00036 | 0.000535 | 0.000708 | 0.001529 | 6e-06 | 0.001126 | 0.39306 | 0 | 0.039559 | 0.29603 | 0.014897 | 0.000751 | 0.000403 | 2020-11-22 02:43 | 0.9965 | 1.1925 | 1.1248 | 1.185 | 1.0243 | 1.1503 | 1.1314 | 1.1352 | 1.1231 | 1.1543 | 0.992 | 1.0252 | 1.0146 | 1.0479 | 1.52 | 1.272 | 1.0243 | 1.0098 | 1.8873 | 1.0122 | 1.0062 | 0.9971 | 1.0201 | 1.0003 | 2.1206 | 1.0669 | 3.0778 | 1.1032 | 0.9995 | 0.9999 | 0.9613 | 1 | 0.9856 | 0.9391 | 0.9025 | 0.9999 | 0.9998 | 0.9999 | 0.9939 | 0.9851 | 0.9939 | 0.9904 | 1.5138 | 1.5168 | 1.1075 | 1.1966 | 1.9053 | 1.0934 | 1.0274 | 1.1318 | 1.1455 | 1.1546 | 2.0909 | 1.0775 | 3.1038 | 1.1449 | 1357.222 | 1462.275 | 170.0354 | 76.3809 | 2047.216 | 129.7599 | 100.7992 | 62.787 | 112.075 | 76.9269 | 2503.572 | 294.2096 | 4016.043 | 396.2543 | 0.15817 | 1e-10 | 0.00030067 | 0.00034623 | 0.000174 | 6.2231e-06 | 0.00072935 | 0.19002 | 1e-10 | 0.010978 | 0.052413 | 0.0024842 | 2.937e-05 | 4.6494e-05 | 50 | 117 | 5 | 26 | 4 | 14 | 2 | 3 | 1 | 92 | 50 | 6 | 114 | 10 | Fo90.5 | Zircon ZrSiO4 639A | TiO2 Rutile MTI | Willemite Zn2SiO4 | Plagioclase (labradorite) 115900 | V vanadium Alfa | Cr2O3 chromium oxide Alfa | Fe2SiO4 fayalite Rockport | Ni nickel Alfa | Spessartine Little 3 | Fo90.5 | CaMgSi2O6 diopside Wakefield | Albite 639 block | KAlSi3O8 sanidine Itrongay | 0 | 0 | 0 | 0 | 0 | -76.121 | -0.051 | 0 | 0 | -0.00704 | 0 | 0 | 0 | 0 | 51.22 | 0 | 0.06 | 0.05 | 0.06 | 0 | 0.11 | 27.67 | 0 | 1.64 | 18.17 | 0.37 | 0 | 0 | 0 | 99.35 | opx | 1.485 | 0 | 0.001 | 0.001 | 0.002 | 0 | 0.003 | 0.671 | 0 | 0.04 | 0.785 | 0.012 | 0 | 0 | 4.488 | 3 | 52.06%
NWA7635 areaF_107 | 108 | 40 | 20 | 30 | 0 | 197 | 1 | 50.5659 | 0 | 0.024092 | 0.044552 | 0.10549 | 0 | 0.25858 | 25.3234 | 0 | 1.1798 | 17.9641 | 1.5642 | 0.009918 | 0.001929 | 0 | 97.042 | 3 |  | 1.4931 | 0 | 0.000535 | 0.000971 | 0.003671 | 0 | 0.006037 | 0.62533 | 0 | 0.029508 | 0.79075 | 0.049487 | 0.000568 | 7.3e-05 | 4.4981 | 0.014559 | 0.045319 | 0.017721 | 0.021329 | 0.010671 | 0.018747 | 0.024638 | 0.014576 | 0.016257 | 0.022116 | 0.01286 | 0.006734 | 0.017415 | 0.006548 | 69.1743 | 50.4883 | 10.7155 | 0 | 30.335 | 30.355 | 40 | 30 | 30 | 20 | 40 | 30 | 30 | 20 | 20 | 20 | 40 | 30 | 40 | 30 | 20 | 15 | 15 | 10 | 20 | 15 | 15 | 10 | 10 | 10 | 20 | 15 | 20 | 15 | 20 | 15 | 15 | 10 | 20 | 15 | 15 | 10 | 10 | 10 | 20 | 15 | 20 | 15 | 523.605 | 0.84256 | 1.8884 | 5.6264 | 1.9897 | 2.263 | 5.4428 | 321.019 | 3.4639 | 16.9927 | 100.771 | 49.0151 | 0.26117 | 3.5705 | 3.0288 | 0.84805 | 1.7115 | 5.0544 | 1.0977 | 2.2993 | 3.4924 | 2.2691 | 3.6089 | 3.9979 | 0.69206 | 3.8265 | 0.23727 | 3.5156 | 520.577 | -0.00549 | 0.17688 | 0.57196 | 0.89204 | -0.04739 | 1.9505 | 318.75 | -0.14504 | 12.9918 | 100.079 | 45.1886 | 0.023892 | 0.054936 | 1.3594 | -3e-05 | 0.00023 | 0.000611 | 0.002595 | -4e-05 | 0.002626 | 0.35868 | -7e-05 | 0.028434 | 0.29663 | 0.06207 | 0.000617 | 0.000121 | 2020-11-22 02:48 | 0.9982 | 1.1946 | 1.1269 | 1.1874 | 1.0261 | 1.1524 | 1.1335 | 1.1374 | 1.1253 | 1.1565 | 0.9938 | 1.027 | 1.0165 | 1.0497 | 1.5095 | 1.269 | 1.0267 | 1.0089 | 1.87 | 1.014 | 1.0076 | 0.9981 | 1.0188 | 1.0013 | 2.0887 | 1.0663 | 3.0227 | 1.1024 | 0.9994 | 0.9997 | 0.9648 | 1 | 0.9852 | 0.9453 | 0.9108 | 0.9999 | 0.9999 | 1 | 0.9937 | 0.9864 | 0.9938 | 0.9887 | 1.5059 | 1.5156 | 1.1162 | 1.198 | 1.8904 | 1.1047 | 1.0403 | 1.1352 | 1.1463 | 1.158 | 2.0626 | 1.0801 | 3.0533 | 1.1441 | 1308.194 | 1422.591 | 171.6013 | 72.1331 | 1973.078 | 131.0588 | 101.7697 | 63.8369 | 105.9772 | 77.7025 | 2397.86 | 286.1863 | 3850.245 | 385.512 | 0.15696 | 1e-10 | 0.00012939 | 0.00029876 | 0.00029533 | 1e-10 | 0.0017008 | 0.1734 | 1e-10 | 0.0078906 | 0.052519 | 0.010351 | 2.4098e-05 | 1.3999e-05 | 50 | 117 | 5 | 26 | 4 | 14 | 2 | 3 | 1 | 92 | 50 | 6 | 114 | 10 | Fo90.5 | Zircon ZrSiO4 639A | TiO2 Rutile MTI | Willemite Zn2SiO4 | Plagioclase (labradorite) 115900 | V vanadium Alfa | Cr2O3 chromium oxide Alfa | Fe2SiO4 fayalite Rockport | Ni nickel Alfa | Spessartine Little 3 | Fo90.5 | CaMgSi2O6 diopside Wakefield | Albite 639 block | KAlSi3O8 sanidine Itrongay | 0 | 0 | 0 | 0 | 0 | 30.706 | 0 | 0 | 0 | -0.02304 | 0 | 0 | 0 | 0 | 50.57 | 0 | 0.02 | 0.04 | 0.11 | 0 | 0.26 | 25.32 | 0 | 1.18 | 17.96 | 1.56 | 0 | 0 | 0 | 97.02 | opx | 1.493 | 0 | 0.001 | 0.001 | 0.004 | 0 | 0.006 | 0.625 | 0 | 0.03 | 0.791 | 0.049 | 0 | 0 | 4.498 | 3 | 52.91%
NWA7635 areaF_108 | 109 | 40 | 20 | 30 | 0 | 198 | 1 | 53.154 | 0 | 0.029139 | 0.035008 | 0.065236 | 0 | 0.11275 | 21.8843 | 0.014025 | 1.183 | 20.7291 | 1.3455 | 0.006755 | 0.007806 | 0 | 98.5666 | 3 |  | 1.518 | 0 | 0.000626 | 0.000738 | 0.002196 | 0 | 0.002546 | 0.52266 | 0.000322 | 0.028616 | 0.88251 | 0.04117 | 0.000374 | 0.000284 | 4.5206 | 0.014232 | 0.047133 | 0.017591 | 0.021214 | 0.010691 | 0.019107 | 0.024289 | 0.014363 | 0.015855 | 0.022008 | 0.012827 | 0.006672 | 0.017691 | 0.006353 | 69.2497 | 50.3525 | 10.7155 | 0 | 30.34 | 30.365 | 40 | 30 | 30 | 20 | 40 | 30 | 30 | 20 | 20 | 20 | 40 | 30 | 40 | 30 | 20 | 15 | 15 | 10 | 20 | 15 | 15 | 10 | 10 | 10 | 20 | 15 | 20 | 15 | 20 | 15 | 15 | 10 | 20 | 15 | 15 | 10 | 10 | 10 | 20 | 15 | 20 | 15 | 551.594 | 0.79952 | 1.8682 | 5.4223 | 1.668 | 2.2119 | 4.1155 | 276.435 | 3.6245 | 16.8945 | 120.496 | 42.3121 | 0.28499 | 3.4861 | 2.9103 | 0.90495 | 1.6562 | 4.9741 | 1.1135 | 2.3339 | 3.2796 | 2.1845 | 3.4251 | 3.9244 | 0.74048 | 3.7058 | 0.26797 | 3.2653 | 548.684 | -0.10543 | 0.21198 | 0.44822 | 0.55451 | -0.13523 | 0.83594 | 274.25 | 0.19937 | 12.9688 | 119.756 | 38.6063 | 0.017023 | 0.22079 | 1.4328 | -0.00064 | 0.000276 | 0.000479 | 0.001613 | -0.0001 | 0.001126 | 0.3086 | 9.6e-05 | 0.028384 | 0.35494 | 0.053029 | 0.000439 | 0.000488 | 2020-11-22 02:54 | 1.0023 | 1.1994 | 1.1318 | 1.1936 | 1.0303 | 1.1576 | 1.1387 | 1.1428 | 1.1309 | 1.1619 | 0.998 | 1.0313 | 1.0209 | 1.0541 | 1.4993 | 1.2726 | 1.0264 | 1.0064 | 1.8538 | 1.0138 | 1.0074 | 0.9978 | 1.0149 | 1.0011 | 2.0063 | 1.0669 | 2.8792 | 1.1033 | 0.9995 | 0.9998 | 0.9697 | 1 | 0.9846 | 0.9523 | 0.9226 | 0.9999 | 0.9999 | 0.9999 | 0.9934 | 0.9883 | 0.993 | 0.9904 | 1.5019 | 1.526 | 1.1266 | 1.2012 | 1.8807 | 1.1176 | 1.0583 | 1.1402 | 1.1477 | 1.1632 | 1.9891 | 1.0875 | 2.9188 | 1.1517 | 1311.431 | 1453.625 | 173.8777 | 66.2997 | 1979.214 | 132.7179 | 103.0098 | 64.1401 | 97.6205 | 78.5907 | 2308.208 | 292.3717 | 3714.6 | 393.8842 | 0.16543 | 1e-10 | 0.00015507 | 0.00023413 | 0.00018358 | 1e-10 | 0.00072892 | 0.14919 | 9.603e-05 | 0.0078767 | 0.062845 | 0.0088428 | 1.717e-05 | 5.6262e-05 | 50 | 117 | 5 | 26 | 4 | 14 | 2 | 3 | 1 | 92 | 50 | 6 | 114 | 10 | Fo90.5 | Zircon ZrSiO4 639A | TiO2 Rutile MTI | Willemite Zn2SiO4 | Plagioclase (labradorite) 115900 | V vanadium Alfa | Cr2O3 chromium oxide Alfa | Fe2SiO4 fayalite Rockport | Ni nickel Alfa | Spessartine Little 3 | Fo90.5 | CaMgSi2O6 diopside Wakefield | Albite 639 block | KAlSi3O8 sanidine Itrongay | 0 | 0 | 0 | 0 | 0 | 10.917 | 0 | 0 | 0 | -0.01001 | 0 | 0 | 0 | 0 | 53.15 | 0 | 0.03 | 0.04 | 0.07 | 0 | 0.11 | 21.88 | 0 | 1.18 | 20.73 | 1.35 | 0 | 0.01 | 0 | 98.55 | opx | 1.518 | 0 | 0.001 | 0.001 | 0.002 | 0 | 0.003 | 0.523 | 0 | 0.029 | 0.883 | 0.041 | 0 | 0 | 4.521 | 3.001 | 59.82%
NWA7635 areaF_109 | 110 | 40 | 20 | 30 | 0 | 199 | 1 | 52.0208 | 0 | 0.020933 | 0.043343 | 0.03614 | 0 | 0.15116 | 23.1696 | 0 | 1.2141 | 20.2013 | 1.6451 | 0.016271 | 0 | 0 | 98.5188 | 3 |  | 1.4928 | 0 | 0.000452 | 0.000918 | 0.001222 | 0 | 0.00343 | 0.55603 | 0 | 0.02951 | 0.86419 | 0.05058 | 0.000905 | 0 | 4.4951 | 0.014458 | 0.0462 | 0.017876 | 0.021395 | 0.010712 | 0.019457 | 0.024702 | 0.014904 | 0.016086 | 0.022124 | 0.012896 | 0.006843 | 0.016668 | 0.006448 | 69.2272 | 50.3208 | 10.7155 | 0 | 30.35 | 30.34 | 40 | 30 | 30 | 20 | 40 | 30 | 30 | 20 | 20 | 20 | 40 | 30 | 40 | 30 | 20 | 15 | 15 | 10 | 20 | 15 | 15 | 10 | 10 | 10 | 20 | 15 | 20 | 15 | 20 | 15 | 15 | 10 | 20 | 15 | 15 | 10 | 10 | 10 | 20 | 15 | 20 | 15 | 538.528 | 0.86892 | 1.873 | 5.6264 | 1.4138 | 2.4048 | 4.5572 | 293.145 | 3.4161 | 17.3094 | 115.967 | 51.2492 | 0.27105 | 3.3562 | 2.9885 | 0.87551 | 1.7203 | 5.0709 | 1.108 | 2.4388 | 3.4303 | 2.3597 | 3.5298 | 3.9788 | 0.72996 | 3.921 | 0.23068 | 3.3859 | 535.54 | -0.00659 | 0.15271 | 0.55548 | 0.30578 | -0.04366 | 1.1268 | 290.786 | -0.11372 | 13.3289 | 115.237 | 47.3282 | 0.04037 | -0.02967 | 1.3985 | -4e-05 | 0.000199 | 0.000594 | 0.00089 | -3e-05 | 0.001517 | 0.32721 | -5e-05 | 0.029172 | 0.34155 | 0.065009 | 0.001042 | -7e-05 | 2020-11-22 02:59 | 1.0008 | 1.1977 | 1.13 | 1.1913 | 1.0288 | 1.1557 | 1.1368 | 1.1409 | 1.1289 | 1.16 | 0.9965 | 1.0297 | 1.0193 | 1.0525 | 1.5056 | 1.2703 | 1.0268 | 1.0073 | 1.8645 | 1.0142 | 1.0077 | 0.998 | 1.0163 | 1.0014 | 2.0346 | 1.0664 | 2.9281 | 1.1027 | 0.9994 | 0.9997 | 0.9682 | 1 | 0.985 | 0.95 | 0.9188 | 0.9999 | 0.9999 | 1 | 0.9936 | 0.9877 | 0.9932 | 0.9894 | 1.5059 | 1.521 | 1.1234 | 1.2 | 1.8894 | 1.1135 | 1.0526 | 1.1385 | 1.1472 | 1.1615 | 2.0144 | 1.0846 | 2.9644 | 1.1482 | 1321.695 | 1447.682 | 174.7311 | 68.7662 | 1995.074 | 133.4172 | 103.5614 | 64.6243 | 101.201 | 79.0401 | 2351.113 | 291.0773 | 3780.034 | 392.2008 | 0.16147 | 1e-10 | 0.00011171 | 0.00029016 | 0.00010123 | 1e-10 | 0.00098258 | 0.15819 | 1e-10 | 0.0080955 | 0.060473 | 0.010841 | 4.072e-05 | 1e-10 | 50 | 117 | 5 | 26 | 4 | 14 | 2 | 3 | 1 | 92 | 50 | 6 | 114 | 10 | Fo90.5 | Zircon ZrSiO4 639A | TiO2 Rutile MTI | Willemite Zn2SiO4 | Plagioclase (labradorite) 115900 | V vanadium Alfa | Cr2O3 chromium oxide Alfa | Fe2SiO4 fayalite Rockport | Ni nickel Alfa | Spessartine Little 3 | Fo90.5 | CaMgSi2O6 diopside Wakefield | Albite 639 block | KAlSi3O8 sanidine Itrongay | 0 | 0 | 0 | 0 | 0 | 28.177 | 0 | 0 | 0 | -0.01308 | 0 | 0 | 0 | 0 | 52.02 | 0 | 0.02 | 0.04 | 0.04 | 0 | 0.15 | 23.17 | 0 | 1.21 | 20.2 | 1.65 | 0 | 0 | 0 | 98.5 | opx | 1.493 | 0 | 0 | 0.001 | 0.001 | 0 | 0.003 | 0.556 | 0 | 0.03 | 0.864 | 0.051 | 0 | 0 | 4.495 | 2.999 | 57.56%
NWA7635 areaF_110 | 111 | 40 | 20 | 30 | 0 | 200 | 1 | 49.301 | 0 | 0.48185 | 0.029752 | 1.5343 | 0.006586 | 0.75015 | 18.7453 | 0.002206 | 0.61587 | 12.7793 | 13.0105 | 0.16189 | 0.006865 | 0 | 97.4256 | 3 |  | 1.4557 | 0 | 0.010699 | 0.000649 | 0.053392 | 0.000156 | 0.017512 | 0.46287 | 5.2e-05 | 0.015402 | 0.5625 | 0.41159 | 0.009268 | 0.000259 | 4.4971 | 0.014314 | 0.044708 | 0.018246 | 0.021461 | 0.010451 | 0.01986 | 0.026947 | 0.014331 | 0.016067 | 0.022298 | 0.011829 | 0.007274 | 0.01801 | 0.006362 | 69.2394 | 50.3143 | 10.7155 | 0 | 30.315 | 30.305 | 40 | 30 | 30 | 20 | 40 | 30 | 30 | 20 | 20 | 20 | 40 | 30 | 40 | 30 | 20 | 15 | 15 | 10 | 20 | 15 | 15 | 10 | 10 | 10 | 20 | 15 | 20 | 15 | 20 | 15 | 15 | 10 | 20 | 15 | 15 | 10 | 10 | 10 | 20 | 15 | 20 | 15 | 529.394 | 0.85013 | 5.0861 | 5.4744 | 14.9365 | 2.6286 | 9.0933 | 235.344 | 3.5421 | 10.657 | 73.2724 | 380.593 | 0.66564 | 3.7176 | 3.1454 | 0.87652 | 1.6805 | 5.0933 | 1.1826 | 2.3647 | 3.7371 | 2.1414 | 3.5108 | 3.9557 | 0.60955 | 4.4689 | 0.26614 | 3.5163 | 526.249 | -0.0264 | 3.4056 | 0.38119 | 13.7539 | 0.050731 | 5.3536 | 233.203 | 0.031348 | 6.6928 | 72.6629 | 376.124 | 0.3995 | 0.2013 | 1.3742 | -0.00016 | 0.004436 | 0.000407 | 0.040016 | 3.9e-05 | 0.007208 | 0.26241 | 1.5e-05 | 0.014648 | 0.21537 | 0.51663 | 0.010311 | 0.000445 | 2020-11-22 03:04 | 1.001 | 1.1979 | 1.1301 | 1.1909 | 1.0289 | 1.1557 | 1.1368 | 1.1407 | 1.1286 | 1.1598 | 0.9966 | 1.0299 | 1.0193 | 1.0527 | 1.4534 | 1.2301 | 1.0485 | 1.0079 | 1.761 | 1.0308 | 1.0212 | 1.0069 | 1.0175 | 1.0117 | 2.0424 | 1.0585 | 2.9405 | 1.0915 | 0.9983 | 0.9977 | 0.9786 | 1 | 0.9842 | 0.9683 | 0.9471 | 0.9999 | 0.9999 | 1 | 0.9929 | 0.9901 | 0.9944 | 0.9669 | 1.4523 | 1.4701 | 1.1595 | 1.2003 | 1.7834 | 1.1536 | 1.0994 | 1.1486 | 1.1482 | 1.1733 | 2.021 | 1.0793 | 2.9803 | 1.111 | 1219.003 | 1348.438 | 222.7188 | 70.0369 | 1811.778 | 171.232 | 135.0489 | 86.5883 | 103.4644 | 103.6806 | 2344.684 | 271.4521 | 3766.802 | 365.4429 | 0.15867 | 1e-10 | 0.0024913 | 0.00019913 | 0.0045533 | 3.8809e-05 | 0.0046683 | 0.12686 | 1.5099e-05 | 0.004065 | 0.038131 | 0.086151 | 0.00040297 | 5.1295e-05 | 50 | 117 | 5 | 26 | 4 | 14 | 2 | 3 | 1 | 92 | 50 | 6 | 114 | 10 | Fo90.5 | Zircon ZrSiO4 639A | TiO2 Rutile MTI | Willemite Zn2SiO4 | Plagioclase (labradorite) 115900 | V vanadium Alfa | Cr2O3 chromium oxide Alfa | Fe2SiO4 fayalite Rockport | Ni nickel Alfa | Spessartine Little 3 | Fo90.5 | CaMgSi2O6 diopside Wakefield | Albite 639 block | KAlSi3O8 sanidine Itrongay | 0 | 0 | 0 | 0 | 0 | -80.782 | -0.04896 | 0 | 0 | -0.1278 | 0 | 0 | 0 | 0 | 49.3 | 0 | 0.48 | 0.03 | 1.53 | 0 | 0.75 | 18.75 | 0 | 0.62 | 12.78 | 13.01 | 0.16 | 0.01 | 0 | 97.42 | Cpx | 1.456 | 0 | 0.011 | 0.001 | 0.053 | 0 | 0.018 | 0.463 | 0 | 0.015 | 0.562 | 0.412 | 0.009 | 0 | 4.497 | 3 | 38.71%
NWA7635 areaF_111 | 112 | 40 | 20 | 30 | 0 | 201 | 1 | 49.8004 | 0 | 0.23994 | 0 | 1.8916 | 0.057119 | 0.98373 | 16.9967 | 0 | 0.53076 | 11.8197 | 15.9901 | 0.1709 | 0.001418 | 4e-06 | 98.4824 | 3 |  | 1.4535 | 0 | 0.005266 | 0 | 0.065071 | 0.001337 | 0.022701 | 0.41488 | 0 | 0.013122 | 0.5143 | 0.50005 | 0.009671 | 5.3e-05 | 4.4985 | 0.014216 | 0.044653 | 0.018181 | 0.021651 | 0.010238 | 0.019959 | 0.026928 | 0.015065 | 0.016378 | 0.022898 | 0.012326 | 0.007295 | 0.016256 | 0.00629 | 69.2546 | 50.3105 | 10.716 | 0 | 30.27 | 30.27 | 40 | 30 | 30 | 20 | 40 | 30 | 30 | 20 | 20 | 20 | 40 | 30 | 40 | 30 | 20 | 15 | 15 | 10 | 20 | 15 | 15 | 10 | 10 | 10 | 20 | 15 | 20 | 15 | 20 | 15 | 15 | 10 | 20 | 15 | 15 | 10 | 10 | 10 | 20 | 15 | 20 | 15 | 539.796 | 0.88319 | 3.3172 | 5.1628 | 18.3892 | 2.8788 | 10.6006 | 213.107 | 3.5121 | 9.8959 | 68.4576 | 466.431 | 0.64669 | 3.5198 | 3.157 | 0.88429 | 1.6365 | 5.1677 | 1.1687 | 2.338 | 3.6397 | 2.3474 | 3.6377 | 4.1367 | 0.6723 | 4.4814 | 0.22079 | 3.478 | 536.639 | -0.0011 | 1.6807 | -0.00496 | 17.2205 | 0.43564 | 6.9384 | 210.76 | -0.12557 | 5.748 | 67.7853 | 461.949 | 0.4259 | 0.041851 | 1.4014 | -1e-05 | 0.002189 | -1e-05 | 0.050101 | 0.000334 | 0.009342 | 0.23716 | -6e-05 | 0.012581 | 0.20091 | 0.63452 | 0.010992 | 9.3e-05 | 2020-11-22 03:09 | 1.0021 | 1.1992 | 1.1314 | 1.1923 | 1.0301 | 1.157 | 1.1381 | 1.142 | 1.1299 | 1.1612 | 0.9977 | 1.031 | 1.0204 | 1.0538 | 1.4385 | 1.2215 | 1.054 | 1.0075 | 1.7329 | 1.035 | 1.0241 | 1.009 | 1.0169 | 1.0139 | 2.0233 | 1.0568 | 2.9081 | 1.0891 | 0.998 | 0.9972 | 0.9812 | 1 | 0.9838 | 0.9729 | 0.9545 | 1 | 1 | 1 | 0.9927 | 0.9913 | 0.9945 | 0.9616 | 1.4386 | 1.4608 | 1.1699 | 1.2013 | 1.7561 | 1.165 | 1.1124 | 1.1523 | 1.149 | 1.1774 | 2.0037 | 1.0801 | 2.951 | 1.1037 | 1206.503 | 1345.423 | 237.855 | 69.6493 | 1786.356 | 183.0805 | 143.6783 | 92.8471 | 103.0652 | 110.5289 | 2342.388 | 270.8405 | 3766.318 | 364.6487 | 0.16181 | 1e-10 | 0.0012295 | 1e-10 | 0.0057009 | 0.00033326 | 0.0060503 | 0.11465 | 1e-10 | 0.0034912 | 0.035572 | 0.10581 | 0.00042962 | 1.0664e-05 | 50 | 117 | 5 | 26 | 4 | 14 | 2 | 3 | 1 | 92 | 50 | 6 | 114 | 10 | Fo90.5 | Zircon ZrSiO4 639A | TiO2 Rutile MTI | Willemite Zn2SiO4 | Plagioclase (labradorite) 115900 | V vanadium Alfa | Cr2O3 chromium oxide Alfa | Fe2SiO4 fayalite Rockport | Ni nickel Alfa | Spessartine Little 3 | Fo90.5 | CaMgSi2O6 diopside Wakefield | Albite 639 block | KAlSi3O8 sanidine Itrongay | 0 | 0 | 0 | 0 | 0 | -19.443 | -0.32291 | 0 | 0 | -0.19416 | 0 | 0 | 0 | 0 | 49.8 | 0 | 0.24 | 0 | 1.89 | 0.06 | 0.98 | 17 | 0 | 0.53 | 11.82 | 15.99 | 0.17 | 0 | 0 | 98.48 | Cpx | 1.454 | 0 | 0.005 | 0 | 0.065 | 0.001 | 0.023 | 0.415 | 0 | 0.013 | 0.514 | 0.5 | 0.01 | 0 | 4.499 | 3 | 35.64%
NWA7635 areaF_112 | 113 | 40 | 20 | 30 | 0 | 202 | 1 | 50.577 | 0 | 0.072649 | 0.033408 | 0.76687 | 0.002878 | 0.40547 | 28.5624 | 0 | 1.3052 | 14.9032 | 1.429 | 0.063632 | 0.030403 | 0 | 98.152 | 3 |  | 1.5055 | 0 | 0.001626 | 0.000734 | 0.026903 | 6.9e-05 | 0.009543 | 0.71102 | 0 | 0.032907 | 0.66133 | 0.045573 | 0.003672 | 0.001154 | 4.5229 | 0.014727 | 0.047824 | 0.0184 | 0.021967 | 0.011127 | 0.019447 | 0.024956 | 0.014749 | 0.016366 | 0.022415 | 0.013191 | 0.006761 | 0.017849 | 0.006535 | 69.1372 | 50.3795 | 10.716 | 0 | 30.245 | 30.27 | 40 | 30 | 30 | 20 | 40 | 30 | 30 | 20 | 20 | 20 | 40 | 30 | 40 | 30 | 20 | 15 | 15 | 10 | 20 | 15 | 15 | 10 | 10 | 10 | 20 | 15 | 20 | 15 | 20 | 15 | 15 | 10 | 20 | 15 | 15 | 10 | 10 | 10 | 20 | 15 | 20 | 15 | 524.598 | 0.88025 | 2.4073 | 5.798 | 7.7282 | 2.5737 | 6.7745 | 363.178 | 3.626 | 18.5556 | 81.335 | 45.3762 | 0.37925 | 4.3907 | 3.0996 | 0.94966 | 1.8696 | 5.3682 | 1.2044 | 2.5164 | 3.6723 | 2.3335 | 3.6541 | 4.1252 | 0.68497 | 3.8849 | 0.23135 | 3.5213 | 521.498 | -0.06941 | 0.53768 | 0.4298 | 6.5237 | 0.023379 | 3.1009 | 360.844 | -0.0281 | 14.4258 | 80.6501 | 41.4913 | 0.1479 | 0.86943 | 1.3619 | -0.00042 | 0.0007 | 0.000459 | 0.01898 | 1.8e-05 | 0.004175 | 0.40604 | -1e-05 | 0.031574 | 0.23904 | 0.056991 | 0.003817 | 0.001922 | 2020-11-22 03:15 | 0.9949 | 1.1907 | 1.1229 | 1.1826 | 1.0227 | 1.1483 | 1.1294 | 1.1331 | 1.1209 | 1.1522 | 0.9904 | 1.0235 | 1.0129 | 1.0462 | 1.5121 | 1.2677 | 1.0264 | 1.0108 | 1.8649 | 1.0138 | 1.0075 | 0.9982 | 1.0217 | 1.0013 | 2.1576 | 1.0662 | 3.1411 | 1.1021 | 0.9994 | 0.9997 | 0.9607 | 1 | 0.9854 | 0.9395 | 0.9017 | 0.9999 | 0.9999 | 1 | 0.9937 | 0.9847 | 0.9945 | 0.988 | 1.5035 | 1.5091 | 1.1073 | 1.1954 | 1.8793 | 1.0937 | 1.026 | 1.131 | 1.1452 | 1.1536 | 2.1235 | 1.0746 | 3.164 | 1.1393 | 1326.827 | 1435.02 | 172.7239 | 78.3691 | 1986.219 | 131.9511 | 102.6442 | 64.8272 | 114.935 | 78.4188 | 2529.538 | 289.1766 | 4052.544 | 389.1028 | 0.15724 | 1e-10 | 0.00039333 | 0.00022453 | 0.0021597 | 1.7885e-05 | 0.002704 | 0.1963 | 1e-10 | 0.0087619 | 0.042322 | 0.0095035 | 0.0001492 | 0.00022154 | 50 | 117 | 5 | 26 | 4 | 14 | 2 | 3 | 1 | 92 | 50 | 6 | 114 | 10 | Fo90.5 | Zircon ZrSiO4 639A | TiO2 Rutile MTI | Willemite Zn2SiO4 | Plagioclase (labradorite) 115900 | V vanadium Alfa | Cr2O3 chromium oxide Alfa | Fe2SiO4 fayalite Rockport | Ni nickel Alfa | Spessartine Little 3 | Fo90.5 | CaMgSi2O6 diopside Wakefield | Albite 639 block | KAlSi3O8 sanidine Itrongay | 0 | 0 | 0 | 0 | 0 | -59.192 | -0.03958 | 0 | 0 | -0.03259 | 0 | 0 | 0 | 0 | 50.58 | 0 | 0.07 | 0.03 | 0.77 | 0 | 0.41 | 28.56 | 0 | 1.31 | 14.9 | 1.43 | 0.06 | 0.03 | 0 | 98.15 | opx | 1.505 | 0 | 0.002 | 0.001 | 0.027 | 0 | 0.01 | 0.711 | 0 | 0.033 | 0.661 | 0.046 | 0.004 | 0.001 | 4.523 | 3.001 | 45.55%
NWA7635 areaF_113 | 114 | 40 | 20 | 30 | 0 | 203 | 1 | 1.5781 | 0 | 0.17919 | 0.11365 | 0.8159 | 0.036537 | 0 | 87.7196 | 0.001476 | 0.053172 | 0.79349 | 0.30657 | 0.046584 | 0.044433 | -1e-05 | 91.6887 | 3 |  | 0.060812 | 0 | 0.005193 | 0.003234 | 0.037054 | 0.001129 | 0 | 2.8269 | 4.6e-05 | 0.001736 | 0.045583 | 0.012658 | 0.00348 | 0.002184 | 3.0823 | 0.016929 | 0.049575 | 0.019181 | 0.022416 | 0.014193 | 0.017958 | 0.022926 | 0.017572 | 0.018536 | 0.022832 | 0.019874 | 0.007367 | 0.034237 | 0.007656 | 69.0874 | 50.5431 | 10.7125 | 0 | 30.25 | 30.265 | 40 | 30 | 30 | 20 | 40 | 30 | 30 | 20 | 20 | 20 | 40 | 30 | 40 | 30 | 20 | 15 | 15 | 10 | 20 | 15 | 15 | 10 | 10 | 10 | 20 | 15 | 20 | 15 | 20 | 15 | 15 | 10 | 20 | 15 | 15 | 10 | 10 | 10 | 20 | 15 | 20 | 15 | 16.7391 | 1.0257 | 4.3985 | 7.6447 | 6.6676 | 3.7527 | 5.6933 | 1203.3 | 4.9169 | 5.6344 | 3.4061 | 15.7366 | 0.37181 | 7.2958 | 2.9442 | 1.2604 | 2.8326 | 6.1154 | 1.2112 | 3.2822 | 5.7131 | 3.8805 | 4.8955 | 4.9993 | 0.64366 | 5.776 | 0.30681 | 5.8928 | 13.7949 | -0.23467 | 1.5658 | 1.5292 | 5.4564 | 0.36707 | -0.04093 | 1199.42 | 0.021489 | 0.6351 | 2.7625 | 9.9606 | 0.064999 | 1.403 | 0.036025 | -0.00142 | 0.00204 | 0.001635 | 0.015874 | 0.000281 | -6e-05 | 1.3496 | 1e-05 | 0.00139 | 0.008188 | 0.013681 | 0.001678 | 0.003102 | 2020-11-22 03:20 | 0.9315 | 1.1157 | 1.0466 | 1.0873 | 0.9562 | 1.0686 | 1.0493 | 1.0492 | 1.0343 | 1.0687 | 0.9242 | 0.9565 | 0.9429 | 0.9789 | 1.9066 | 1.2173 | 1.0189 | 1.0512 | 2.5028 | 1.0086 | 1.0039 | 0.9961 | 1.0836 | 0.9989 | 3.5724 | 1.0558 | 5.5909 | 1.0869 | 0.9986 | 0.9999 | 0.8795 | 1 | 0.9989 | 0.8206 | 0.7173 | 0.9999 | 0.9998 | 0.9999 | 0.9997 | 0.951 | 0.9998 | 0.9698 | 1.7734 | 1.358 | 0.9378 | 1.1429 | 2.3906 | 0.8844 | 0.7557 | 1.045 | 1.1207 | 1.0675 | 3.3007 | 0.9604 | 5.2704 | 1.0318 | 1831.889 | 1220.874 | 142.8108 | 174.4725 | 2725.91 | 109.7089 | 86.2657 | 54.4405 | 252.1014 | 66.5567 | 4144.946 | 244.5645 | 6524.197 | 327.8434 | 0.0041596 | 1e-10 | 0.0011454 | 0.00079889 | 0.0018063 | 0.00028081 | 1e-10 | 0.65247 | 1.035e-05 | 0.00038575 | 0.0014497 | 0.0022815 | 6.5571e-05 | 0.00035751 | 50 | 117 | 5 | 26 | 4 | 14 | 2 | 3 | 1 | 92 | 50 | 6 | 114 | 10 | Fo90.5 | Zircon ZrSiO4 639A | TiO2 Rutile MTI | Willemite Zn2SiO4 | Plagioclase (labradorite) 115900 | V vanadium Alfa | Cr2O3 chromium oxide Alfa | Fe2SiO4 fayalite Rockport | Ni nickel Alfa | Spessartine Little 3 | Fo90.5 | CaMgSi2O6 diopside Wakefield | Albite 639 block | KAlSi3O8 sanidine Itrongay | 0 | 0 | 0 | 0 | 0 | -21.985 | 107.036 | 0 | 0 | 0 | 0 | 0 | 0 | 0 | 1.58 | 0 | 0.18 | 0.11 | 0.82 | 0.04 | 0 | 87.72 | 0 | 0.05 | 0.79 | 0.31 | 0.05 | 0.04 | 0 | 91.69 | mag | 0.061 | 0 | 0.005 | 0.003 | 0.037 | 0.001 | 0 | 2.827 | 0 | 0.002 | 0.046 | 0.013 | 0.003 | 0.002 | 3.082 | 3 | 1.593%
NWA7635 areaF_114 | 115 | 40 | 20 | 30 | 0 | 204 | 1 | 0.84062 | 0.049116 | 11.5357 | 0.010321 | 0.3083 | 0 | 0.11162 | 76.3009 | 0.001474 | 0.11483 | 0.192 | 0.27402 | 0 | 0.019841 | 0 | 89.7588 | 3 |  | 0.033844 | 0.000964 | 0.34927 | 0.000307 | 0.014629 | 0 | 0.003553 | 2.5691 | 4.8e-05 | 0.003916 | 0.011524 | 0.01182 | 0 | 0.001019 | 3.3927 | 0.016827 | 0.050686 | 0.019621 | 0.025564 | 0.014235 | 0.020027 | 0.024823 | 0.017528 | 0.018937 | 0.022927 | 0.018583 | 0.007273 | 0.033619 | 0.007522 | 69.0834 | 50.5582 | 10.7125 | 0 | 30.245 | 30.27 | 40 | 30 | 30 | 20 | 40 | 30 | 30 | 20 | 20 | 20 | 40 | 30 | 40 | 30 | 20 | 15 | 15 | 10 | 20 | 15 | 15 | 10 | 10 | 10 | 20 | 15 | 20 | 15 | 20 | 15 | 15 | 10 | 20 | 15 | 15 | 10 | 10 | 10 | 20 | 15 | 20 | 15 | 10.6193 | 1.4961 | 101.136 | 8.0911 | 3.4161 | 9.0561 | 6.3744 | 1035.38 | 5.1434 | 6.2659 | 1.2849 | 14.7805 | 0.31067 | 6.4317 | 3.0698 | 1.3826 | 2.8194 | 7.9522 | 1.2924 | 3.756 | 5.3396 | 3.7748 | 5.1219 | 4.9107 | 0.59656 | 5.7683 | 0.31453 | 5.7991 | 7.5495 | 0.11348 | 98.317 | 0.13887 | 2.1236 | -1.0883 | 1.0349 | 1031.61 | 0.021483 | 1.3538 | 0.6883 | 9.0122 | -0.00386 | 0.6326 | 0.019716 | 0.000689 | 0.12808 | 0.000148 | 0.006178 | -0.00083 | 0.001393 | 1.1608 | 1e-05 | 0.002963 | 0.00204 | 0.012379 | -0.0001 | 0.001399 | 2020-11-22 03:25 | 0.9329 | 1.1174 | 1.0485 | 1.0902 | 0.9577 | 1.0706 | 1.0514 | 1.0516 | 1.0369 | 1.071 | 0.9258 | 0.9581 | 0.9447 | 0.9803 | 1.8534 | 1.1876 | 1.0154 | 1.0483 | 2.426 | 1.0059 | 1.0181 | 1.005 | 1.0794 | 1.0098 | 3.4632 | 1.0495 | 5.4108 | 1.0785 | 0.9983 | 0.9989 | 0.9032 | 1 | 0.999 | 0.8561 | 0.7906 | 1 | 1 | 1 | 0.9997 | 0.9435 | 0.9999 | 0.9664 | 1.7261 | 1.3255 | 0.9616 | 1.1429 | 2.321 | 0.9219 | 0.8463 | 1.0569 | 1.1192 | 1.0815 | 3.2055 | 0.9487 | 5.1108 | 1.0218 | 1713.226 | 1133.453 | 132.321 | 163.5228 | 2563.407 | 101.6306 | 114.7782 | 73.4808 | 236.7381 | 89.1156 | 3923.067 | 226.7713 | 6188.027 | 304.283 | 0.0022764 | 0.00027431 | 0.071922 | 7.2549e-05 | 0.000703 | 1e-10 | 0.0009024 | 0.56118 | 1.0348e-05 | 0.0008223 | 0.0003612 | 0.0020642 | 1e-10 | 0.00016119 | 50 | 117 | 5 | 26 | 4 | 14 | 2 | 3 | 1 | 92 | 50 | 6 | 114 | 10 | Fo90.5 | Zircon ZrSiO4 639A | TiO2 Rutile MTI | Willemite Zn2SiO4 | Plagioclase (labradorite) 115900 | V vanadium Alfa | Cr2O3 chromium oxide Alfa | Fe2SiO4 fayalite Rockport | Ni nickel Alfa | Spessartine Little 3 | Fo90.5 | CaMgSi2O6 diopside Wakefield | Albite 639 block | KAlSi3O8 sanidine Itrongay | 0 | 0 | 0 | 0 | 0 | -120.53 | 0 | 0 | 0 | -0.10193 | 0 | 0 | 0 | 0 | 0.84 | 0 | 11.54 | 0 | 0.31 | 0 | 0.11 | 76.3 | 0 | 0.11 | 0.19 | 0.27 | 0 | 0.02 | 0 | 89.69 | mag | 0.034 | 0 | 0.349 | 0 | 0.015 | 0 | 0.004 | 2.569 | 0 | 0.004 | 0.012 | 0.012 | 0 | 0.001 | 3.393 | 3 | 0.4621%
NWA7635 areaF_115 | 116 | 40 | 20 | 30 | 0 | 205 | 1 | 0.22919 | 0 | 0.0662 | 0.030519 | 0.062993 | 0.008224 | 0 | 89.9509 | 0 | 0.062094 | 0.046868 | 0.2431 | 0.030208 | 0.00941 | 2e-06 | 90.7397 | 3 |  | 0.009039 | 0 | 0.001964 | 0.000889 | 0.002928 | 0.00026 | 0 | 2.967 | 0 | 0.002074 | 0.002756 | 0.010273 | 0.00231 | 0.000473 | 3.0112 | 0.017368 | 0.053919 | 0.018344 | 0.025738 | 0.015295 | 0.019029 | 0.022751 | 0.018052 | 0.019199 | 0.022815 | 0.01906 | 0.007514 | 0.033039 | 0.007441 | 69.0819 | 50.5624 | 10.7125 | 0 | 30.245 | 30.3 | 40 | 30 | 30 | 20 | 40 | 30 | 30 | 20 | 20 | 20 | 40 | 30 | 40 | 30 | 20 | 15 | 15 | 10 | 20 | 15 | 15 | 10 | 10 | 10 | 20 | 15 | 20 | 15 | 20 | 15 | 15 | 10 | 20 | 15 | 15 | 10 | 10 | 10 | 20 | 15 | 20 | 15 | 5.0773 | 1.4227 | 3.2211 | 8.5052 | 1.7963 | 3.8929 | 5.7026 | 1238.8 | 5.2218 | 5.7737 | 0.73088 | 14.0182 | 0.31547 | 5.9163 | 3.0798 | 1.5042 | 2.6374 | 8.0937 | 1.3791 | 3.7707 | 5.8158 | 4.1264 | 5.2582 | 5.0292 | 0.57066 | 6.0761 | 0.27418 | 5.6178 | 1.9974 | -0.08149 | 0.5837 | 0.41148 | 0.41716 | 0.083587 | -0.11806 | 1234.68 | -0.03635 | 0.7445 | 0.16022 | 7.9421 | 0.041292 | 0.29851 | 0.005216 | -0.00049 | 0.00076 | 0.00044 | 0.001214 | 6.4e-05 | -0.00016 | 1.3893 | -2e-05 | 0.00163 | 0.000475 | 0.010909 | 0.001066 | 0.00066 | 2020-11-22 03:30 | 0.9286 | 1.1123 | 1.0431 | 1.0828 | 0.9531 | 1.0649 | 1.0456 | 1.0454 | 1.0303 | 1.0649 | 0.9212 | 0.9535 | 0.9396 | 0.9758 | 1.9183 | 1.2154 | 1.0185 | 1.0533 | 2.535 | 1.0083 | 1.0036 | 0.9959 | 1.087 | 0.9986 | 3.6494 | 1.0553 | 5.7252 | 1.0864 | 0.9986 | 0.9999 | 0.8748 | 1 | 0.9992 | 0.8142 | 0.7082 | 1 | 1 | 1 | 1 | 0.9492 | 1 | 0.9688 | 1.7787 | 1.3519 | 0.9294 | 1.1406 | 2.4142 | 0.8743 | 0.7432 | 1.041 | 1.1199 | 1.0634 | 3.3616 | 0.9551 | 5.3794 | 1.0271 | 1829.267 | 1203.984 | 140.423 | 177.8659 | 2738.991 | 107.9064 | 84.5404 | 53.3164 | 256.9254 | 65.1672 | 4190.851 | 240.8747 | 6594.919 | 323.2347 | 0.00060229 | 1e-10 | 0.000427 | 0.00021497 | 0.00013809 | 6.3945e-05 | 1e-10 | 0.67165 | 1e-10 | 0.00045221 | 8.4076e-05 | 0.0018191 | 4.1659e-05 | 7.6063e-05 | 50 | 117 | 5 | 26 | 4 | 14 | 2 | 3 | 1 | 92 | 50 | 6 | 114 | 10 | Fo90.5 | Zircon ZrSiO4 639A | TiO2 Rutile MTI | Willemite Zn2SiO4 | Plagioclase (labradorite) 115900 | V vanadium Alfa | Cr2O3 chromium oxide Alfa | Fe2SiO4 fayalite Rockport | Ni nickel Alfa | Spessartine Little 3 | Fo90.5 | CaMgSi2O6 diopside Wakefield | Albite 639 block | KAlSi3O8 sanidine Itrongay | 0 | 0 | 0 | 0 | 0 | -31.625 | 4.277 | 0 | 0 | 0 | 0 | 0 | 0 | 0 | 0.23 | 0 | 0.07 | 0.03 | 0.06 | 0 | 0 | 89.95 | 0 | 0.06 | 0.05 | 0.24 | 0 | 0.01 | 0 | 90.7 | mag | 0.009 | 0 | 0.002 | 0.001 | 0.003 | 0 | 0 | 2.967 | 0 | 0.002 | 0.003 | 0.01 | 0 | 0 | 3.011 | 2.997 | 0.1006%
NWA7635 areaF_116 | 117 | 40 | 20 | 30 | 0 | 206 | 1 | 1.053 | 0 | 0.037897 | 0.075818 | 0.048425 | 0 | 0 | 86.6059 | 0.000906 | 0.049624 | 0.072021 | 0.26883 | 0.006602 | 0.008301 | 0 | 88.2273 | 3 |  | 0.042639 | 0 | 0.001154 | 0.002267 | 0.002311 | 0 | 0 | 2.9329 | 3e-05 | 0.001702 | 0.004348 | 0.011664 | 0.000518 | 0.000429 | 3.0445 | 0.017771 | 0.055829 | 0.018526 | 0.025729 | 0.015207 | 0.019331 | 0.022934 | 0.017902 | 0.01928 | 0.02322 | 0.019023 | 0.007483 | 0.034836 | 0.007563 | 69.3502 | 50.7001 | 10.7125 | 0 | 30.285 | 30.345 | 40 | 30 | 30 | 20 | 40 | 30 | 30 | 20 | 20 | 20 | 40 | 30 | 40 | 30 | 20 | 15 | 15 | 10 | 20 | 15 | 15 | 10 | 10 | 10 | 20 | 15 | 20 | 15 | 20 | 15 | 15 | 10 | 20 | 15 | 15 | 10 | 10 | 10 | 20 | 15 | 20 | 15 | 12.452 | 1.4295 | 3.012 | 9.1088 | 1.6981 | 3.8578 | 5.7859 | 1191.47 | 5.3201 | 5.7986 | 0.82222 | 14.7766 | 0.3175 | 6.0554 | 3.2479 | 1.6087 | 2.6788 | 8.0873 | 1.3761 | 3.8699 | 5.8647 | 4.0546 | 5.3069 | 5.2043 | 0.57481 | 6.0103 | 0.30843 | 5.7925 | 9.2041 | -0.17925 | 0.33323 | 1.0215 | 0.32198 | -0.03417 | -0.07879 | 1187.42 | 0.013196 | 0.5943 | 0.24741 | 8.7663 | 0.009072 | 0.2629 | 0.024037 | -0.00109 | 0.000434 | 0.001092 | 0.000937 | -3e-05 | -0.00011 | 1.3361 | 6e-06 | 0.001301 | 0.000733 | 0.012041 | 0.000234 | 0.000581 | 2020-11-22 03:35 | 0.9295 | 1.1134 | 1.0442 | 1.0842 | 0.9541 | 1.0661 | 1.0468 | 1.0466 | 1.0316 | 1.0661 | 0.9221 | 0.9544 | 0.9406 | 0.9768 | 1.9107 | 1.2165 | 1.0187 | 1.0527 | 2.5228 | 1.0085 | 1.0037 | 0.9959 | 1.086 | 0.9987 | 3.628 | 1.0555 | 5.6891 | 1.0868 | 0.9986 | 0.9999 | 0.8761 | 1 | 0.999 | 0.816 | 0.7106 | 0.9999 | 0.9999 | 0.9999 | 0.9999 | 0.9498 | 0.9999 | 0.9691 | 1.7734 | 1.3544 | 0.932 | 1.1413 | 2.4046 | 0.8773 | 0.7466 | 1.0422 | 1.1201 | 1.0646 | 3.3451 | 0.9569 | 5.3511 | 1.0287 | 1768.215 | 1173.076 | 136.9996 | 171.4816 | 2648.128 | 105.2684 | 82.3842 | 51.9235 | 247.7226 | 63.4721 | 4051.264 | 234.7491 | 6376.994 | 315.0338 | 0.0027754 | 1e-10 | 0.00024377 | 0.00053368 | 0.00010658 | 1e-10 | 1e-10 | 0.64594 | 6.3561e-06 | 0.00036098 | 0.00012983 | 0.0020079 | 9.1523e-06 | 6.6987e-05 | 50 | 117 | 5 | 26 | 4 | 14 | 2 | 3 | 1 | 92 | 50 | 6 | 114 | 10 | Fo90.5 | Zircon ZrSiO4 639A | TiO2 Rutile MTI | Willemite Zn2SiO4 | Plagioclase (labradorite) 115900 | V vanadium Alfa | Cr2O3 chromium oxide Alfa | Fe2SiO4 fayalite Rockport | Ni nickel Alfa | Spessartine Little 3 | Fo90.5 | CaMgSi2O6 diopside Wakefield | Albite 639 block | KAlSi3O8 sanidine Itrongay | 0 | 0 | 0 | 0 | 0 | 182.144 | 9e-06 | 0 | 0 | 0 | 0 | 0 | 0 | 0 | 1.05 | 0 | 0.04 | 0.08 | 0.05 | 0 | 0 | 86.61 | 0 | 0.05 | 0.07 | 0.27 | 0 | 0.01 | 0 | 88.23 | mag | 0.043 | 0 | 0.001 | 0.002 | 0.002 | 0 | 0 | 2.933 | 0 | 0.002 | 0.004 | 0.012 | 0 | 0 | 3.044 | 2.999 | 0.1355%
NWA7635 areaF_117 | 118 | 40 | 20 | 30 | 0 | 207 | 1 | 0.96292 | 0.026705 | 0.10504 | 0.02313 | 0.063919 | 0 | 0.022809 | 88.4651 | 0 | 0.082553 | 0.058985 | 0.3635 | 0.012988 | 0.008672 | -1e-05 | 90.1964 | 3 |  | 0.038144 | 0.000516 | 0.003129 | 0.000677 | 0.002984 | 0 | 0.000714 | 2.9307 | 0 | 0.00277 | 0.003483 | 0.015428 | 0.000998 | 0.000438 | 3.0429 | 0.017219 | 0.0516 | 0.018604 | 0.026129 | 0.015315 | 0.019119 | 0.022213 | 0.017972 | 0.018907 | 0.022509 | 0.019509 | 0.007463 | 0.033529 | 0.007384 | 69.3417 | 50.6886 | 10.7125 | 0 | 30.315 | 30.365 | 40 | 30 | 30 | 20 | 40 | 30 | 30 | 20 | 20 | 20 | 40 | 30 | 40 | 30 | 20 | 15 | 15 | 10 | 20 | 15 | 15 | 10 | 10 | 10 | 20 | 15 | 20 | 15 | 20 | 15 | 15 | 10 | 20 | 15 | 15 | 10 | 10 | 10 | 20 | 15 | 20 | 15 | 11.4736 | 1.4382 | 3.6238 | 8.661 | 1.8236 | 3.637 | 5.7251 | 1216.82 | 5.103 | 5.8828 | 0.80836 | 17.8419 | 0.30406 | 5.8053 | 3.0541 | 1.3778 | 2.7008 | 8.3494 | 1.3984 | 3.7821 | 5.4859 | 4.0892 | 5.108 | 4.894 | 0.60565 | 5.9867 | 0.2862 | 5.5306 | 8.4195 | 0.060432 | 0.92307 | 0.31164 | 0.42519 | -0.20615 | 0.23925 | 1212.73 | -0.00495 | 0.98852 | 0.20271 | 11.8552 | 0.017854 | 0.27476 | 0.021989 | 0.000367 | 0.001202 | 0.000333 | 0.001237 | -0.00016 | 0.000322 | 1.3646 | 0 | 0.002164 | 0.000601 | 0.016284 | 0.000461 | 0.000607 | 2020-11-22 03:41 | 0.9294 | 1.1134 | 1.0441 | 1.0841 | 0.954 | 1.066 | 1.0467 | 1.0465 | 1.0315 | 1.066 | 0.9221 | 0.9544 | 0.9406 | 0.9767 | 1.9102 | 1.2157 | 1.0189 | 1.0527 | 2.5217 | 1.0086 | 1.0039 | 0.996 | 1.086 | 0.9988 | 3.6267 | 1.0554 | 5.6872 | 1.0866 | 0.9986 | 0.9999 | 0.8766 | 1 | 0.9991 | 0.8167 | 0.7118 | 1 | 1 | 1 | 0.9999 | 0.9498 | 0.9999 | 0.9689 | 1.7728 | 1.3534 | 0.9326 | 1.1413 | 2.4035 | 0.8781 | 0.748 | 1.0424 | 1.1202 | 1.0648 | 3.3438 | 0.9567 | 5.349 | 1.0283 | 1806.932 | 1197.471 | 140.4054 | 175.3814 | 2705.833 | 107.8934 | 84.6462 | 53.4196 | 253.365 | 65.2223 | 4140.152 | 239.7872 | 6517.201 | 321.7884 | 0.0025389 | 0.00014608 | 0.00067526 | 0.00016281 | 0.00014075 | 1e-10 | 0.00020864 | 0.6597 | 1e-10 | 0.00060044 | 0.00010637 | 0.0027154 | 1.8013e-05 | 7.001e-05 | 50 | 117 | 5 | 26 | 4 | 14 | 2 | 3 | 1 | 92 | 50 | 6 | 114 | 10 | Fo90.5 | Zircon ZrSiO4 639A | TiO2 Rutile MTI | Willemite Zn2SiO4 | Plagioclase (labradorite) 115900 | V vanadium Alfa | Cr2O3 chromium oxide Alfa | Fe2SiO4 fayalite Rockport | Ni nickel Alfa | Spessartine Little 3 | Fo90.5 | CaMgSi2O6 diopside Wakefield | Albite 639 block | KAlSi3O8 sanidine Itrongay | 0 | 0 | 0 | 0 | 0 | 42.1053 | -1e-05 | 0 | 0 | -0.02898 | 0 | 0 | 0 | 0 | 0.96 | 0 | 0.11 | 0 | 0.06 | 0 | 0.02 | 88.47 | 0 | 0.08 | 0.06 | 0.36 | 0 | 0.01 | 0 | 90.13 | mag | 0.038 | 0 | 0.003 | 0 | 0.003 | 0 | 0.001 | 2.931 | 0 | 0.003 | 0.003 | 0.015 | 0 | 0 | 3.043 | 2.997 | 0.1016%
NWA7635 areaF_118 | 119 | 40 | 20 | 30 | 0 | 208 | 1 | 1.4163 | 0.034442 | 0.45915 | 0.000733 | 0.14617 | 0 | 0 | 88.1933 | 0.00362 | 0.13905 | 0.083627 | 0.58551 | 0.022027 | 0.001699 | 0 | 91.0856 | 3 |  | 0.055451 | 0.000658 | 0.013519 | 2.1e-05 | 0.006745 | 0 | 0 | 2.8877 | 0.000114 | 0.004611 | 0.004881 | 0.024561 | 0.001672 | 8.5e-05 | 3.0721 | 0.017396 | 0.051974 | 0.018886 | 0.026078 | 0.015651 | 0.019216 | 0.02309 | 0.017656 | 0.018994 | 0.022559 | 0.019979 | 0.007517 | 0.034455 | 0.007662 | 69.3562 | 50.6713 | 10.7125 | 0 | 30.35 | 30.38 | 40 | 30 | 30 | 20 | 40 | 30 | 30 | 20 | 20 | 20 | 40 | 30 | 40 | 30 | 20 | 15 | 15 | 10 | 20 | 15 | 15 | 10 | 10 | 10 | 20 | 15 | 20 | 15 | 20 | 15 | 15 | 10 | 20 | 15 | 15 | 10 | 10 | 10 | 20 | 15 | 20 | 15 | 15.5605 | 1.4776 | 6.7813 | 8.326 | 2.452 | 3.9568 | 5.6809 | 1211.16 | 5.2108 | 6.5682 | 0.93202 | 25.141 | 0.33674 | 6.0114 | 3.1396 | 1.3997 | 2.7633 | 8.3162 | 1.4753 | 3.7833 | 5.8162 | 3.9393 | 5.1582 | 4.9058 | 0.64302 | 6.0663 | 0.30628 | 5.9576 | 12.4209 | 0.077948 | 4.018 | 0.009876 | 0.97672 | -0.09205 | -0.13534 | 1207.22 | 0.052705 | 1.6624 | 0.289 | 19.0747 | 0.030463 | 0.053809 | 0.032439 | 0.000473 | 0.005234 | 1.1e-05 | 0.002841 | -7e-05 | -0.00018 | 1.3584 | 2.5e-05 | 0.003639 | 0.000857 | 0.0262 | 0.000786 | 0.000119 | 2020-11-22 03:46 | 0.9303 | 1.1143 | 1.0451 | 1.0854 | 0.9549 | 1.0671 | 1.0478 | 1.0476 | 1.0326 | 1.0671 | 0.9229 | 0.9553 | 0.9415 | 0.9776 | 1.9028 | 1.2146 | 1.0193 | 1.0521 | 2.5084 | 1.0089 | 1.0046 | 0.9965 | 1.0851 | 0.9994 | 3.6036 | 1.0552 | 5.6472 | 1.0864 | 0.9985 | 0.9999 | 0.8791 | 1 | 0.999 | 0.8201 | 0.7178 | 1 | 1 | 1 | 0.9998 | 0.9502 | 0.9999 | 0.9687 | 1.7675 | 1.3532 | 0.9365 | 1.142 | 2.3927 | 0.8829 | 0.7556 | 1.0439 | 1.1205 | 1.0665 | 3.3253 | 0.9578 | 5.3165 | 1.0287 | 1814.226 | 1207.259 | 142.668 | 175.6642 | 2715.225 | 109.6391 | 87.0975 | 54.928 | 253.8036 | 67.1302 | 4154.227 | 241.7393 | 6540.3 | 324.5005 | 0.0037455 | 0.00018842 | 0.0029393 | 5.1599e-06 | 0.00032331 | 1e-10 | 1e-10 | 0.6567 | 2.5386e-05 | 0.0010098 | 0.00015165 | 0.004369 | 3.0736e-05 | 1.371e-05 | 50 | 117 | 5 | 26 | 4 | 14 | 2 | 3 | 1 | 92 | 50 | 6 | 114 | 10 | Fo90.5 | Zircon ZrSiO4 639A | TiO2 Rutile MTI | Willemite Zn2SiO4 | Plagioclase (labradorite) 115900 | V vanadium Alfa | Cr2O3 chromium oxide Alfa | Fe2SiO4 fayalite Rockport | Ni nickel Alfa | Spessartine Little 3 | Fo90.5 | CaMgSi2O6 diopside Wakefield | Albite 639 block | KAlSi3O8 sanidine Itrongay | 0 | 0 | 0 | 0 | 0 | -153.06 | 1.1e-05 | 0 | 0 | 0 | 0 | 0 | 0 | 0 | 1.42 | 0 | 0.46 | 0 | 0.15 | 0 | 0 | 88.19 | 0 | 0.14 | 0.08 | 0.59 | 0 | 0 | 0 | 91.03 | mag | 0.055 | 0 | 0.014 | 0 | 0.007 | 0 | 0 | 2.888 | 0 | 0.005 | 0.005 | 0.025 | 0 | 0 | 3.072 | 2.999 | 0.1711%
NWA7635 areaF_119 | 120 | 40 | 20 | 30 | 0 | 209 | 1 | 0.45486 | 0 | 0.13478 | 0.048133 | 0.058545 | 0 | 0 | 87.531 | 0.004181 | 0.07188 | 0.049487 | 0.35785 | 0.014219 | 0 | 8e-06 | 88.725 | 3 |  | 0.018338 | 0 | 0.004086 | 0.001433 | 0.002782 | 0 | 0 | 2.9512 | 0.000136 | 0.002455 | 0.002974 | 0.015458 | 0.001111 | 0 | 3.0233 | 0.017462 | 0.055385 | 0.018744 | 0.025513 | 0.015521 | 0.019378 | 0.02275 | 0.017926 | 0.019069 | 0.02232 | 0.019661 | 0.007491 | 0.034645 | 0.007679 | 69.3678 | 50.676 | 10.7125 | 0 | 30.37 | 30.395 | 40 | 30 | 30 | 20 | 40 | 30 | 30 | 20 | 20 | 20 | 40 | 30 | 40 | 30 | 20 | 15 | 15 | 10 | 20 | 15 | 15 | 10 | 10 | 10 | 20 | 15 | 20 | 15 | 20 | 15 | 15 | 10 | 20 | 15 | 15 | 10 | 10 | 10 | 20 | 15 | 20 | 15 | 7.1028 | 1.4285 | 3.9414 | 8.6292 | 1.8194 | 3.9216 | 5.7445 | 1204.91 | 5.2688 | 5.6886 | 0.78172 | 17.7411 | 0.32338 | 5.8697 | 3.1337 | 1.5931 | 2.7551 | 7.9804 | 1.431 | 3.9085 | 5.7958 | 4.0819 | 5.2079 | 4.8273 | 0.61221 | 6.0563 | 0.30391 | 6.0047 | 3.9691 | -0.16459 | 1.1863 | 0.64875 | 0.38839 | -0.06537 | -0.05126 | 1200.83 | 0.060907 | 0.8613 | 0.16951 | 11.6849 | 0.019474 | -0.135 | 0.010366 | -0.001 | 0.001545 | 0.000694 | 0.00113 | -5e-05 | -7e-05 | 1.3512 | 2.9e-05 | 0.001885 | 0.000502 | 0.01605 | 0.000503 | -0.0003 | 2020-11-22 03:51 | 0.9289 | 1.1127 | 1.0435 | 1.0833 | 0.9535 | 1.0654 | 1.0461 | 1.0458 | 1.0308 | 1.0653 | 0.9215 | 0.9538 | 0.94 | 0.9762 | 1.9151 | 1.2152 | 1.0188 | 1.0531 | 2.5299 | 1.0085 | 1.0038 | 0.996 | 1.0866 | 0.9988 | 3.6408 | 1.0552 | 5.711 | 1.0864 | 0.9986 | 0.9999 | 0.8758 | 1 | 0.9992 | 0.8156 | 0.7104 | 0.9999 | 0.9999 | 1 | 0.9999 | 0.9495 | 1 | 0.9687 | 1.7764 | 1.3521 | 0.9311 | 1.1408 | 2.4102 | 0.8763 | 0.746 | 1.0416 | 1.12 | 1.064 | 3.3548 | 0.9556 | 5.3681 | 1.0273 | 1784.33 | 1176.968 | 137.8521 | 173.359 | 2671.911 | 105.9362 | 83.2125 | 52.4643 | 250.4176 | 64.1239 | 4088.259 | 235.4052 | 6434.586 | 316.0039 | 0.0011969 | 1e-10 | 0.00086779 | 0.00033895 | 0.00012856 | 1e-10 | 1e-10 | 0.65322 | 2.9337e-05 | 0.00052317 | 8.8953e-05 | 0.0026764 | 1.9649e-05 | 1e-10 | 50 | 117 | 5 | 26 | 4 | 14 | 2 | 3 | 1 | 92 | 50 | 6 | 114 | 10 | Fo90.5 | Zircon ZrSiO4 639A | TiO2 Rutile MTI | Willemite Zn2SiO4 | Plagioclase (labradorite) 115900 | V vanadium Alfa | Cr2O3 chromium oxide Alfa | Fe2SiO4 fayalite Rockport | Ni nickel Alfa | Spessartine Little 3 | Fo90.5 | CaMgSi2O6 diopside Wakefield | Albite 639 block | KAlSi3O8 sanidine Itrongay | 0 | 0 | 0 | 0 | 0 | -596.71 | 1.5e-05 | 0 | 0 | 0 | 0 | 0 | 0 | 0 | 0.45 | 0 | 0.13 | 0.05 | 0.06 | 0 | 0 | 87.53 | 0 | 0.07 | 0.05 | 0.36 | 0 | 0 | 0 | 88.7 | mag | 0.018 | 0 | 0.004 | 0.001 | 0.003 | 0 | 0 | 2.951 | 0 | 0.002 | 0.003 | 0.015 | 0 | 0 | 3.023 | 2.997 | 0.101%
NWA7635 areaF_120 | 121 | 40 | 20 | 30 | 0 | 210 | 1 | 0.73704 | 0 | 0.51403 | 0.038983 | 0.1644 | 0 | 0 | 89.0957 | 0.008588 | 0.072642 | 0.13496 | 0.66868 | 0 | 0.010586 | 0 | 91.4456 | 3 |  | 0.028769 | 0 | 0.015089 | 0.001124 | 0.007563 | 0 | 0 | 2.9084 | 0.00027 | 0.002402 | 0.007853 | 0.027966 | 0 | 0.000527 | 3.0474 | 0.017296 | 0.051473 | 0.018734 | 0.025719 | 0.01569 | 0.019513 | 0.02274 | 0.017939 | 0.019103 | 0.022681 | 0.019524 | 0.007468 | 0.034748 | 0.007503 | 69.3754 | 50.67 | 10.7125 | 0 | 30.375 | 30.405 | 40 | 30 | 30 | 20 | 40 | 30 | 30 | 20 | 20 | 20 | 40 | 30 | 40 | 30 | 20 | 15 | 15 | 10 | 20 | 15 | 15 | 10 | 10 | 10 | 20 | 15 | 20 | 15 | 20 | 15 | 15 | 10 | 20 | 15 | 15 | 10 | 10 | 10 | 20 | 15 | 20 | 15 | 9.5374 | 1.3591 | 7.23 | 8.627 | 2.5693 | 4.0699 | 5.5785 | 1224.52 | 5.3498 | 5.8386 | 1.0752 | 27.8201 | 0.29368 | 6.069 | 3.0902 | 1.3777 | 2.727 | 8.1019 | 1.4743 | 3.9141 | 5.6642 | 4.0759 | 5.2247 | 4.9696 | 0.61041 | 6.0087 | 0.30932 | 5.7332 | 6.4473 | -0.01865 | 4.503 | 0.52513 | 1.095 | -0.14187 | -0.08568 | 1220.44 | 0.12508 | 0.86901 | 0.46482 | 21.8114 | -0.01563 | 0.33577 | 0.016838 | -0.00011 | 0.005866 | 0.000561 | 0.003185 | -0.00011 | -0.00012 | 1.3732 | 6e-05 | 0.001902 | 0.001378 | 0.029959 | -0.0004 | 0.000742 | 2020-11-22 03:56 | 0.9297 | 1.1137 | 1.0444 | 1.0845 | 0.9543 | 1.0663 | 1.0471 | 1.0469 | 1.0319 | 1.0664 | 0.9223 | 0.9547 | 0.9409 | 0.977 | 1.9088 | 1.2137 | 1.0194 | 1.0525 | 2.5179 | 1.0089 | 1.0047 | 0.9965 | 1.0857 | 0.9995 | 3.618 | 1.0549 | 5.6729 | 1.0859 | 0.9985 | 0.9998 | 0.8787 | 1 | 0.9991 | 0.8196 | 0.7171 | 0.9999 | 0.9999 | 1 | 0.9999 | 0.9499 | 0.9999 | 0.9683 | 1.772 | 1.3514 | 0.9355 | 1.1415 | 2.4006 | 0.8818 | 0.7543 | 1.0432 | 1.1202 | 1.0658 | 3.3366 | 0.9566 | 5.3371 | 1.0273 | 1830.077 | 1210.096 | 143.3279 | 177.3002 | 2738.333 | 110.1591 | 87.6816 | 55.3114 | 256.1416 | 67.591 | 4187.367 | 242.1108 | 6592.732 | 324.8922 | 0.0019442 | 1e-10 | 0.0032941 | 0.00027436 | 0.00036245 | 1e-10 | 1e-10 | 0.66389 | 6.0246e-05 | 0.00052786 | 0.00024391 | 0.0049958 | 1e-10 | 8.555e-05 | 50 | 117 | 5 | 26 | 4 | 14 | 2 | 3 | 1 | 92 | 50 | 6 | 114 | 10 | Fo90.5 | Zircon ZrSiO4 639A | TiO2 Rutile MTI | Willemite Zn2SiO4 | Plagioclase (labradorite) 115900 | V vanadium Alfa | Cr2O3 chromium oxide Alfa | Fe2SiO4 fayalite Rockport | Ni nickel Alfa | Spessartine Little 3 | Fo90.5 | CaMgSi2O6 diopside Wakefield | Albite 639 block | KAlSi3O8 sanidine Itrongay | 0 | 0 | 0 | 0 | 0 | -191.06 | 9e-06 | 0 | 0 | 0 | 0 | 0 | 0 | 0 | 0.74 | 0 | 0.51 | 0.04 | 0.16 | 0 | 0 | 89.1 | 0 | 0.07 | 0.13 | 0.67 | 0 | 0.01 | 0 | 91.43 | mag | 0.029 | 0 | 0.015 | 0.001 | 0.008 | 0 | 0 | 2.908 | 0 | 0.002 | 0.008 | 0.028 | 0 | 0.001 | 3.047 | 3 | 0.2716%
NWA7635 areaF_121 | 122 | 40 | 20 | 30 | 0 | 211 | 1 | 0.085382 | 0.040628 | 0.9254 | 0.046297 | 0.23902 | 0.007444 | 0.018228 | 89.7505 | 0 | 0.10131 | 0.14244 | 0.21507 | 0 | 0 | 0 | 91.5718 | 3 |  | 0.003339 | 0.000775 | 0.027211 | 0.001337 | 0.011015 | 0.000233 | 0.000564 | 2.9349 | 0 | 0.003355 | 0.008303 | 0.00901 | 0 | 0 | 3.0372 | 0.017388 | 0.052762 | 0.018709 | 0.025442 | 0.015496 | 0.019372 | 0.022669 | 0.017644 | 0.019364 | 0.022775 | 0.019319 | 0.007411 | 0.034144 | 0.007644 | 68.8394 | 50.4898 | 10.7125 | 0 | 30.37 | 30.39 | 40 | 30 | 30 | 20 | 40 | 30 | 30 | 20 | 20 | 20 | 40 | 30 | 40 | 30 | 20 | 15 | 15 | 10 | 20 | 15 | 15 | 10 | 10 | 10 | 20 | 15 | 20 | 15 | 20 | 15 | 15 | 10 | 20 | 15 | 15 | 10 | 10 | 10 | 20 | 15 | 20 | 15 | 3.8509 | 1.5428 | 10.8773 | 8.5624 | 3.0163 | 4.5036 | 5.8581 | 1234.66 | 5.2725 | 6.234 | 1.0822 | 12.967 | 0.29625 | 5.5584 | 3.106 | 1.4506 | 2.74 | 7.9383 | 1.4291 | 3.8901 | 5.6635 | 3.9505 | 5.3729 | 5.0206 | 0.59333 | 5.9382 | 0.29625 | 5.9547 | 0.7449 | 0.092175 | 8.1373 | 0.6241 | 1.5871 | 0.075333 | 0.1902 | 1230.71 | -0.10043 | 1.2132 | 0.48884 | 7.0288 | 0 | -0.39625 | 0.001945 | 0.00056 | 0.010601 | 0.000667 | 0.004617 | 5.8e-05 | 0.000256 | 1.3848 | -5e-05 | 0.002655 | 0.001449 | 0.009654 | 0 | -0.00088 | 2020-11-22 04:02 | 0.9288 | 1.1126 | 1.0434 | 1.0833 | 0.9534 | 1.0653 | 1.046 | 1.0458 | 1.0307 | 1.0653 | 0.9214 | 0.9538 | 0.9399 | 0.9761 | 1.9156 | 1.2134 | 1.0183 | 1.0529 | 2.5277 | 1.0081 | 1.0046 | 0.9965 | 1.0864 | 0.9994 | 3.6343 | 1.0549 | 5.7008 | 1.086 | 0.9985 | 0.9999 | 0.8772 | 1 | 0.9993 | 0.8176 | 0.7156 | 1 | 0.9999 | 1 | 0.9999 | 0.949 | 1 | 0.9688 | 1.7767 | 1.3499 | 0.932 | 1.1406 | 2.408 | 0.8781 | 0.7519 | 1.0421 | 1.1197 | 1.0646 | 3.3485 | 0.9548 | 5.3581 | 1.0269 | 1841.852 | 1210.606 | 141.1135 | 178.4825 | 2753.958 | 108.4311 | 87.582 | 55.3415 | 257.8568 | 67.5583 | 4210.672 | 242.3369 | 6628.593 | 325.3111 | 0.00022463 | 0.00022281 | 0.0059528 | 0.00032608 | 0.00052534 | 5.7631e-05 | 0.00016586 | 0.66947 | 1e-10 | 0.00073693 | 0.00025652 | 0.0016099 | 1e-10 | 1e-10 | 50 | 117 | 5 | 26 | 4 | 14 | 2 | 3 | 1 | 92 | 50 | 6 | 114 | 10 | Fo90.5 | Zircon ZrSiO4 639A | TiO2 Rutile MTI | Willemite Zn2SiO4 | Plagioclase (labradorite) 115900 | V vanadium Alfa | Cr2O3 chromium oxide Alfa | Fe2SiO4 fayalite Rockport | Ni nickel Alfa | Spessartine Little 3 | Fo90.5 | CaMgSi2O6 diopside Wakefield | Albite 639 block | KAlSi3O8 sanidine Itrongay | 0 | 0 | 0 | 0 | 0 | -87.721 | -2.2253 | 0 | 0 | -0.01886 | 0 | 0 | 0 | 0 | 0.09 | 0 | 0.93 | 0.05 | 0.24 | 0 | 0 | 89.75 | 0 | 0.1 | 0.14 | 0.22 | 0 | 0 | 0 | 91.52 | mag | 0.003 | 0 | 0.027 | 0.001 | 0.011 | 0 | 0 | 2.935 | 0 | 0.003 | 0.008 | 0.009 | 0 | 0 | 3.037 | 2.997 | 0.2707%