## Sheet1
Electrical tortuosity measurement- Porous ceramic rod
2010-11-16
Sample saturated with saline solution
voltage drop (V) | current (A) | resistance (ohms) | Average | Tortuosity
1.5 | 0.0289 | 51.90311 | 52.40937 | 1.441138
2.9 | 0.054 | 53.7037
5.1 | 0.095 | 53.68421
6 | 0.111 | 54.05405
4.6 | 0.09 | 51.11111
3 | 0.06 | 50
No sample, just saline solution
voltage drop (V) | current (A) | resistance (ohms) | Average
7.4 | 0.325 | 22.76923 | 21.09265
8.4 | 0.418 | 20.09569
3.1 | 0.146 | 21.23288
1.7 | 0.083 | 20.48193
5.2 | 0.249 | 20.88353
2010-11-17
Sample saturated with saline solution
voltage drop (V) | current (A) | calculated resistance (ohms) | Average | Tortuosity
1 | 0.021 | 47.61905 | 52.5552 | 1.570611
1.8 | 0.0341 | 52.78592
2.4 | 0.044 | 54.54545
2.9 | 0.0536 | 54.10448
2.7 | 0.0496 | 54.43548
1.5 | 0.029 | 51.72414
0.75 | 0.0159 | 47.16981
1.6 | 0.03016 | 53.0504
2.1 | 0.039 | 53.84615
2.4 | 0.044 | 54.54545
2.9 | 0.052 | 55.76923
3.8 | 0.069 | 55.07246
3.9 | 0.07 | 55.71429
0.5 | 0.0115 | 43.47826
3.2 | 0.0587 | 54.51448
4.3 | 0.079 | 54.43038
1.2 | 0.0237 | 50.63291
Sample saturated with saline solution flipped down
voltage drop (V) | current (A) | calculated resistance (ohms) | average | Tortuosity
1.1 | 0.02203 | 49.93191 | 52.75708 | 1.576644
1.5 | 0.0291 | 51.54639
2.9 | 0.052 | 55.76923
4.1 | 0.074 | 55.40541
4.8 | 0.0872 | 55.04587
3.3 | 0.0611 | 54.00982
1.9 | 0.03617 | 52.52972
0.8 | 0.01673 | 47.81829
Sample saturated with saline solution flipped down & waited an hour |  |  | average | Tortuosity
1.2 | 0.0208 | 57.69231 | 57.74298 | 1.725647
1.9 | 0.0325 | 58.46154
2.4 | 0.041 | 58.53659
3.2 | 0.0565 | 56.63717
3.8 | 0.0661 | 57.48865
5.1 | 0.0884 | 57.69231
6 | 0.104 | 57.69231
No sample, just saline solution
voltage drop (V) | current (A) | calculated resistance (ohms) | average
0.8 | 0.044 | 18.18182 | 19.40775
1.5 | 0.075 | 20
2.1 | 0.108 | 19.44444
0.4 | 0.0276 | 14.49275
1 | 0.0582 | 17.18213
1.9 | 0.095 | 20
2.8 | 0.135 | 20.74074
4.7 | 0.218 | 21.55963
6.6 | 0.307 | 21.49837
10.3 | 0.491 | 20.9776