## Sheet1
Sample: Porous Ceramic Rod
Vr (cm^3) | 88.52
Vc (cm^3) | 147.903
Length (cm) | 5.139
radius (cm) | 1.265
Mass (g) | 39.54
Volume (cm^3) | 25.83506
Bulk Density(g/cm^3) | 1.530478
Grain Density(g/cm^3) | 3.701747
Porosity | 0.5865524
| Trial 1 | Trial 2 | Trial 3
P1 | 17.682 | 17.556 | 17.543
P2 | 6.933 | 6.884 | 6.88
Vg | 10.66061 | 10.67385 | 10.70987 | Avg Vg | 10.68144
Trial #2
Date: Jan 12/10
Vr (cm^3) | 88.52
Vc (cm^3) | 147.903
Length (cm) | 5.07
radius (cm) | 1.2675
Mass (g) | 39.36
Volume (cm^3) | 25.58903
Bulk Density(g/cm^3) | 1.538159
Grain Density(g/cm^3) | 3.699559
Porosity | 0.5842317
| Trial 1 | Trial 2 | Trial 3
P1 | 18.034 | 17.861 | 18.161
P2 | 7.071 | 7.002 | 7.12
Vg | 10.66007 | 10.62241 | 10.63484 | Avg Vg | 10.63911
Trial #3
Date: March 12/10
Vr (cm^3) | 88.52
Vc (cm^3) | 147.903
Length (cm) | 5.061
radius (cm) | 1.2675
Mass (g) | 39.36
Volume (cm^3) | 25.5436
Bulk Density(g/cm^3) | 1.540895
Grain Density(g/cm^3) | 3.705535
Porosity | 0.584164
| Trial 1 | Trial 2 | Trial 3
P1 | 17.302 | 17.268 | 17.327
P2 | 6.782 | 6.77 | 6.793
Vg | 10.59389 | 10.63816 | 10.6338 | Avg Vg | 10.62195