## Sheet1
Air permeameter
Porous Ceramic
| Trials | K (mD)
| 11.28 | 87.52166
| 11.27 | 90.01227
| 11.232 | 100.1404
| 11.22 | 103.5697
| 11.22 | 103.5697
| 11.28 | 87.52166
| 11.23 | 100.704
| 11.22 | 103.5697
| 11.24 | 97.91751
Average | 11.24356 | 96.94546
97.1472
6.516252