## input
MICROMERITICS INSTRUMENT CORPORATION | [5 empty] | ¦ | MICROMERITICS INSTRUMENT CORPORATION |  |  |  | ¦ | MICROMERITICS INSTRUMENT CORPORATION |  |  |  | ¦ | MICROMERITICS INSTRUMENT CORPORATION |  |  |  | ¦ | MICROMERITICS INSTRUMENT CORPORATION |  |  |  | ¦ | MICROMERITICS INSTRUMENT CORPORATION |  |  |  | ¦ | MICROMERITICS INSTRUMENT CORPORATION |  |  |  | ¦ | MICROMERITICS INSTRUMENT CORPORATION |  |  |  | ¦ | MICROMERITICS INSTRUMENT CORPORATION |  |  |  | ¦ | MICROMERITICS INSTRUMENT CORPORATION |  |  |  | ¦ | MICROMERITICS INSTRUMENT CORPORATION |  |  |  | ¦ | MICROMERITICS INSTRUMENT CORPORATION |  |  |  | ¦ | MICROMERITICS INSTRUMENT CORPORATION |  |  |  | ¦ | MICROMERITICS INSTRUMENT CORPORATION |  |  |  | ¦ | MICROMERITICS INSTRUMENT CORPORATION |  |  |  | ¦ | MICROMERITICS INSTRUMENT CORPORATION |  |  |  | ¦ | MICROMERITICS INSTRUMENT CORPORATION |  |  |  | ¦ | MICROMERITICS INSTRUMENT CORPORATION |  |  |  | ¦ | MICROMERITICS INSTRUMENT CORPORATION |  |  |  | ¦ | MICROMERITICS INSTRUMENT CORPORATION
AutoPore IV 9500 V1.06 | Serial: 445 | Port: 1/1 | Page 1 |  |  | ¦ | AutoPore IV 9500 V1.06 | Serial: 445 | Port: 1/1 | Page 1 | ¦ | AutoPore IV 9500 V1.06 | Serial: 445 | Port: 1/1 | Page 1 | ¦ | AutoPore IV 9500 V1.06 | Serial: 445 | Port: 1/1 | Page 1 | ¦ | AutoPore IV 9500 V1.06 | Serial: 445 | Port: 1/1 | Page 1 | ¦ | AutoPore IV 9500 V1.06 | Serial: 445 | Port: 1/1 | Page 1 | ¦ | AutoPore IV 9500 V1.06 | Serial: 445 | Port: 1/1 | Page 1 | ¦ | AutoPore IV 9500 V1.06 | Serial: 445 | Port: 1/1 | Page 1 | ¦ | AutoPore IV 9500 V1.06 | Serial: 445 | Port: 1/1 | Page 1 | ¦ | AutoPore IV 9500 V1.06 | Serial: 445 | Port: 1/1 | Page 1 | ¦ | AutoPore IV 9500 V1.06 | Serial: 445 | Port: 1/1 | Page 1 | ¦ | AutoPore IV 9500 V1.06 | Serial: 445 | Port: 1/1 | Page 1 | ¦ | AutoPore IV 9500 V1.06 | Serial: 445 | Port: 1/1 | Page 1 | ¦ | AutoPore IV 9500 V1.06 | Serial: 445 | Port: 1/1 | Page 1 | ¦ | AutoPore IV 9500 V1.06 | Serial: 445 | Port: 1/1 | Page 1 | ¦ | AutoPore IV 9500 V1.06 | Serial: 445 | Port: 1/1 | Page 1 | ¦ | AutoPore IV 9500 V1.06 | Serial: 445 | Port: 1/1 | Page 1 | ¦ | AutoPore IV 9500 V1.06 | Serial: 445 | Port: 1/1 | Page 1 | ¦ | AutoPore IV 9500 V1.06 | Serial: 445 | Port: 1/1 | Page 1 | ¦ | AutoPore IV 9500 V1.06 | Serial: 445 | Port: 1/1 | Page 1
[6 empty] | ¦ |  |  |  |  | ¦ |  |  |  |  | ¦ |  |  |  |  | ¦ |  |  |  |  | ¦ |  |  |  |  | ¦ |  |  |  |  | ¦ |  |  |  |  | ¦ |  |  |  |  | ¦ |  |  |  |  | ¦ |  |  |  |  | ¦ |  |  |  |  | ¦ |  |  |  |  | ¦ |  |  |  |  | ¦ |  |  |  |  | ¦ |  |  |  |  | ¦ |  |  |  |  | ¦ |  |  |  |  | ¦ |  |  |  |  | ¦
[6 empty] | ¦ |  |  |  |  | ¦ |  |  |  |  | ¦ |  |  |  |  | ¦ |  |  |  |  | ¦ |  |  |  |  | ¦ |  |  |  |  | ¦ |  |  |  |  | ¦ |  |  |  |  | ¦ |  |  |  |  | ¦ |  |  |  |  | ¦ |  |  |  |  | ¦ |  |  |  |  | ¦ |  |  |  |  | ¦ |  |  |  |  | ¦ |  |  |  |  | ¦ |  |  |  |  | ¦ |  |  |  |  | ¦ |  |  |  |  | ¦
Sample ID: | CER-08 |  |  |  |  | ¦ | Sample ID: | CER-08 |  |  | ¦ | Sample ID: | CER-08 |  |  | ¦ | Sample ID: | CER-08 |  |  | ¦ | Sample ID: | CER-08 |  |  | ¦ | Sample ID: | CER-08 |  |  | ¦ | Sample ID: | CER-08 |  |  | ¦ | Sample ID: | CER-08 |  |  | ¦ | Sample ID: | CER-08 |  |  | ¦ | Sample ID: | CER-08 |  |  | ¦ | Sample ID: | CER-08 |  |  | ¦ | Sample ID: | CER-08 |  |  | ¦ | Sample ID: | CER-08 |  |  | ¦ | Sample ID: | CER-08 |  |  | ¦ | Sample ID: | CER-08 |  |  | ¦ | Sample ID: | CER-08 |  |  | ¦ | Sample ID: | CER-08 |  |  | ¦ | Sample ID: | CER-08 |  |  | ¦ | Sample ID: | CER-08 |  |  | ¦ | Sample ID: | CER-08
Operator: | KP |  |  |  |  | ¦ | Operator: | KP |  |  | ¦ | Operator: | KP |  |  | ¦ | Operator: | KP |  |  | ¦ | Operator: | KP |  |  | ¦ | Operator: | KP |  |  | ¦ | Operator: | KP |  |  | ¦ | Operator: | KP |  |  | ¦ | Operator: | KP |  |  | ¦ | Operator: | KP |  |  | ¦ | Operator: | KP |  |  | ¦ | Operator: | KP |  |  | ¦ | Operator: | KP |  |  | ¦ | Operator: | KP |  |  | ¦ | Operator: | KP |  |  | ¦ | Operator: | KP |  |  | ¦ | Operator: | KP |  |  | ¦ | Operator: | KP |  |  | ¦ | Operator: | KP |  |  | ¦ | Operator: | KP
Submitter: | Dr. Schmitt |  |  |  |  | ¦ | Submitter: | Dr. Schmitt |  |  | ¦ | Submitter: | Dr. Schmitt |  |  | ¦ | Submitter: | Dr. Schmitt |  |  | ¦ | Submitter: | Dr. Schmitt |  |  | ¦ | Submitter: | Dr. Schmitt |  |  | ¦ | Submitter: | Dr. Schmitt |  |  | ¦ | Submitter: | Dr. Schmitt |  |  | ¦ | Submitter: | Dr. Schmitt |  |  | ¦ | Submitter: | Dr. Schmitt |  |  | ¦ | Submitter: | Dr. Schmitt |  |  | ¦ | Submitter: | Dr. Schmitt |  |  | ¦ | Submitter: | Dr. Schmitt |  |  | ¦ | Submitter: | Dr. Schmitt |  |  | ¦ | Submitter: | Dr. Schmitt |  |  | ¦ | Submitter: | Dr. Schmitt |  |  | ¦ | Submitter: | Dr. Schmitt |  |  | ¦ | Submitter: | Dr. Schmitt |  |  | ¦ | Submitter: | Dr. Schmitt |  |  | ¦ | Submitter: | Dr. Schmitt
File: | C:\9500\DATA\BLANK-~1\CER-08.SMP |  |  |  |  | ¦ | File: | C:\9500\DATA\BLANK-~1\CER-08.SMP |  |  | ¦ | File: | C:\9500\DATA\BLANK-~1\CER-08.SMP |  |  | ¦ | File: | C:\9500\DATA\BLANK-~1\CER-08.SMP |  |  | ¦ | File: | C:\9500\DATA\BLANK-~1\CER-08.SMP |  |  | ¦ | File: | C:\9500\DATA\BLANK-~1\CER-08.SMP |  |  | ¦ | File: | C:\9500\DATA\BLANK-~1\CER-08.SMP |  |  | ¦ | File: | C:\9500\DATA\BLANK-~1\CER-08.SMP |  |  | ¦ | File: | C:\9500\DATA\BLANK-~1\CER-08.SMP |  |  | ¦ | File: | C:\9500\DATA\BLANK-~1\CER-08.SMP |  |  | ¦ | File: | C:\9500\DATA\BLANK-~1\CER-08.SMP |  |  | ¦ | File: | C:\9500\DATA\BLANK-~1\CER-08.SMP |  |  | ¦ | File: | C:\9500\DATA\BLANK-~1\CER-08.SMP |  |  | ¦ | File: | C:\9500\DATA\BLANK-~1\CER-08.SMP |  |  | ¦ | File: | C:\9500\DATA\BLANK-~1\CER-08.SMP |  |  | ¦ | File: | C:\9500\DATA\BLANK-~1\CER-08.SMP |  |  | ¦ | File: | C:\9500\DATA\BLANK-~1\CER-08.SMP |  |  | ¦ | File: | C:\9500\DATA\BLANK-~1\CER-08.SMP |  |  | ¦ | File: | C:\9500\DATA\BLANK-~1\CER-08.SMP |  |  | ¦ | File: | C:\9500\DATA\BLANK-~1\CER-08.SMP
[6 empty] | ¦ |  |  |  |  | ¦ |  |  |  |  | ¦ |  |  |  |  | ¦ |  |  |  |  | ¦ |  |  |  |  | ¦ |  |  |  |  | ¦ |  |  |  |  | ¦ |  |  |  |  | ¦ |  |  |  |  | ¦ |  |  |  |  | ¦ |  |  |  |  | ¦ |  |  |  |  | ¦ |  |  |  |  | ¦ |  |  |  |  | ¦ |  |  |  |  | ¦ |  |  |  |  | ¦ |  |  |  |  | ¦ |  |  |  |  | ¦
[6 empty] | ¦ |  |  |  |  | ¦ |  |  |  |  | ¦ |  |  |  |  | ¦ |  |  |  |  | ¦ |  |  |  |  | ¦ |  |  |  |  | ¦ |  |  |  |  | ¦ |  |  |  |  | ¦ |  |  |  |  | ¦ |  |  |  |  | ¦ |  |  |  |  | ¦ |  |  |  |  | ¦ |  |  |  |  | ¦ |  |  |  |  | ¦ |  |  |  |  | ¦ |  |  |  |  | ¦ |  |  |  |  | ¦ |  |  |  |  | ¦
LP Analysis Time: | 8/31/2010 11:13:09AM | Sample Weight: | 1.0700 g |  |  | ¦ | LP Analysis Time: | 8/31/2010 11:13:09AM | Sample Weight: | 1.0700 g | ¦ | LP Analysis Time: | 8/31/2010 11:13:09AM | Sample Weight: | 1.0700 g | ¦ | LP Analysis Time: | 8/31/2010 11:13:09AM | Sample Weight: | 1.0700 g | ¦ | LP Analysis Time: | 8/31/2010 11:13:09AM | Sample Weight: | 1.0700 g | ¦ | LP Analysis Time: | 8/31/2010 11:13:09AM | Sample Weight: | 1.0700 g | ¦ | LP Analysis Time: | 8/31/2010 11:13:09AM | Sample Weight: | 1.0700 g | ¦ | LP Analysis Time: | 8/31/2010 11:13:09AM | Sample Weight: | 1.0700 g | ¦ | LP Analysis Time: | 8/31/2010 11:13:09AM | Sample Weight: | 1.0700 g | ¦ | LP Analysis Time: | 8/31/2010 11:13:09AM | Sample Weight: | 1.0700 g | ¦ | LP Analysis Time: | 8/31/2010 11:13:09AM | Sample Weight: | 1.0700 g | ¦ | LP Analysis Time: | 8/31/2010 11:13:09AM | Sample Weight: | 1.0700 g | ¦ | LP Analysis Time: | 8/31/2010 11:13:09AM | Sample Weight: | 1.0700 g | ¦ | LP Analysis Time: | 8/31/2010 11:13:09AM | Sample Weight: | 1.0700 g | ¦ | LP Analysis Time: | 8/31/2010 11:13:09AM | Sample Weight: | 1.0700 g | ¦ | LP Analysis Time: | 8/31/2010 11:13:09AM | Sample Weight: | 1.0700 g | ¦ | LP Analysis Time: | 8/31/2010 11:13:09AM | Sample Weight: | 1.0700 g | ¦ | LP Analysis Time: | 8/31/2010 11:13:09AM | Sample Weight: | 1.0700 g | ¦ | LP Analysis Time: | 8/31/2010 11:13:09AM | Sample Weight: | 1.0700 g | ¦ | LP Analysis Time: | 8/31/2010 11:13:09AM | Sample Weight: | 1.0700 g
HP Analysis Time: | 8/31/2010 12:24:31PM | Correction Type: | Blank |  |  | ¦ | HP Analysis Time: | 8/31/2010 12:24:31PM | Correction Type: | Blank | ¦ | HP Analysis Time: | 8/31/2010 12:24:31PM | Correction Type: | Blank | ¦ | HP Analysis Time: | 8/31/2010 12:24:31PM | Correction Type: | Blank | ¦ | HP Analysis Time: | 8/31/2010 12:24:31PM | Correction Type: | Blank | ¦ | HP Analysis Time: | 8/31/2010 12:24:31PM | Correction Type: | Blank | ¦ | HP Analysis Time: | 8/31/2010 12:24:31PM | Correction Type: | Blank | ¦ | HP Analysis Time: | 8/31/2010 12:24:31PM | Correction Type: | Blank | ¦ | HP Analysis Time: | 8/31/2010 12:24:31PM | Correction Type: | Blank | ¦ | HP Analysis Time: | 8/31/2010 12:24:31PM | Correction Type: | Blank | ¦ | HP Analysis Time: | 8/31/2010 12:24:31PM | Correction Type: | Blank | ¦ | HP Analysis Time: | 8/31/2010 12:24:31PM | Correction Type: | Blank | ¦ | HP Analysis Time: | 8/31/2010 12:24:31PM | Correction Type: | Blank | ¦ | HP Analysis Time: | 8/31/2010 12:24:31PM | Correction Type: | Blank | ¦ | HP Analysis Time: | 8/31/2010 12:24:31PM | Correction Type: | Blank | ¦ | HP Analysis Time: | 8/31/2010 12:24:31PM | Correction Type: | Blank | ¦ | HP Analysis Time: | 8/31/2010 12:24:31PM | Correction Type: | Blank | ¦ | HP Analysis Time: | 8/31/2010 12:24:31PM | Correction Type: | Blank | ¦ | HP Analysis Time: | 8/31/2010 12:24:31PM | Correction Type: | Blank | ¦ | HP Analysis Time: | 8/31/2010 12:24:31PM | Correction Type: | Blank
Report Time: | 8/31/2010 12:24:31PM | Show Neg. Int: | No |  |  | ¦ | Report Time: | 8/31/2010 12:24:31PM | Show Neg. Int: | No | ¦ | Report Time: | 8/31/2010 12:24:31PM | Show Neg. Int: | No | ¦ | Report Time: | 8/31/2010 12:24:31PM | Show Neg. Int: | No | ¦ | Report Time: | 8/31/2010 12:24:32PM | Show Neg. Int: | No | ¦ | Report Time: | 8/31/2010 12:24:32PM | Show Neg. Int: | No | ¦ | Report Time: | 8/31/2010 12:24:32PM | Show Neg. Int: | No | ¦ | Report Time: | 8/31/2010 12:24:32PM | Show Neg. Int: | No | ¦ | Report Time: | 8/31/2010 12:24:32PM | Show Neg. Int: | No | ¦ | Report Time: | 8/31/2010 12:24:32PM | Show Neg. Int: | No | ¦ | Report Time: | 8/31/2010 12:24:32PM | Show Neg. Int: | No | ¦ | Report Time: | 8/31/2010 12:24:32PM | Show Neg. Int: | No | ¦ | Report Time: | 8/31/2010 12:24:32PM | Show Neg. Int: | No | ¦ | Report Time: | 8/31/2010 12:24:32PM | Show Neg. Int: | No | ¦ | Report Time: | 8/31/2010 12:24:32PM | Show Neg. Int: | No | ¦ | Report Time: | 8/31/2010 12:24:32PM | Show Neg. Int: | No | ¦ | Report Time: | 8/31/2010 12:24:32PM | Show Neg. Int: | No | ¦ | Report Time: | 8/31/2010 12:24:32PM | Show Neg. Int: | No | ¦ | Report Time: | 8/31/2010 12:24:32PM | Show Neg. Int: | No | ¦ | Report Time: | 8/31/2010 12:24:32PM | Show Neg. Int: | No
[6 empty] | ¦ |  |  |  |  | ¦ |  |  |  |  | ¦ |  |  |  |  | ¦ |  |  |  |  | ¦ |  |  |  |  | ¦ |  |  |  |  | ¦ |  |  |  |  | ¦ |  |  |  |  | ¦ |  |  |  |  | ¦ |  |  |  |  | ¦ |  |  |  |  | ¦ |  |  |  |  | ¦ |  |  |  |  | ¦ |  |  |  |  | ¦ |  |  |  |  | ¦ |  |  |  |  | ¦ |  |  |  |  | ¦ |  |  |  |  | ¦
[6 empty] | ¦ |  |  |  |  | ¦ |  |  |  |  | ¦ |  |  |  |  | ¦ |  |  |  |  | ¦ |  |  |  |  | ¦ |  |  |  |  | ¦ |  |  |  |  | ¦ |  |  |  |  | ¦ |  |  |  |  | ¦ |  |  |  |  | ¦ |  |  |  |  | ¦ |  |  |  |  | ¦ |  |  |  |  | ¦ |  |  |  |  | ¦ |  |  |  |  | ¦ |  |  |  |  | ¦ |  |  |  |  | ¦ |  |  |  |  | ¦
[6 empty] | ¦ |  |  |  |  | ¦ |  |  |  |  | ¦ |  |  |  |  | ¦ |  |  |  |  | ¦ |  |  |  |  | ¦ |  |  |  |  | ¦ |  |  |  |  | ¦ |  |  |  |  | ¦ |  |  |  |  | ¦ |  |  |  |  | ¦ |  |  |  |  | ¦ |  |  |  |  | ¦ |  |  |  |  | ¦ |  |  |  |  | ¦ |  |  |  |  | ¦ |  |  |  |  | ¦ |  |  |  |  | ¦ |  |  |  |  | ¦
[6 empty] | ¦ |  |  |  |  | ¦ |  |  |  |  | ¦ |  |  |  |  | ¦ |  |  |  |  | ¦ |  |  |  |  | ¦ |  |  |  |  | ¦ |  |  |  |  | ¦ |  |  |  |  | ¦ |  |  |  |  | ¦ |  |  |  |  | ¦ |  |  |  |  | ¦ |  |  |  |  | ¦ |  |  |  |  | ¦ |  |  |  |  | ¦ |  |  |  |  | ¦ |  |  |  |  | ¦ |  |  |  |  | ¦ |  |  |  |  | ¦
[6 empty] | ¦ |  |  |  |  | ¦ |  |  |  |  | ¦ |  |  |  |  | ¦ |  |  |  |  | ¦ |  |  |  |  | ¦ |  |  |  |  | ¦ |  |  |  |  | ¦ |  |  |  |  | ¦ |  |  |  |  | ¦ |  |  |  |  | ¦ |  |  |  |  | ¦ |  |  |  |  | ¦ |  |  |  |  | ¦ |  |  |  |  | ¦ |  |  |  |  | ¦ |  |  |  |  | ¦ |  |  |  |  | ¦ |  |  |  |  | ¦
[6 empty] | ¦ |  |  |  |  | ¦ |  |  |  |  | ¦ |  |  |  |  | ¦ |  |  |  |  | ¦ |  |  |  |  | ¦ |  |  |  |  | ¦ |  |  |  |  | ¦ |  |  |  |  | ¦ |  |  |  |  | ¦ |  |  |  |  | ¦ |  |  |  |  | ¦ |  |  |  |  | ¦ |  |  |  |  | ¦ |  |  |  |  | ¦ |  |  |  |  | ¦ |  |  |  |  | ¦ |  |  |  |  | ¦ |  |  |  |  | ¦
[6 empty] | ¦ |  |  |  |  | ¦ |  |  |  |  | ¦ |  |  |  |  | ¦ |  |  |  |  | ¦ |  |  |  |  | ¦ |  |  |  |  | ¦ |  |  |  |  | ¦ |  |  |  |  | ¦ |  |  |  |  | ¦ |  |  |  |  | ¦ |  |  |  |  | ¦ |  |  |  |  | ¦ |  |  |  |  | ¦ |  |  |  |  | ¦ |  |  |  |  | ¦ |  |  |  |  | ¦ |  |  |  |  | ¦ |  |  |  |  | ¦
Summary Report | [5 empty] | ¦ | Tabular Report |  |  |  | ¦ | Cumulative Intrusion vs Pressure |  |  |  | ¦ | Incremental Intrusion vs Pressure |  |  |  | ¦ | Differential Intrusion vs Pore size |  |  |  | ¦ | Cumulative Pore Area vs Pore size |  |  |  | ¦ | Log Differential Intrusion vs Pore size |  |  |  | ¦ | Differential Intrusion vs Pore size |  |  |  | ¦ | Log Differential Intrusion vs Pore size |  |  |  | ¦ | Difference from reference % volume vs Pore size |  |  |  | ¦ | Out of specification % volume vs Pressure |  |  |  | ¦ | Differential Intrusion vs Pore size |  |  |  | ¦ | Sample Log |  |  |  | ¦ | Material Compressibility |  |  |  | ¦ | Material Compressibility |  |  |  | ¦ | Cavity to Throat Size Ratio |  |  |  | ¦ | Cavity to Throat Size Ratio |  |  |  | ¦ | Volume Scaling |  |  |  | ¦ | Fractal Dimension In Backbone Formation Summary |  |  |  | ¦ | Fractal Dimension In Percolation Region Summary
Penetrometer parameters | [5 empty] | ¦ |  |  |  |  | ¦ |  |  |  |  | ¦ |  |  |  |  | ¦ |  |  |  |  | ¦ |  |  |  |  | ¦ |  |  |  |  | ¦ |  |  |  |  | ¦ |  |  |  |  | ¦ |  |  |  |  | ¦ |  |  |  |  | ¦ |  |  |  |  | ¦ |  |  |  |  | ¦ | There were not enough data points in the selected pressure range to determine good compressibility results. |  |  |  | ¦ | There were not enough data points in the selected pressure range to determine good compressibility results. |  |  |  | ¦ |  |  |  |  | ¦ |  |  |  |  | ¦ |  |  |  |  | ¦ |  |  |  |  | ¦
[6 empty] | ¦ | Pressure (MPa) | Pore Diameter (µm) | Cumulative Pore Volume (mL/g) | Incremental Pore Volume (mL/g) | ¦ |  |  |  |  | ¦ |  |  |  |  | ¦ |  |  |  |  | ¦ |  |  |  |  | ¦ |  |  |  |  | ¦ |  |  |  |  | ¦ |  |  |  |  | ¦ |  |  |  |  | ¦ |  |  |  |  | ¦ |  |  |  |  | ¦ | Date | Time | Log Message |  | ¦ | [9 empty] | ¦ |  |  |  |  | ¦ | Percent Porosity Filled (%) | Cavity to Throat Size Ratio () |  |  | ¦ |  |  |  |  | ¦ | Threshold Pressure: | 0.5055 MPa (Calculated) |  |  | ¦ | Threshold Pressure: | 0.5055 MPa (Calculated)
Penetrometer: | #s/n -(09-0281)5 Bulb, 1.131 Stem, Solid |  |  |  |  | ¦ | 0.0035895 | 347.403 | 0.50714 | 0.076816 | ¦ | Intrusion for Cycle 1 |  | Extrusion for Cycle 1 |  | ¦ | Intrusion for Cycle 1 |  |  |  | ¦ | Intrusion for Cycle 1 |  |  |  | ¦ | Intrusion for Cycle 1 |  |  |  | ¦ | Intrusion for Cycle 1 |  |  |  | ¦ | Intrusion for Cycle 1 |  | Extrusion for Cycle 1 |  | ¦ | Intrusion for Cycle 1 |  | Extrusion for Cycle 1 |  | ¦ |  |  |  |  | ¦ |  |  |  |  | ¦ | Intrusion for Cycle 1 |  | Extrusion for Cycle 1 |  | ¦ | 8/31/2010 | 10:53:08AM | Starting low pressure analysis |  | ¦ | [9 empty] | ¦ | Cavity to Throat Size Ratio |  |  |  | ¦ | 92.8283 | 12.9542 |  |  | ¦ | Volume, Predicted |  |  |  | ¦ | Pressure Range: | 0.0689 - 1.9305 MPa |  |  | ¦ | Pressure Range: | 17.2369 - 68.9476 MPa
[6 empty] | ¦ | 0.013729 | 90.8274 | 0.60474 | 0.099125 | ¦ | Pressure (MPa) | Cumulative Intrusion (mL/g) | Pressure (MPa) | Cumulative Intrusion (mL/g) | ¦ | Pressure (MPa) | Incremental Intrusion (mL/g) |  |  | ¦ | Pore size Diameter (µm) | Differential Intrusion (mL/g/µm) |  |  | ¦ | Pore size Diameter (µm) | Cumulative Pore Area (m²/g) |  |  | ¦ | Pore size Diameter (µm) | Log Differential Intrusion (mL/g) |  |  | ¦ | Pore size Diameter (µm) | Differential Intrusion (mL/g/µm) | Pore size Diameter (µm) | Differential Intrusion (mL/g/µm) | ¦ | Pore size Diameter (µm) | Log Differential Intrusion (mL/g) | Pore size Diameter (µm) | Log Differential Intrusion (mL/g) | ¦ | [9 empty] | ¦ | Pore size Diameter (µm) | Differential Intrusion (mL/g/µm) | Pore size Diameter (µm) | Differential Intrusion (mL/g/µm) | ¦ | 8/31/2010 | 11:13:09AM | Finished low pressure analysis |  | ¦ | [9 empty] | ¦ | Percent Porosity Filled (%) | Cavity to Throat Size Ratio |  |  | ¦ | 96.7545 | 11.4145 |  |  | ¦ | Pressure above Threshold (MPa) | Volume (cm³/g) |  |  | ¦ | Fractal Dimension : | 1.551 |  |  | ¦ | Fractal Dimension : | 3.002
[6 empty] | ¦ | 0.020603 | 60.5253 | 0.78442 | 0.1445 | ¦ | 0.0035895 | -2.058e-06 | 413.2961 | 0.36841 | ¦ | 0.0035895 | 0 |  |  | ¦ | 347.403 | 0 |  |  | ¦ | 347.403 | 0 |  |  | ¦ | 347.403 | 0 |  |  | ¦ | 347.403 | 0 | 0.0030172 | -0.70952 | ¦ | 347.403 | 0 | 0.0030172 | -0.0051502 | ¦ | [9 empty] | ¦ | 347.403 | 0 | 0.0030172 | -0.70952 | ¦ | 8/31/2010 | 11:19:55AM | Starting high pressure analysis |  | ¦ | [9 empty] | ¦ | 92.8283 | 12.9542 |  |  | ¦ | 98.9267 | 10.7847 |  |  | ¦ | 0.0016705 | 0.041538 |  |  | ¦ | RMS Error: | 0.0690 mL/g |  |  | ¦ | RMS Error: | 0.0000 mL/g
Pen. Constant: | 22.065 | µL/pF | Pen. Weight: | 60.2000 | g | ¦ | 0.027491 | 45.3599 | 0.95763 | 0.19292 | ¦ | 0.013729 | 0.0028269 | 317.8316 | 0.37142 | ¦ | 0.013729 | 0.002829 |  |  | ¦ | 90.8274 | 1.1026e-05 |  |  | ¦ | 90.8274 | 5.1643e-05 |  |  | ¦ | 90.8274 | 0.0048556 |  |  | ¦ | 90.8274 | 1.1026e-05 | 0.0039235 | -3.3243 | ¦ | 90.8274 | 0.0048556 | 0.0039235 | -0.026412 | ¦ | [9 empty] | ¦ | 90.8274 | 1.1026e-05 | 0.0039235 | -3.3243 | ¦ | 8/31/2010 | 12:24:31PM | Finished high pressure analysis |  | ¦ | [9 empty] | ¦ | 96.7545 | 11.4145 |  |  | ¦ | 100.2049 | 11.1527 |  |  | ¦ | 0.099266 | 0.12459 |  |  | ¦ |  |  |  |  | ¦
Stem Volume: | 1.1310 | mL | Max. Head Pressure: | 0.030682 | MPa | ¦ | 0.037852 | 32.9447 | 1.19 | 0.26427 | ¦ | 0.020603 | 0.0034074 | 244.8025 | 0.37535 | ¦ | 0.020603 | 0.00058053 |  |  | ¦ | 60.5253 | 1.9158e-05 |  |  | ¦ | 60.5253 | 8.2328e-05 |  |  | ¦ | 60.5253 | 0.0032932 |  |  | ¦ | 60.5253 | 1.9158e-05 | 0.0050939 | -3.3579 | ¦ | 60.5253 | 0.0032932 | 0.0050939 | -0.034664 | ¦ | [9 empty] | ¦ | 60.5253 | 1.9158e-05 | 0.0050939 | -3.3579 | ¦ |  |  |  |  | ¦ | [9 empty] | ¦ | 98.9267 | 10.7847 |  |  | ¦ | 100.7314 | 12.4506 |  |  | ¦ | 0.27895 | 0.19996 |  |  | ¦ |  |  |  |  | ¦
Pen. Volume: | 6.7300 | mL | Assembly Weight: | 143.3900 | g | ¦ | 0.041304 | 30.1911 | 1.5075 | 0.37228 | ¦ | 0.027491 | 0.0038804 | 188.2449 | 0.37768 | ¦ | 0.027491 | 0.000473 |  |  | ¦ | 45.3599 | 3.119e-05 |  |  | ¦ | 45.3599 | 0.00011807 |  |  | ¦ | 45.3599 | 0.003776 |  |  | ¦ | 45.3599 | 3.119e-05 | 0.0066244 | -1.5247 | ¦ | 45.3599 | 0.003776 | 0.0066244 | -0.020452 | ¦ | [9 empty] | ¦ | 45.3599 | 3.119e-05 | 0.0066244 | -1.5247 | ¦ |  |  |  |  | ¦ | [9 empty] | ¦ | 100.2049 | 11.1527 |  |  | ¦ | 100.7926 | 132.9855 |  |  | ¦ | 0.45215 | 0.26362 |  |  | ¦ | Fractal Dimension In Backbone Formation Region |  |  |  | ¦ | Fractal Dimension In Percolation Region
[6 empty] | ¦ | 0.051611 | 24.1618 | 1.843 | 0.49804 | ¦ | 0.037852 | 0.0043534 | 144.8044 | 0.3799 | ¦ | 0.037852 | 0.000473 |  |  | ¦ | 32.9447 | 3.8099e-05 |  |  | ¦ | 32.9447 | 0.00016639 |  |  | ¦ | 32.9447 | 0.0034057 |  |  | ¦ | 32.9447 | 3.8099e-05 | 0.0086117 | -1.1144 | ¦ | 32.9447 | 0.0034057 | 0.0086117 | -0.019437 | ¦ | [9 empty] | ¦ | 32.9447 | 3.8099e-05 | 0.0086117 | -1.1144 | ¦ | [14 empty] | ¦ | 100.7314 | 12.4506 |  |  | ¦ | 100.7397 | 165.675 |  |  | ¦ | 0.68449 | 0.31276 |  |  | ¦ |  |  |  |  | ¦
[6 empty] | ¦ | 0.05849 | 21.3201 |  |  | ¦ | 0.041304 | 0.0045354 | 110.3415 | 0.38137 | ¦ | 0.041304 | 0.00018192 |  |  | ¦ | 30.1911 | 6.6067e-05 |  |  | ¦ | 30.1911 | 0.00018944 |  |  | ¦ | 30.1911 | 0.0047992 |  |  | ¦ | 30.1911 | 6.6067e-05 | 0.011301 | -0.54844 | ¦ | 30.1911 | 0.0047992 | 0.011301 | -0.012496 | ¦ | [9 empty] | ¦ | 30.1911 | 6.6067e-05 | 0.011301 | -0.54844 | ¦ | [14 empty] | ¦ | 100.7926 | 132.9855 |  |  | ¦ | 100.6869 | 208.8383 |  |  | ¦ | 1.0021 | 0.34199 |  |  | ¦ |  |  |  |  | ¦
Hg Parameters | [5 empty] | ¦ | 0.072246 | 17.2606 |  |  | ¦ | 0.051611 | 0.0048992 | 85.5302 | 0.38245 | ¦ | 0.051611 | 0.00036385 |  |  | ¦ | 24.1618 | 6.0346e-05 |  |  | ¦ | 24.1618 | 0.00024299 |  |  | ¦ | 24.1618 | 0.0037607 |  |  | ¦ | 24.1618 | 6.0346e-05 | 0.01458 | -0.32991 | ¦ | 24.1618 | 0.0037607 | 0.01458 | -0.0097773 | ¦ | [9 empty] | ¦ | 24.1618 | 6.0346e-05 | 0.01458 | -0.32991 | ¦ | [14 empty] | ¦ | 100.7397 | 165.675 |  |  | ¦ | 100.6341 | 260.2835 |  |  | ¦ | 1.3375 | 0.35645 |  |  | ¦ | Volume, Predicted |  | Volume, Actual |  | ¦ | Volume, Predicted |  | Volume, Actual
[6 empty] | ¦ | 0.089464 | 13.9388 |  |  | ¦ | 0.05849 | 0.0051175 | 66.2216 | 0.38327 | ¦ | 0.05849 | 0.00021831 |  |  | ¦ | 21.3201 | 7.6823e-05 |  |  | ¦ | 21.3201 | 0.00028139 |  |  | ¦ | 21.3201 | 0.0040174 |  |  | ¦ | 21.3201 | 7.6823e-05 | 0.018831 | -0.192 | ¦ | 21.3201 | 0.0040174 | 0.018831 | -0.0073455 | ¦ | [9 empty] | ¦ | 21.3201 | 7.6823e-05 | 0.018831 | -0.192 | ¦ | [14 empty] | ¦ | 100.6869 | 208.8383 |  |  | ¦ | 100.5812 | 327.5597 |  |  | ¦ | 1.7588 | 0.36445 |  |  | ¦ | Pressure (MPa) | Volume (cm³/g) | Pressure (MPa) | Volume (cm³/g) | ¦ | Pressure (MPa) | Volume (cm³/g) | Pressure (MPa) | Volume (cm³/g)
Adv. Contact Angle: | 130.000 | degrees | Rec. Contact Angle: | 130.000 | degrees | ¦ | 0.11005 | 11.331 |  |  | ¦ | 0.072246 | 0.0054086 | 50.3771 | 0.38383 | ¦ | 0.072246 | 0.00029108 |  |  | ¦ | 17.2606 | 7.1704e-05 |  |  | ¦ | 17.2606 | 0.00034175 |  |  | ¦ | 17.2606 | 0.0031731 |  |  | ¦ | 17.2606 | 7.1704e-05 | 0.024754 | -0.09429 | ¦ | 17.2606 | 0.0031731 | 0.024754 | -0.0047021 | ¦ | [9 empty] | ¦ | 17.2606 | 7.1704e-05 | 0.024754 | -0.09429 | ¦ | [14 empty] | ¦ | 100.6341 | 260.2835 |  |  | ¦ | 100.5284 | 371.1904 |  |  | ¦ | 2.3745 | 0.36916 |  |  | ¦ | 0.50714 | 0.076816 | 0.50714 | 0.041538 | ¦ | 19.9777 | 0.37191 | 19.9777 | 0.37191
Hg Surface Tension: | 485.000 | dynes/cm | Hg Density: | 13.5335 | g/mL | ¦ | 0.13784 | 9.047 |  |  | ¦ | 0.089464 | 0.0057361 | 39.3033 | 0.38409 | ¦ | 0.089464 | 0.00032746 |  |  | ¦ | 13.9388 | 9.8578e-05 |  |  | ¦ | 13.9388 | 0.00042572 |  |  | ¦ | 13.9388 | 0.0035275 |  |  | ¦ | 13.9388 | 9.8578e-05 | 0.031728 | -0.037825 | ¦ | 13.9388 | 0.0035275 | 0.031728 | -0.0024471 | ¦ | [9 empty] | ¦ | 13.9388 | 9.8578e-05 | 0.031728 | -0.037825 | ¦ | [14 empty] | ¦ | 100.5812 | 327.5597 |  |  | ¦ | 100.4755 | 415.6392 |  |  | ¦ | 3.0592 | 0.3711 |  |  | ¦ | 0.60474 | 0.099125 | 0.60474 | 0.12459 | ¦ | 24.7984 | 0.37172 | 24.7984 | 0.37172
[6 empty] | ¦ | 0.17223 | 7.2405 |  |  | ¦ | 0.11005 | 0.0059908 | 29.6015 | 0.3841 | ¦ | 0.11005 | 0.00025469 |  |  | ¦ | 11.331 | 9.7667e-05 |  |  | ¦ | 11.331 | 0.00050635 |  |  | ¦ | 11.331 | 0.0028313 |  |  | ¦ | 11.331 | 9.7667e-05 | 0.042127 | 0 | ¦ | 11.331 | 0.0028313 | 0.042127 | 0 | ¦ | [9 empty] | ¦ | 11.331 | 9.7667e-05 | 0.042127 | 0 | ¦ | [14 empty] | ¦ | 100.5284 | 371.1904 |  |  | ¦ | 100.4227 | 511.8927 |  |  | ¦ | 3.8965 | 0.37189 |  |  | ¦ | 0.78442 | 0.1445 | 0.78442 | 0.19996 | ¦ | 31.0055 | 0.37152 | 31.0055 | 0.37152
[6 empty] | ¦ | 0.20662 | 6.0352 |  |  | ¦ | 0.13784 | 0.0064274 | 22.7649 | 0.38402 | ¦ | 0.13784 | 0.00043662 |  |  | ¦ | 9.047 | 0.00019117 |  |  | ¦ | 9.047 | 0.00067776 |  |  | ¦ | 9.047 | 0.0044662 |  |  | ¦ | 9.047 | 0.00019117 | 0.054778 | 0 | ¦ | 9.047 | 0.0044662 | 0.054778 | 0 | ¦ | [9 empty] | ¦ | 9.047 | 0.00019117 | 0.054778 | 0 | ¦ | [14 empty] | ¦ | 100.4755 | 415.6392 |  |  | ¦ | 100.3699 | 646.4624 |  |  | ¦ | 5.0276 | 0.37231 |  |  | ¦ | 0.95763 | 0.19292 | 0.95763 | 0.26362 | ¦ | 38.5648 | 0.37132 | 38.5648 | 0.37133
User Parameters | [5 empty] | ¦ | 0.27218 | 4.5815 |  |  | ¦ | 0.17223 | 0.0068276 | 17.9668 | 0.38381 | ¦ | 0.17223 | 0.00040023 |  |  | ¦ | 7.2405 | 0.00022155 |  |  | ¦ | 7.2405 | 0.00087434 |  |  | ¦ | 7.2405 | 0.0041374 |  |  | ¦ | 7.2405 | 0.00022155 | 0.069407 | 0.014766 | ¦ | 7.2405 | 0.0041374 | 0.069407 | 0.0021013 | ¦ | [9 empty] | ¦ | 7.2405 | 0.00022155 | 0.069407 | 0.014766 | ¦ | [14 empty] | ¦ | 100.4227 | 511.8927 |  |  | ¦ | 100.317 | 783.5071 |  |  | ¦ | 6.3141 | 0.37214 |  |  | ¦ | 1.19 | 0.26427 | 1.19 | 0.31276 | ¦ | 47.5156 | 0.37114 | 47.5156 | 0.37113
[6 empty] | ¦ | 0.3297 | 3.7822 |  |  | ¦ | 0.20662 | 0.0073006 | 13.7938 | 0.3836 | ¦ | 0.20662 | 0.000473 |  |  | ¦ | 6.0352 | 0.00039242 |  |  | ¦ | 6.0352 | 0.0011594 |  |  | ¦ | 6.0352 | 0.0059813 |  |  | ¦ | 6.0352 | 0.00039242 | 0.090404 | 0.010025 | ¦ | 6.0352 | 0.0059813 | 0.090404 | 0.0018339 | ¦ | [9 empty] | ¦ | 6.0352 | 0.00039242 | 0.090404 | 0.010025 | ¦ | [14 empty] | ¦ | 100.3699 | 646.4624 |  |  | ¦ | 100.2642 | 922.9725 |  |  | ¦ | 7.7492 | 0.3724 |  |  | ¦ | 1.5075 | 0.37228 | 1.5075 | 0.34199 | ¦ | 59.2434 | 0.37094 | 59.2434 | 0.37094
Param 1: | 0.000 | Param 2: | 0.000 | Param 3: | 0.000 | ¦ | 0.39807 | 3.1326 |  |  | ¦ | 0.27218 | 0.0074741 | 10.3635 | 0.38267 | ¦ | 0.27218 | 0.00017349 |  |  | ¦ | 4.5815 | 0.00011935 |  |  | ¦ | 4.5815 | 0.0012901 |  |  | ¦ | 4.5815 | 0.0014496 |  |  | ¦ | 4.5815 | 0.00011935 | 0.12033 | 0.031071 | ¦ | 4.5815 | 0.0014496 | 0.12033 | 0.0074872 | ¦ | [9 empty] | ¦ | 4.5815 | 0.00011935 | 0.12033 | 0.031071 | ¦ | [14 empty] | ¦ | 100.317 | 783.5071 |  |  | ¦ | 100.2114 | 1065.4247 |  |  | ¦ | 9.8165 | 0.37227 |  |  | ¦ | 1.843 | 0.49804 | 1.843 | 0.35645 | ¦
[6 empty] | ¦ | 0.50714 | 2.4589 |  |  | ¦ | 0.3297 | 0.0080384 | 8.2778 | 0.38239 | ¦ | 0.3297 | 0.00056432 |  |  | ¦ | 3.7822 | 0.00070598 |  |  | ¦ | 3.7822 | 0.0018299 |  |  | ¦ | 3.7822 | 0.0067772 |  |  | ¦ | 3.7822 | 0.00070598 | 0.15064 | 0.0089956 | ¦ | 3.7822 | 0.0067772 | 0.15064 | 0.0027946 | ¦ | [9 empty] | ¦ | 3.7822 | 0.00070598 | 0.15064 | 0.0089956 | ¦ | [14 empty] | ¦ | 100.2642 | 922.9725 |  |  | ¦ | 100.1585 | 1210.7573 |  |  | ¦ | 12.5758 | 0.37217 |  |  | ¦ |  |  |  |  | ¦
[6 empty] | ¦ | 0.60474 | 2.0621 |  |  | ¦ | 0.39807 | 0.0097531 | 6.229 | 0.38211 | ¦ | 0.39807 | 0.0017147 |  |  | ¦ | 3.1326 | 0.0026396 |  |  | ¦ | 3.1326 | 0.0038137 |  |  | ¦ | 3.1326 | 0.020952 |  |  | ¦ | 3.1326 | 0.0026396 | 0.20019 | 0.0057477 | ¦ | 3.1326 | 0.020952 | 0.20019 | 0.0023061 | ¦ | [9 empty] | ¦ | 3.1326 | 0.0026396 | 0.20019 | 0.0057477 | ¦ | [14 empty] | ¦ | 100.2114 | 1065.4247 |  |  | ¦ | 100.1057 | 1358.0638 |  |  | ¦ | 15.682 | 0.37204 |  |  | ¦
Low Pressure: | [5 empty] | ¦ | 0.78442 | 1.5897 |  |  | ¦ | 0.50714 | 0.041538 | 4.8563 | 0.38184 | ¦ | 0.50714 | 0.031785 |  |  | ¦ | 2.4589 | 0.047178 |  |  | ¦ | 2.4589 | 0.04929 |  |  | ¦ | 2.4589 | 0.30223 |  |  | ¦ | 2.4589 | 0.047178 | 0.25678 | 0.0047606 | ¦ | 2.4589 | 0.30223 | 0.25678 | 0.0024917 | ¦ | [9 empty] | ¦ | 2.4589 | 0.047178 | 0.25678 | 0.0047606 | ¦ | [14 empty] | ¦ | 100.1585 | 1210.7573 |  |  | ¦ | 100.0528 | 1508.2397 |  |  | ¦ | 19.4723 | 0.37191 |  |  | ¦
[6 empty] | ¦ | 0.95763 | 1.3022 |  |  | ¦ | 0.60474 | 0.12459 | 3.4626 | 0.38156 | ¦ | 0.60474 | 0.083049 |  |  | ¦ | 2.0621 | 0.20928 |  |  | ¦ | 2.0621 | 0.19625 |  |  | ¦ | 2.0621 | 1.0865 |  |  | ¦ | 2.0621 | 0.20928 | 0.36013 | 0.0027263 | ¦ | 2.0621 | 1.0865 | 0.36013 | 0.0019181 | ¦ | [9 empty] | ¦ | 2.0621 | 0.20928 | 0.36013 | 0.0027263 | ¦ | [14 empty] | ¦ | 100.1057 | 1358.0638 |  |  | ¦ | 100 | 1660.904 |  |  | ¦ | 24.2929 | 0.37172 |  |  | ¦
Evacuation Pressure: | 50 | µmHg |  |  |  | ¦ | 1.19 | 1.0479 |  |  | ¦ | 0.78442 | 0.19996 | 2.7773 | 0.38132 | ¦ | 0.78442 | 0.075374 |  |  | ¦ | 1.5897 | 0.15958 |  |  | ¦ | 1.5897 | 0.36137 |  |  | ¦ | 1.5897 | 0.66714 |  |  | ¦ | 1.5897 | 0.15958 | 0.449 | 0.0027006 | ¦ | 1.5897 | 0.66714 | 0.449 | 0.0025056 | ¦ | [9 empty] | ¦ | 1.5897 | 0.15958 | 0.449 | 0.0027006 | ¦ | [14 empty] | ¦ | 100.0528 | 1508.2397 |  |  | ¦ |  |  |  |  | ¦ | 30.5 | 0.37152 |  |  | ¦
Evacuation Time: | 5 | mins |  |  |  | ¦ | 1.5075 | 0.82718 |  |  | ¦ | 0.95763 | 0.26362 | 2.0921 | 0.38108 | ¦ | 0.95763 | 0.06366 |  |  | ¦ | 1.3022 | 0.2214 |  |  | ¦ | 1.3022 | 0.53748 |  |  | ¦ | 1.3022 | 0.73469 |  |  | ¦ | 1.3022 | 0.2214 | 0.59606 | 0.0016038 | ¦ | 1.3022 | 0.73469 | 0.59606 | 0.0019168 | ¦ | [9 empty] | ¦ | 1.3022 | 0.2214 | 0.59606 | 0.0016038 | ¦ | [14 empty] | ¦ | 100 | 1660.904 |  |  | ¦ |  |  |  |  | ¦ | 38.0594 | 0.37133 |  |  | ¦
Mercury Filling Pressure: | 0.0036 | MPa |  |  |  | ¦ | 1.843 | 0.67663 |  |  | ¦ | 1.19 | 0.31276 | 1.6586 | 0.38092 | ¦ | 1.19 | 0.049135 |  |  | ¦ | 1.0479 | 0.19325 |  |  | ¦ | 1.0479 | 0.70473 |  |  | ¦ | 1.0479 | 0.52083 |  |  | ¦ | 1.0479 | 0.19325 | 0.75183 | 0.0010614 | ¦ | 1.0479 | 0.52083 | 0.75183 | 0.0016397 | ¦ | [9 empty] | ¦ | 1.0479 | 0.19325 | 0.75183 | 0.0010614 | ¦ | [14 empty] | ¦ |  |  |  |  | ¦ |  |  |  |  | ¦ | 47.0101 | 0.37113 |  |  | ¦
Equilibration Time: | 30 | secs |  |  |  | ¦ | 2.2642 | 0.55074 |  |  | ¦ | 1.5075 | 0.34199 | 1.3033 | 0.38075 | ¦ | 1.5075 | 0.02923 |  |  | ¦ | 0.82718 | 0.13241 |  |  | ¦ | 0.82718 | 0.82944 |  |  | ¦ | 0.82718 | 0.28452 |  |  | ¦ | 0.82718 | 0.13241 | 0.95677 | 0.0008242 | ¦ | 0.82718 | 0.28452 | 0.95677 | 0.0016135 | ¦ | [9 empty] | ¦ | 0.82718 | 0.13241 | 0.95677 | 0.0008242 | ¦ | [24 empty] | ¦ | 58.738 | 0.37094 |  |  | ¦
[6 empty] | ¦ | 2.88 | 0.433 |  |  | ¦ | 1.843 | 0.35645 | 1.0066 | 0.3805 | ¦ | 1.843 | 0.014465 |  |  | ¦ | 0.67663 | 0.096081 |  |  | ¦ | 0.67663 | 0.90639 |  |  | ¦ | 0.67663 | 0.16579 |  |  | ¦ | 0.67663 | 0.096081 | 1.2388 | 0.00086613 | ¦ | 0.67663 | 0.16579 | 1.2388 | 0.0021773 | ¦ | [9 empty] | ¦ | 0.67663 | 0.096081 | 1.2388 | 0.00086613 | ¦ | [24 empty] | ¦ | 72.5383 | 0.37074 |  |  | ¦
[6 empty] | ¦ | 3.5647 | 0.34982 |  |  | ¦ | 2.2642 | 0.36445 | 0.76875 | 0.38019 | ¦ | 2.2642 | 0.0080025 |  |  | ¦ | 0.55074 | 0.063567 |  |  | ¦ | 0.55074 | 0.95855 |  |  | ¦ | 0.55074 | 0.089508 |  |  | ¦ | 0.55074 | 0.063567 | 1.6221 | 0.00082538 | ¦ | 0.55074 | 0.089508 | 1.6221 | 0.0027023 | ¦ | [9 empty] | ¦ | 0.55074 | 0.063567 | 1.6221 | 0.00082538 | ¦ | [24 empty] | ¦ | 90.4417 | 0.37055 |  |  | ¦
High Pressure: | [5 empty] | ¦ | 4.4019 | 0.28329 |  |  | ¦ | 2.88 | 0.36916 | 0.6004 | 0.37953 | ¦ | 2.88 | 0.0047091 |  |  | ¦ | 0.433 | 0.039993 |  |  | ¦ | 0.433 | 0.99685 |  |  | ¦ | 0.433 | 0.045078 |  |  | ¦ | 0.433 | 0.039993 | 2.077 | 0.0014475 | ¦ | 0.433 | 0.045078 | 2.077 | 0.0061333 | ¦ | [9 empty] | ¦ | 0.433 | 0.039993 | 2.077 | 0.0014475 | ¦ | [24 empty] | ¦ | 101.4739 | 0.37035 |  |  | ¦
[6 empty] | ¦ | 5.5331 | 0.22537 |  |  | ¦ | 3.5647 | 0.3711 | 0.45199 | 0.37743 | ¦ | 3.5647 | 0.0019396 |  |  | ¦ | 0.34982 | 0.02332 |  |  | ¦ | 0.34982 | 1.0167 |  |  | ¦ | 0.34982 | 0.020938 |  |  | ¦ | 0.34982 | 0.02332 | 2.7589 | 0.0030849 | ¦ | 0.34982 | 0.020938 | 2.7589 | 0.017061 | ¦ | [9 empty] | ¦ | 0.34982 | 0.02332 | 2.7589 | 0.0030849 | ¦ | [24 empty] | ¦ | 112.501 | 0.37016 |  |  | ¦
Equilibration Time: | 30 | secs |  |  |  | ¦ | 6.8195 | 0.18286 |  |  | ¦ | 4.4019 | 0.37189 | 0.35006 | 0.37431 | ¦ | 4.4019 | 0.0007847 |  |  | ¦ | 0.28329 | 0.011794 |  |  | ¦ | 0.28329 | 1.0266 |  |  | ¦ | 0.28329 | 0.0085645 |  |  | ¦ | 0.28329 | 0.011794 | 3.5623 | 0.0038771 | ¦ | 0.28329 | 0.0085645 | 3.5623 | 0.028063 | ¦ | [9 empty] | ¦ | 0.28329 | 0.011794 | 3.5623 | 0.0038771 | ¦ | [24 empty] | ¦ | 137.244 | 0.36996 |  |  | ¦
[6 empty] | ¦ | 8.2547 | 0.15107 |  |  | ¦ | 5.5331 | 0.37231 | 0.22206 | 0.36585 | ¦ | 5.5331 | 0.00042515 |  |  | ¦ | 0.22537 | 0.0073411 |  |  | ¦ | 0.22537 | 1.0333 |  |  | ¦ | 0.22537 | 0.0042804 |  |  | ¦ | 0.22537 | 0.0073411 | 5.6155 | 0.0041188 | ¦ | 0.22537 | 0.0042804 | 5.6155 | 0.042785 | ¦ | [9 empty] | ¦ | 0.22537 | 0.0073411 | 5.6155 | 0.0041188 | ¦ | [24 empty] | ¦ | 171.6934 | 0.36977 |  |  | ¦
[6 empty] | ¦ | 10.322 | 0.12081 |  |  | ¦ | 6.8195 | 0.37214 | 0.10637 | 0.33686 | ¦ | 6.8195 | -0.00017008 |  |  | ¦ | 0.18286 | -0.0040004 |  |  | ¦ | 0.18286 | 1.0299 |  |  | ¦ | 0.18286 | -0.0018733 |  |  | ¦ | 0.18286 | -0.0040004 | 11.7234 | 0.0047475 | ¦ | 0.18286 | -0.0018733 | 11.7234 | 0.090711 | ¦ | [9 empty] | ¦ | 0.18286 | -0.0040004 | 11.7234 | 0.0047475 | ¦ | [24 empty] | ¦ | 206.1077 | 0.36957 |  |  | ¦
Blank Correction Sample: C:\9500\DATA\BLANK-~1\09-0281.SMP Blank Correction ID: 09-0281 | [5 empty] | ¦ | 13.0813 | 0.095328 |  |  | ¦ | 8.2547 | 0.3724 |  |  | ¦ | 8.2547 | 0.00025614 |  |  | ¦ | 0.15107 | 0.0080568 |  |  | ¦ | 0.15107 | 1.0361 |  |  | ¦ | 0.15107 | 0.003088 |  |  | ¦ | 0.15107 | 0.0080568 |  |  | ¦ | 0.15107 | 0.003088 |  |  | ¦ | [9 empty] | ¦ | 0.15107 | 0.0080568 |  |  | ¦ | [24 empty] | ¦ | 240.4753 | 0.36938 |  |  | ¦
(From Pressure 0.0007 to 413.6854 MPa) | [5 empty] | ¦ | 16.1875 | 0.077035 |  |  | ¦ | 10.322 | 0.37227 |  |  | ¦ | 10.322 | -0.00012284 |  |  | ¦ | 0.12081 | -0.0040602 |  |  | ¦ | 0.12081 | 1.0325 |  |  | ¦ | 0.12081 | -0.0012656 |  |  | ¦ | 0.12081 | -0.0040602 |  |  | ¦ | 0.12081 | -0.0012656 |  |  | ¦ | [9 empty] | ¦ | 0.12081 | -0.0040602 |  |  | ¦ | [24 empty] | ¦ | 274.9454 | 0.36919 |  |  | ¦
Intrusion Data Summary | [5 empty] | ¦ | 19.9777 | 0.06242 |  |  | ¦ | 13.0813 | 0.37217 |  |  | ¦ | 13.0813 | -0.00010826 |  |  | ¦ | 0.095328 | -0.0042483 |  |  | ¦ | 0.095328 | 1.0285 |  |  | ¦ | 0.095328 | -0.0010522 |  |  | ¦ | 0.095328 | -0.0042483 |  |  | ¦ | 0.095328 | -0.0010522 |  |  | ¦ | [9 empty] | ¦ | 0.095328 | -0.0042483 |  |  | ¦ | [24 empty] | ¦ | 309.49 | 0.36899 |  |  | ¦
[6 empty] | ¦ | 24.7984 | 0.050286 |  |  | ¦ | 16.1875 | 0.37204 |  |  | ¦ | 16.1875 | -0.00012828 |  |  | ¦ | 0.077035 | -0.0070126 |  |  | ¦ | 0.077035 | 1.0225 |  |  | ¦ | 0.077035 | -0.0013864 |  |  | ¦ | 0.077035 | -0.0070126 |  |  | ¦ | 0.077035 | -0.0013864 |  |  | ¦ | [9 empty] | ¦ | 0.077035 | -0.0070126 |  |  | ¦ | [24 empty] | ¦ | 343.8791 | 0.3688 |  |  | ¦
Total Intrusion Volume = | 0.3684 | mL/g |  |  |  | ¦ | 31.0055 | 0.040219 |  |  | ¦ | 19.9777 | 0.37191 |  |  | ¦ | 19.9777 | -0.00012727 |  |  | ¦ | 0.06242 | -0.0087077 |  |  | ¦ | 0.06242 | 1.0152 |  |  | ¦ | 0.06242 | -0.0013929 |  |  | ¦ | 0.06242 | -0.0087077 |  |  | ¦ | 0.06242 | -0.0013929 |  |  | ¦ | [9 empty] | ¦ | 0.06242 | -0.0087077 |  |  | ¦ | [24 empty] | ¦ | 378.344 | 0.3686 |  |  | ¦
Total Pore Area = | -0.763 | m²/g |  |  |  | ¦ | 38.5648 | 0.032335 |  |  | ¦ | 24.7984 | 0.37172 |  |  | ¦ | 24.7984 | -0.00019467 |  |  | ¦ | 0.050286 | -0.016044 |  |  | ¦ | 0.050286 | 1.0014 |  |  | ¦ | 0.050286 | -0.0020737 |  |  | ¦ | 0.050286 | -0.016044 |  |  | ¦ | 0.050286 | -0.0020737 |  |  | ¦ | [9 empty] | ¦ | 0.050286 | -0.016044 |  |  | ¦ | [24 empty] | ¦ | 412.7906 | 0.36841 |  |  | ¦
Median Pore Diameter (Volume) = | 1.6734 | µm |  |  |  | ¦ | 47.5156 | 0.026244 |  |  | ¦ | 31.0055 | 0.37152 |  |  | ¦ | 31.0055 | -0.00019467 |  |  | ¦ | 0.040219 | -0.019337 |  |  | ¦ | 0.040219 | 0.98417 |  |  | ¦ | 0.040219 | -0.0020066 |  |  | ¦ | 0.040219 | -0.019337 |  |  | ¦ | 0.040219 | -0.0020066 |  |  | ¦ | [9 empty] | ¦ | 0.040219 | -0.019337 |  |  | ¦ | [24 empty] | ¦ |  |  |  |  | ¦
Median Pore Diameter (Area) = | 347.4030 | µm |  |  |  | ¦ | 59.2434 | 0.021049 |  |  | ¦ | 38.5648 | 0.37133 |  |  | ¦ | 38.5648 | -0.00019466 |  |  | ¦ | 0.032335 | -0.024692 |  |  | ¦ | 0.032335 | 0.96271 |  |  | ¦ | 0.032335 | -0.0020544 |  |  | ¦ | 0.032335 | -0.024692 |  |  | ¦ | 0.032335 | -0.0020544 |  |  | ¦ | [9 empty] | ¦ | 0.032335 | -0.024692 |  |  | ¦
Average Pore Diameter (4V/A) = | -1.9312 | µm |  |  |  | ¦ | 73.0438 | 0.017072 |  |  | ¦ | 47.5156 | 0.37113 |  |  | ¦ | 47.5156 | -0.00019465 |  |  | ¦ | 0.026244 | -0.031957 |  |  | ¦ | 0.026244 | 0.93612 |  |  | ¦ | 0.026244 | -0.0021474 |  |  | ¦ | 0.026244 | -0.031957 |  |  | ¦ | 0.026244 | -0.0021474 |  |  | ¦ | [9 empty] | ¦ | 0.026244 | -0.031957 |  |  | ¦
Bulk Density at 0.0036 MPa = | 1.6161 | g/mL |  |  |  | ¦ | 90.9472 | 0.013711 |  |  | ¦ | 59.2434 | 0.37094 |  |  | ¦ | 59.2434 | -0.00019465 |  |  | ¦ | 0.021049 | -0.037466 |  |  | ¦ | 0.021049 | 0.9032 |  |  | ¦ | 0.021049 | -0.0020317 |  |  | ¦ | 0.021049 | -0.037466 |  |  | ¦ | 0.021049 | -0.0020317 |  |  | ¦ | [9 empty] | ¦ | 0.021049 | -0.037466 |  |  | ¦
Apparent (skeletal) Density = | 3.9940 | g/mL |  |  |  | ¦ | 101.9794 | 0.012228 |  |  | ¦ | 73.0438 | 0.37074 |  |  | ¦ | 73.0438 | -0.00019467 |  |  | ¦ | 0.017072 | -0.048951 |  |  | ¦ | 0.017072 | 0.86235 |  |  | ¦ | 0.017072 | -0.0021406 |  |  | ¦ | 0.017072 | -0.048951 |  |  | ¦ | 0.017072 | -0.0021406 |  |  | ¦ | [9 empty] | ¦ | 0.017072 | -0.048951 |  |  | ¦
Porosity = | 59.5376 | % |  |  |  | ¦ | 113.0065 | 0.011035 |  |  | ¦ | 90.9472 | 0.37055 |  |  | ¦ | 90.9472 | -0.00019466 |  |  | ¦ | 0.013711 | -0.057923 |  |  | ¦ | 0.013711 | 0.81176 |  |  | ¦ | 0.013711 | -0.0020447 |  |  | ¦ | 0.013711 | -0.057923 |  |  | ¦ | 0.013711 | -0.0020447 |  |  | ¦ | [9 empty] | ¦ | 0.013711 | -0.057923 |  |  | ¦
Stem Volume Used = | 36 | % |  |  |  | ¦ | 137.7494 | 0.0090527 |  |  | ¦ | 101.9794 | 0.37035 |  |  | ¦ | 101.9794 | -0.00019466 |  |  | ¦ | 0.012228 | -0.13123 |  |  | ¦ | 0.012228 | 0.75172 |  |  | ¦ | 0.012228 | -0.0039148 |  |  | ¦ | 0.012228 | -0.13123 |  |  | ¦ | 0.012228 | -0.0039148 |  |  | ¦ | [9 empty] | ¦ | 0.012228 | -0.13123 |  |  | ¦
[6 empty] | ¦ | 172.1988 | 0.0072417 |  |  | ¦ | 113.0065 | 0.37016 |  |  | ¦ | 113.0065 | -0.00019465 |  |  | ¦ | 0.011035 | -0.16313 |  |  | ¦ | 0.011035 | 0.68478 |  |  | ¦ | 0.011035 | -0.0043652 |  |  | ¦ | 0.011035 | -0.16313 |  |  | ¦ | 0.011035 | -0.0043652 |  |  | ¦ | [9 empty] | ¦ | 0.011035 | -0.16313 |  |  | ¦
[6 empty] | ¦ | 206.6131 | 0.0060355 |  |  | ¦ | 137.7494 | 0.36996 |  |  | ¦ | 137.7494 | -0.00019467 |  |  | ¦ | 0.0090527 | -0.098215 |  |  | ¦ | 0.0090527 | 0.60725 |  |  | ¦ | 0.0090527 | -0.002264 |  |  | ¦ | 0.0090527 | -0.098215 |  |  | ¦ | 0.0090527 | -0.002264 |  |  | ¦ | [9 empty] | ¦ | 0.0090527 | -0.098215 |  |  | ¦
Pore Structure Summary | [5 empty] | ¦ | 240.9808 | 0.0051747 |  |  | ¦ | 172.1988 | 0.36977 |  |  | ¦ | 172.1988 | -0.00019467 |  |  | ¦ | 0.0072417 | -0.10749 |  |  | ¦ | 0.0072417 | 0.51168 |  |  | ¦ | 0.0072417 | -0.0020081 |  |  | ¦ | 0.0072417 | -0.10749 |  |  | ¦ | 0.0072417 | -0.0020081 |  |  | ¦ | [9 empty] | ¦ | 0.0072417 | -0.10749 |  |  | ¦
[6 empty] | ¦ | 275.4509 | 0.0045272 |  |  | ¦ | 206.6131 | 0.36957 |  |  | ¦ | 206.6131 | -0.00019466 |  |  | ¦ | 0.0060355 | -0.16138 |  |  | ¦ | 0.0060355 | 0.39439 |  |  | ¦ | 0.0060355 | -0.0024601 |  |  | ¦ | 0.0060355 | -0.16138 |  |  | ¦ | 0.0060355 | -0.0024601 |  |  | ¦ | [9 empty] | ¦ | 0.0060355 | -0.16138 |  |  | ¦
Threshold Pressure: | 0.5055 | MPa (Calculated) |  |  |  | ¦ | 309.9955 | 0.0040227 |  |  | ¦ | 240.9808 | 0.36938 |  |  | ¦ | 240.9808 | -0.00019465 |  |  | ¦ | 0.0051747 | -0.22614 |  |  | ¦ | 0.0051747 | 0.25548 |  |  | ¦ | 0.0051747 | -0.0029129 |  |  | ¦ | 0.0051747 | -0.22614 |  |  | ¦ | 0.0051747 | -0.0029129 |  |  | ¦ | [9 empty] | ¦ | 0.0051747 | -0.22614 |  |  | ¦
Characteristic length = | 2.4670 | µm |  |  |  | ¦ | 344.3845 | 0.003621 |  |  | ¦ | 275.4509 | 0.36919 |  |  | ¦ | 275.4509 | -0.00019468 |  |  | ¦ | 0.0045272 | -0.30063 |  |  | ¦ | 0.0045272 | 0.094949 |  |  | ¦ | 0.0045272 | -0.0033529 |  |  | ¦ | 0.0045272 | -0.30063 |  |  | ¦ | 0.0045272 | -0.0033529 |  |  | ¦ | [9 empty] | ¦ | 0.0045272 | -0.30063 |  |  | ¦
Conductivity formation factor = | 0.116 |  |  |  |  | ¦ | 378.8495 | 0.0032916 |  |  | ¦ | 309.9955 | 0.36899 |  |  | ¦ | 309.9955 | -0.00019467 |  |  | ¦ | 0.0040227 | -0.38588 |  |  | ¦ | 0.0040227 | -0.087201 |  |  | ¦ | 0.0040227 | -0.0037939 |  |  | ¦ | 0.0040227 | -0.38588 |  |  | ¦ | 0.0040227 | -0.0037939 |  |  | ¦ | [9 empty] | ¦ | 0.0040227 | -0.38588 |  |  | ¦
Permeability constant = | 0.00442 |  |  |  |  | ¦ | 413.2961 | 0.0030172 |  |  | ¦ | 344.3845 | 0.3688 |  |  | ¦ | 344.3845 | -0.00019466 |  |  | ¦ | 0.003621 | -0.48461 |  |  | ¦ | 0.003621 | -0.29094 |  |  | ¦ | 0.003621 | -0.0042607 |  |  | ¦ | 0.003621 | -0.48461 |  |  | ¦ | 0.003621 | -0.0042607 |  |  | ¦ | [9 empty] | ¦ | 0.003621 | -0.48461 |  |  | ¦
Permeability = | 3.1272 | mdarcy |  |  |  | ¦ | 317.8316 | 0.0039235 |  |  | ¦ | 378.8495 | 0.3686 |  |  | ¦ | 378.8495 | -0.00019466 |  |  | ¦ | 0.0032916 | -0.59092 |  |  | ¦ | 0.0032916 | -0.51622 |  |  | ¦ | 0.0032916 | -0.0046992 |  |  | ¦ | 0.0032916 | -0.59092 |  |  | ¦ | 0.0032916 | -0.0046992 |  |  | ¦ | [9 empty] | ¦ | 0.0032916 | -0.59092 |  |  | ¦
BET Surface Area = | 230.0000 | m²/g |  |  |  | ¦ | 244.8025 | 0.0050939 |  |  | ¦ | 413.2961 | 0.36841 |  |  | ¦ | 413.2961 | -0.00019465 |  |  | ¦ | 0.0030172 | -0.70952 |  |  | ¦ | 0.0030172 | -0.76305 |  |  | ¦ | 0.0030172 | -0.0051502 |  |  | ¦ | 0.0030172 | -0.70952 |  |  | ¦ | 0.0030172 | -0.0051502 |  |  | ¦ | [9 empty] | ¦ | 0.0030172 | -0.70952 |  |  | ¦
Pore shape exponent = | 1.00 |  |  |  |  | ¦ | 188.2449 | 0.0066244 |  |  | ¦ |  |  |  |  | ¦ |  |  |  |  | ¦ |  |  |  |  | ¦ |  |  |  |  | ¦ |  |  |  |  | ¦ |  |  |  |  | ¦ |  |  |  |  | ¦ | [9 empty] | ¦ |  |  |  |  | ¦
Tortuosity factor = | 1.957 |  |  |  |  | ¦ | 144.8044 | 0.0086117 |  |  | ¦
Tortuosity = | 17.5963 |  |  |  |  | ¦ | 110.3415 | 0.011301 |  |  | ¦
Percolation Fractal dimension = | 3.002 |  |  |  |  | ¦ | 85.5302 | 0.01458 |  |  | ¦
Backbone Fractal dimension = | 1.551 |  |  |  |  | ¦ | 66.2216 | 0.018831 |  |  | ¦
[6 empty] | ¦ | 50.3771 | 0.024754 |  |  | ¦
[6 empty] | ¦ | 39.3033 | 0.031728 |  |  | ¦
Mayer Stowe Summary | [5 empty] | ¦ | 29.6015 | 0.042127 |  |  | ¦
[6 empty] | ¦ | 22.7649 | 0.054778 |  |  | ¦
Interstitial porosity = | 47.6300 | % |  |  |  | ¦ | 17.9668 | 0.069407 |  |  | ¦
Breakthrough pressure ratio = | 3.3512 |  |  |  |  | ¦ | 13.7938 | 0.090404 |  |  | ¦
[6 empty] | ¦ | 10.3635 | 0.12033 |  |  | ¦
[6 empty] | ¦ | 8.2778 | 0.15064 |  |  | ¦
Material Compressibility | [5 empty] | ¦ | 6.229 | 0.20019 |  |  | ¦
[6 empty] | ¦ | 4.8563 | 0.25678 |  |  | ¦
Linear Coefficient = | N/A | 1/MPa |  |  |  | ¦ | 3.4626 | 0.36013 |  |  | ¦
Quadratic Coefficient = | N/A | 1/MPa² |  |  |  | ¦ | 2.7773 | 0.449 |  |  | ¦
[6 empty] | ¦ | 2.0921 | 0.59606 |  |  | ¦
[6 empty] | ¦ | 1.6586 | 0.75183 |  |  | ¦
[6 empty] | ¦ | 1.3033 | 0.95677 |  |  | ¦
[6 empty] | ¦ | 1.0066 | 1.2388 |  |  | ¦
[6 empty] | ¦ | 0.76875 | 1.6221 |  |  | ¦
[6 empty] | ¦ | 0.6004 | 2.077 |  |  | ¦
[6 empty] | ¦ | 0.45199 | 2.7589 |  |  | ¦
[6 empty] | ¦ | 0.35006 | 3.5623 |  |  | ¦
[6 empty] | ¦ | 0.22206 | 5.6155 |  |  | ¦
[6 empty] | ¦ | 0.10637 | 11.7234 |  |  | ¦
[6 empty] | ¦ |  |  |  |  | ¦
[6 empty] | ¦ |  |  |  |  | ¦