## DRY
Sample: Ceramic DRY | [5 empty] | diameter (cm) | 2.52
Date: September 10/09 | [5 empty] | length(cm) | 5.074
Files used: Helen_Ceramic, Helen_buffer_2 | [5 empty] | mass (g) | 39.54
Notes: Pore space under vacuum, confining pressure varied | [5 empty] | density (g/cm3) | 1.562411
Sample | [5 empty] | Delay Time |  | Corrected Times |  | Velocities (m/s)
File #: | Pressure (MPA): | P-PreTrigger (s) | P- 1st break (1e-4) | S-PreTrigger | S-1st break | P | S | P | S | P | S | Bulk Modulus (Gpa) | Shear Modulus (Gpa)
1 | 5 | 8e-09 | 2.795e-05 | 0 | 4.796e-05 | 1.407278e-05 | 2.50869162e-05 | 1.386922e-05 | 2.28730838e-05 | 3633.946 | 2203.463 | 10.51799 | 7.585896
2 | 10 | 8e-09 | 2.789e-05 | 8e-09 | 4.766e-05 | 1.405556e-05 | 2.50719324e-05 | 1.382644e-05 | 2.25800676e-05 | 3645.19 | 2232.057 | 10.38165 | 7.784054
3 | 15 | 8e-09 | 2.784e-05 | 8e-09 | 4.758e-05 | 1.403834e-05 | 2.50569486e-05 | 1.379366e-05 | 2.25150514e-05 | 3653.853 | 2238.503 | 10.42042 | 7.829075
4 | 20 | 8e-09 | 2.782e-05 | 8e-09 | 4.757e-05 | 1.402112e-05 | 2.50419648e-05 | 1.379088e-05 | 2.25200352e-05 | 3654.589 | 2238.007 | 10.43345 | 7.82561
5 | 25 | 8e-09 | 2.78e-05 | 8e-09 | 4.755e-05 | 1.40039e-05 | 2.5026981e-05 | 1.37881e-05 | 2.2515019e-05 | 3655.326 | 2238.506 | 10.43721 | 7.829097
6 | 30 | 8e-09 | 2.778e-05 | 8e-09 | 4.754e-05 | 1.398668e-05 | 2.50119972e-05 | 1.378532e-05 | 2.25200028e-05 | 3656.063 | 2238.01 | 10.45025 | 7.825632
7 | 35 | 8e-09 | 2.777e-05 | 8e-09 | 4.753e-05 | 1.396946e-05 | 2.49970134e-05 | 1.379254e-05 | 2.25249866e-05 | 3654.149 | 2237.515 | 10.43301 | 7.82217
8 | 40 | 8e-09 | 2.776e-05 | 8e-09 | 4.753e-05 | 1.395224e-05 | 2.49820296e-05 | 1.379976e-05 | 2.25399704e-05 | 3652.237 | 2236.028 | 10.42505 | 7.811773
9 | 45 | 8e-09 | 2.775e-05 | 8e-09 | 4.751e-05 | 1.393502e-05 | 2.49670458e-05 | 1.380698e-05 | 2.25349542e-05 | 3650.328 | 2236.526 | 10.39862 | 7.815251
10 | 50 | 8e-09 | 2.774e-05 | 8e-09 | 4.751e-05 | 1.39178e-05 | 2.4952062e-05 | 1.38142e-05 | 2.2549938e-05 | 3648.42 | 2235.039 | 10.39071 | 7.804869
11 | 55 | 8e-09 | 2.774e-05 | 8e-09 | 4.751e-05 | 1.390058e-05 | 2.49370782e-05 | 1.383142e-05 | 2.25649218e-05 | 3643.877 | 2233.555 | 10.35277 | 7.794507
12 | 60 | 8e-09 | 2.774e-05 | 8e-09 | 4.75e-05 | 1.388336e-05 | 2.49220944e-05 | 1.384864e-05 | 2.25699056e-05 | 3639.347 | 2233.062 | 10.3058 | 7.791065
13 | 65 | 8e-09 | 2.774e-05 | 8e-09 | 4.75e-05 | 1.386614e-05 | 2.49071106e-05 | 1.386586e-05 | 2.25848894e-05 | 3634.827 | 2231.581 | 10.26821 | 7.780731
14 | 70 | 8e-09 | 2.773e-05 | 8e-09 | 4.75e-05 | 1.384892e-05 | 2.48921268e-05 | 1.387308e-05 | 2.25998732e-05 | 3632.935 | 2230.101 | 10.26048 | 7.770417
15 | 65 | 8e-09 | 2.773e-05 | 8e-09 | 4.75e-05 | 1.386614e-05 | 2.49071106e-05 | 1.385586e-05 | 2.25848894e-05 | 3637.45 | 2231.581 | 10.29802 | 7.780731
16 | 60 | 8e-09 | 2.773e-05 | 8e-09 | 4.749e-05 | 1.388336e-05 | 2.49220944e-05 | 1.383864e-05 | 2.25599056e-05 | 3641.976 | 2234.052 | 10.32651 | 7.797974
17 | 55 | 8e-09 | 2.774e-05 | 8e-09 | 4.75e-05 | 1.390058e-05 | 2.49370782e-05 | 1.383142e-05 | 2.25549218e-05 | 3643.877 | 2234.546 | 10.34355 | 7.80142
18 | 50 | 8e-09 | 2.774e-05 | 8e-09 | 4.751e-05 | 1.39178e-05 | 2.4952062e-05 | 1.38142e-05 | 2.2549938e-05 | 3648.42 | 2235.039 | 10.39071 | 7.804869
19 | 45 | 8e-09 | 2.774e-05 | 8e-09 | 4.751e-05 | 1.393502e-05 | 2.49670458e-05 | 1.379698e-05 | 2.25349542e-05 | 3652.973 | 2236.526 | 10.42881 | 7.815251
20 | 40 | 8e-09 | 2.775e-05 | 8e-09 | 4.752e-05 | 1.395224e-05 | 2.49820296e-05 | 1.378976e-05 | 2.25299704e-05 | 3654.886 | 2237.02 | 10.44604 | 7.818709
21 | 35 | 8e-09 | 2.776e-05 | 8e-09 | 4.753e-05 | 1.396946e-05 | 2.49970134e-05 | 1.378254e-05 | 2.25249866e-05 | 3656.801 | 2237.515 | 10.4633 | 7.82217
22 | 30 | 8e-09 | 2.778e-05 | 8e-09 | 4.755e-05 | 1.398668e-05 | 2.50119972e-05 | 1.378532e-05 | 2.25300028e-05 | 3656.063 | 2237.017 | 10.45951 | 7.818687
23 | 25 | 8e-09 | 2.78e-05 | 8e-09 | 4.756e-05 | 1.40039e-05 | 2.5026981e-05 | 1.37881e-05 | 2.2525019e-05 | 3655.326 | 2237.512 | 10.44648 | 7.822147
24 | 20 | 8e-09 | 2.782e-05 | 8e-09 | 4.757e-05 | 1.402112e-05 | 2.50419648e-05 | 1.379088e-05 | 2.25200352e-05 | 3654.589 | 2238.007 | 10.43345 | 7.82561
25 | 15 | 8e-09 | 2.784e-05 | 8e-09 | 4.76e-05 | 1.403834e-05 | 2.50569486e-05 | 1.379366e-05 | 2.25350514e-05 | 3653.853 | 2236.516 | 10.43894 | 7.815184
26 | 10 | 8e-09 | 2.788e-05 | 8e-09 | 4.764e-05 | 1.405556e-05 | 2.50719324e-05 | 1.381644e-05 | 2.25600676e-05 | 3647.828 | 2234.036 | 10.39331 | 7.797862
27 | 5 | 8e-09 | 2.794e-05 | 8e-09 | 4.7743e-05 | 1.407278e-05 | 2.50869162e-05 | 1.385922e-05 | 2.26480838e-05 | 3636.568 | 2225.354 | 10.34581 | 7.73737

## NITROGEN
Sample: Ceramic NITROGEN | [6 empty] | diameter (cm) | 2.52
Date: September 15/09 | [6 empty] | length(cm) | 5.074
Files used: Ceramic_Nitrogen, Helen_buffer_2 | [6 empty] | mass (g) | 39.54
Notes: Pore space saturated with nitrogen, confining pressure varied | [6 empty] | density (g/cm3) | 1.562411
Sample | [5 empty] | Delay Time |  | Corrected Times |  | Velocities (m/s)
File #: | Pressure (MPA): | P-PreTrigger (s) | P- 1st break (1e-4) | S-PreTrigger | S-1st break | P | S | P | S | P | S | Bulk Modulus (Gpa) | Shear Modulus (Gpa)
1 | 5 | 8e-09 | 2.804e-05 | 8e-09 | 4.783e-05 | 1.407278e-05 | 2.50869162e-05 | 1.395922e-05 | 2.27350838e-05 | 3610.517 | 2216.838 | 20.36733 | 7.678267
2 | 10 | 8e-09 | 2.8e-05 | 8e-09 | 4.782e-05 | 1.405556e-05 | 2.50719324e-05 | 1.393644e-05 | 2.27400676e-05 | 3616.419 | 2216.352 | 20.43396 | 7.674901
3 | 15 | 8e-09 | 2.796e-05 | 8e-09 | 4.779e-05 | 1.403834e-05 | 2.50569486e-05 | 1.391366e-05 | 2.27250514e-05 | 3622.339 | 2217.817 | 20.50093 | 7.685048
4 | 20 | 8e-09 | 2.793e-05 | 8e-09 | 4.776e-05 | 1.402112e-05 | 2.50419648e-05 | 1.390088e-05 | 2.27100352e-05 | 3625.67 | 2219.283 | 20.53864 | 7.695214
5 | 25 | 8e-09 | 2.792e-05 | 8e-09 | 4.774e-05 | 1.40039e-05 | 2.5026981e-05 | 1.39081e-05 | 2.2705019e-05 | 3623.788 | 2219.774 | 20.51732 | 7.698614
6 | 30 | 8e-09 | 2.79e-05 | 8e-09 | 4.774e-05 | 1.398668e-05 | 2.50119972e-05 | 1.390532e-05 | 2.27200028e-05 | 3624.512 | 2218.31 | 20.52553 | 7.688463
7 | 35 | 8e-09 | 2.789e-05 | 8e-09 | 4.773e-05 | 1.396946e-05 | 2.49970134e-05 | 1.391254e-05 | 2.27249866e-05 | 3622.631 | 2217.823 | 20.50423 | 7.685091
8 | 40 | 8e-09 | 2.788e-05 | 8e-09 | 4.775e-05 | 1.395224e-05 | 2.49820296e-05 | 1.391976e-05 | 2.27599704e-05 | 3620.752 | 2214.414 | 20.48296 | 7.661484
9 | 45 | 8e-09 | 2.787e-05 | 8e-09 | 4.772e-05 | 1.393502e-05 | 2.49670458e-05 | 1.392698e-05 | 2.27449542e-05 | 3618.875 | 2215.876 | 20.46173 | 7.671604
10 | 50 | 8e-09 | 2.786e-05 | 8e-09 | 4.774e-05 | 1.39178e-05 | 2.4952062e-05 | 1.39342e-05 | 2.2779938e-05 | 3617 | 2212.473 | 20.44053 | 7.648059
11 | 55 | 8e-09 | 2.785e-05 | 8e-09 | 4.772e-05 | 1.390058e-05 | 2.49370782e-05 | 1.394142e-05 | 2.27749218e-05 | 3615.127 | 2212.96 | 20.41937 | 7.651428
12 | 60 | 8e-09 | 2.784e-05 | 8e-09 | 4.772e-05 | 1.388336e-05 | 2.49220944e-05 | 1.394864e-05 | 2.27899056e-05 | 3613.255 | 2211.505 | 20.39823 | 7.641371
13 | 65 | 8e-09 | 2.784e-05 | 8e-09 | 4.77e-05 | 1.386614e-05 | 2.49071106e-05 | 1.396586e-05 | 2.27848894e-05 | 3608.8 | 2211.992 | 20.34796 | 7.644735
14 | 70 | 8e-09 | 2.784e-05 | 8e-09 | 4.772e-05 | 1.384892e-05 | 2.48921268e-05 | 1.398308e-05 | 2.28198732e-05 | 3604.356 | 2208.601 | 20.29788 | 7.621314
15 | 65 | 8e-09 | 2.784e-05 | 8e-09 | 4.772e-05 | 1.386614e-05 | 2.49071106e-05 | 1.396586e-05 | 2.28048894e-05 | 3608.8 | 2210.052 | 20.34796 | 7.631332
16 | 60 | 8e-09 | 2.784e-05 | 8e-09 | 4.771e-05 | 1.388336e-05 | 2.49220944e-05 | 1.394864e-05 | 2.27799056e-05 | 3613.255 | 2212.476 | 20.39823 | 7.648081
17 | 55 | 8e-09 | 2.785e-05 | 8e-09 | 4.772e-05 | 1.390058e-05 | 2.49370782e-05 | 1.394142e-05 | 2.27749218e-05 | 3615.127 | 2212.96 | 20.41937 | 7.651428
18 | 50 | 8e-09 | 2.785e-05 | 8e-09 | 4.772e-05 | 1.39178e-05 | 2.4952062e-05 | 1.39242e-05 | 2.2759938e-05 | 3619.598 | 2214.417 | 20.4699 | 7.661506
19 | 45 | 8e-09 | 2.786e-05 | 8e-09 | 4.773e-05 | 1.393502e-05 | 2.49670458e-05 | 1.391698e-05 | 2.27549542e-05 | 3621.475 | 2214.902 | 20.49115 | 7.664863
20 | 40 | 8e-09 | 2.787e-05 | 8e-09 | 4.774e-05 | 1.395224e-05 | 2.49820296e-05 | 1.390976e-05 | 2.27499704e-05 | 3623.355 | 2215.387 | 20.51243 | 7.668221
21 | 35 | 8e-09 | 2.788e-05 | 8e-09 | 4.776e-05 | 1.396946e-05 | 2.49970134e-05 | 1.390254e-05 | 2.27549866e-05 | 3625.237 | 2214.899 | 20.53374 | 7.664841
22 | 30 | 8e-09 | 2.79e-05 | 8e-09 | 4.777e-05 | 1.398668e-05 | 2.50119972e-05 | 1.390532e-05 | 2.27500028e-05 | 3624.512 | 2215.384 | 20.52553 | 7.668199
23 | 25 | 8e-09 | 2.791e-05 | 8e-09 | 4.779e-05 | 1.40039e-05 | 2.5026981e-05 | 1.38981e-05 | 2.2755019e-05 | 3626.395 | 2214.896 | 20.54686 | 7.664819
24 | 20 | 8e-09 | 2.793e-05 | 8e-09 | 4.781e-05 | 1.402112e-05 | 2.50419648e-05 | 1.390088e-05 | 2.27600352e-05 | 3625.67 | 2214.408 | 20.53864 | 7.661441
25 | 15 | 8e-09 | 2.795e-05 | 8e-09 | 4.784e-05 | 1.403834e-05 | 2.50569486e-05 | 1.390366e-05 | 2.27750514e-05 | 3624.945 | 2212.948 | 20.53043 | 7.651341
26 | 10 | 8e-09 | 2.798e-05 | 8e-09 | 4.786e-05 | 1.405556e-05 | 2.50719324e-05 | 1.391644e-05 | 2.27800676e-05 | 3621.616 | 2212.461 | 20.49274 | 7.647972
27 | 5 | 8e-09 | 2.806e-05 | 8e-09 | 4.793e-05 | 1.407278e-05 | 2.50869162e-05 | 1.397922e-05 | 2.28350838e-05 | 3605.351 | 2207.13 | 20.30909 | 7.611164

## WATER
Sample: Ceramic WATER | [7 empty] | diameter (cm) | 2.52
Date: September 17/09 | [7 empty] | length(cm) | 5.074
Files used: Ceramic_water, Helen_buffer_2 | [7 empty] | mass (g) | 39.54
Notes: Pore space saturated with water, confining pressure varied | [7 empty] | density (g/cm3) | 1.562411
Sample | [5 empty] | Delay Time |  | Corrected Times |  | Velocities (m/s)
File #: | Pressure (MPA): | P-PreTrigger (s) | P- 1st break (1e-4) | S-PreTrigger | S-1st break | P | S | P | S | P | S | Bulk Modulus (Gpa) | Shear Modulus (Gpa)
1 | 5 | 8e-09 | 2.898e-05 | 8e-09 | 5.284e-05 | 1.407278e-05 | 2.50869162e-05 | 1.489922e-05 | 2.77450838e-05 | 3382.727 | 1816.538 | 17.87842 | 5.15566 | 1816.538
2 | 10 | 8e-09 | 2.896e-05 | 8e-09 | 5.278e-05 | 1.405556e-05 | 2.50719324e-05 | 1.489644e-05 | 2.77000676e-05 | 3383.359 | 1819.49 | 17.8851 | 5.17243 | 1819.49
3 | 15 | 8e-09 | 2.894e-05 | 0 | 5.277e-05 | 1.403834e-05 | 2.50569486e-05 | 1.489366e-05 | 2.77130514e-05 | 3383.99 | 1818.638 | 17.89178 | 5.167585 | 1819.163
4 | 20 | 8e-09 | 2.892e-05 | 2.4e-08 | 5.271e-05 | 1.402112e-05 | 2.50419648e-05 | 1.489088e-05 | 2.76440352e-05 | 3384.622 | 1823.178 | 17.89846 | 5.19342 | 1822.123
5 | 25 | 8e-09 | 2.89e-05 | 8e-09 | 5.272e-05 | 1.40039e-05 | 2.5026981e-05 | 1.48881e-05 | 2.7685019e-05 | 3385.254 | 1820.479 | 17.90514 | 5.178055 | 1821.795
6 | 30 | 8e-09 | 2.888e-05 | 3.2e-08 | 5.266e-05 | 1.398668e-05 | 2.50119972e-05 | 1.488532e-05 | 2.76160028e-05 | 3385.886 | 1825.029 | 17.91183 | 5.203969 | 1822.785
7 | 35 | 8e-09 | 2.886e-05 | 3.2e-08 | 5.262e-05 | 1.396946e-05 | 2.49970134e-05 | 1.488254e-05 | 2.75909866e-05 | 3386.519 | 1826.684 | 17.91852 | 5.21341 | 1821.139
8 | 40 | 8e-09 | 2.886e-05 | 8e-09 | 5.263e-05 | 1.395224e-05 | 2.49820296e-05 | 1.489976e-05 | 2.76399704e-05 | 3382.605 | 1823.446 | 17.87713 | 5.194948 | 1824.767
9 | 45 | 8e-09 | 2.883e-05 | 0 | 5.264e-05 | 1.393502e-05 | 2.49670458e-05 | 1.488698e-05 | 2.76729542e-05 | 3385.509 | 1821.273 | 17.90784 | 5.182571 | 1824.437
10 | 50 | 8e-09 | 2.882e-05 | 8e-09 | 5.259e-05 | 1.39178e-05 | 2.4952062e-05 | 1.48942e-05 | 2.7629938e-05 | 3383.868 | 1824.108 | 17.89048 | 5.198721 | 1823.448
11 | 55 | 8e-09 | 2.881e-05 | 8e-09 | 5.258e-05 | 1.390058e-05 | 2.49370782e-05 | 1.490142e-05 | 2.76349218e-05 | 3382.228 | 1823.779 | 17.87315 | 5.196846 | 1822.46
12 | 60 | 8e-09 | 2.88e-05 | 8e-09 | 5.259e-05 | 1.388336e-05 | 2.49220944e-05 | 1.490864e-05 | 2.76599056e-05 | 3380.59 | 1822.132 | 17.85584 | 5.187462 | 1823.451
13 | 65 | 8e-09 | 2.879e-05 | 0 | 5.257e-05 | 1.386614e-05 | 2.49071106e-05 | 1.491586e-05 | 2.76628894e-05 | 3378.954 | 1821.935 | 17.83856 | 5.186343 | 1822.463
14 | 70 | 8e-09 | 2.879e-05 | 8e-09 | 5.258e-05 | 1.384892e-05 | 2.48921268e-05 | 1.493308e-05 | 2.76798732e-05 | 3375.057 | 1820.818 | 17.79744 | 5.17998 | 1821.476
15 | 65 | 8e-09 | 2.88e-05 | 8e-09 | 5.256e-05 | 1.386614e-05 | 2.49071106e-05 | 1.492586e-05 | 2.76448894e-05 | 3376.69 | 1823.122 | 17.81466 | 5.193099 | 1821.804
16 | 60 | 8e-09 | 2.881e-05 | 0 | 5.257e-05 | 1.388336e-05 | 2.49220944e-05 | 1.491864e-05 | 2.76479056e-05 | 3378.324 | 1822.923 | 17.83191 | 5.191966 | 1822.791
17 | 55 | 8e-09 | 2.882e-05 | 8e-09 | 5.26e-05 | 1.390058e-05 | 2.49370782e-05 | 1.491142e-05 | 2.76549218e-05 | 3379.96 | 1822.46 | 17.84918 | 5.189332 | 1823.12
18 | 50 | 8e-09 | 2.883e-05 | 8e-09 | 5.26e-05 | 1.39178e-05 | 2.4952062e-05 | 1.49042e-05 | 2.7639938e-05 | 3381.597 | 1823.448 | 17.86648 | 5.19496 | 1822.13
19 | 45 | 8e-09 | 2.884e-05 | 8e-09 | 5.263e-05 | 1.393502e-05 | 2.49670458e-05 | 1.489698e-05 | 2.76549542e-05 | 3383.236 | 1822.458 | 17.8838 | 5.18932 | 1823.118
20 | 40 | 8e-09 | 2.886e-05 | 8e-09 | 5.263e-05 | 1.395224e-05 | 2.49820296e-05 | 1.489976e-05 | 2.76399704e-05 | 3382.605 | 1823.446 | 17.87713 | 5.194948 | 1822.128
21 | 35 | 8e-09 | 2.887e-05 | 0 | 5.27e-05 | 1.396946e-05 | 2.49970134e-05 | 1.489254e-05 | 2.77029866e-05 | 3384.245 | 1819.298 | 17.89447 | 5.17134 | 1820.481
22 | 30 | 8e-09 | 2.889e-05 | 8e-09 | 5.27e-05 | 1.398668e-05 | 2.50119972e-05 | 1.489532e-05 | 2.76800028e-05 | 3383.613 | 1820.809 | 17.88779 | 5.179932 | 1822.126
23 | 25 | 8e-09 | 2.891e-05 | 8e-09 | 5.27e-05 | 1.40039e-05 | 2.5026981e-05 | 1.48981e-05 | 2.7665019e-05 | 3382.982 | 1821.795 | 17.88111 | 5.185545 | 1820.479
24 | 20 | 8e-09 | 2.893e-05 | 8e-09 | 5.274e-05 | 1.402112e-05 | 2.50419648e-05 | 1.490088e-05 | 2.76900352e-05 | 3382.351 | 1820.149 | 17.87444 | 5.176179 | 1821.465
25 | 15 | 8e-09 | 2.895e-05 | 8e-09 | 5.275e-05 | 1.403834e-05 | 2.50569486e-05 | 1.490366e-05 | 2.76850514e-05 | 3381.72 | 1820.477 | 17.86777 | 5.178043 | 1820.477
26 | 10 | 8e-09 | 2.897e-05 | 8e-09 | 5.283e-05 | 1.405556e-05 | 2.50719324e-05 | 1.490644e-05 | 2.77500676e-05 | 3381.089 | 1816.212 | 17.86111 | 5.153808 | 1816.212
27 | 5 | 8e-09 | 2.9e-05 | 8e-09 | 5.283e-05 | 1.407278e-05 | 2.50869162e-05 | 1.491922e-05 | 2.77350838e-05 | 3378.193 | 1817.193 | 17.83052 | 5.159378 | 1813.923

## Comparison
Dry |  |  | Nitrogen |  |  | Water
Pressure (MPA): | P | S | Pressure (MPA): | P | S | Pressure (MPA): | P | S
5 | 3633.946 | 2203.463 | 5 | 3610.517 | 2216.838 | 5 | 3382.727 | 1816.538
10 | 3645.19 | 2232.057 | 10 | 3616.419 | 2216.352 | 10 | 3383.359 | 1819.49
15 | 3653.853 | 2238.503 | 15 | 3622.339 | 2217.817 | 15 | 3383.99 | 1818.638
20 | 3654.589 | 2238.007 | 20 | 3625.67 | 2219.283 | 20 | 3384.622 | 1823.178
25 | 3655.326 | 2238.506 | 25 | 3623.788 | 2219.774 | 25 | 3385.254 | 1820.479
30 | 3656.063 | 2238.01 | 30 | 3624.512 | 2218.31 | 30 | 3385.886 | 1825.029
35 | 3654.149 | 2237.515 | 35 | 3622.631 | 2217.823 | 35 | 3386.519 | 1826.684
40 | 3652.237 | 2236.028 | 40 | 3620.752 | 2214.414 | 40 | 3382.605 | 1823.446
45 | 3650.328 | 2236.526 | 45 | 3618.875 | 2215.876 | 45 | 3385.509 | 1821.273
50 | 3648.42 | 2235.039 | 50 | 3617 | 2212.473 | 50 | 3383.868 | 1824.108
55 | 3643.877 | 2233.555 | 55 | 3615.127 | 2212.96 | 55 | 3382.228 | 1823.779
60 | 3639.347 | 2233.062 | 60 | 3613.255 | 2211.505 | 60 | 3380.59 | 1822.132
65 | 3634.827 | 2231.581 | 65 | 3608.8 | 2211.992 | 65 | 3378.954 | 1821.935
70 | 3632.935 | 2230.101 | 70 | 3604.356 | 2208.601 | 70 | 3375.057 | 1820.818
65 | 3637.45 | 2231.581 | 65 | 3608.8 | 2210.052 | 65 | 3376.69 | 1823.122
60 | 3641.976 | 2234.052 | 60 | 3613.255 | 2212.476 | 60 | 3378.324 | 1822.923
55 | 3643.877 | 2234.546 | 55 | 3615.127 | 2212.96 | 55 | 3379.96 | 1822.46
50 | 3648.42 | 2235.039 | 50 | 3619.598 | 2214.417 | 50 | 3381.597 | 1823.448
45 | 3652.973 | 2236.526 | 45 | 3621.475 | 2214.902 | 45 | 3383.236 | 1822.458
40 | 3654.886 | 2237.02 | 40 | 3623.355 | 2215.387 | 40 | 3382.605 | 1823.446
35 | 3656.801 | 2237.515 | 35 | 3625.237 | 2214.899 | 35 | 3384.245 | 1819.298
30 | 3656.063 | 2237.017 | 30 | 3624.512 | 2215.384 | 30 | 3383.613 | 1820.809
25 | 3655.326 | 2237.512 | 25 | 3626.395 | 2214.896 | 25 | 3382.982 | 1821.795
20 | 3654.589 | 2238.007 | 20 | 3625.67 | 2214.408 | 20 | 3382.351 | 1820.149
15 | 3653.853 | 2236.516 | 15 | 3624.945 | 2212.948 | 15 | 3381.72 | 1820.477
10 | 3647.828 | 2234.036 | 10 | 3621.616 | 2212.461 | 10 | 3381.089 | 1816.212
5 | 3636.568 | 2225.354 | 5 | 3605.351 | 2207.13 | 5 | 3378.193 | 1817.193

## PD-Const
Sample: Ceramic WATER | [10 empty] | diameter (cm) | 2.52
Date: September 19/09 | [10 empty] | length(cm) | 5.074
Files used: Ceramic_water Pd-const, Helen_buffer_2 | [10 empty] | mass (g) | 39.54
Notes: Pore space saturated with water, confining and pore pressure varied. Pd=5MPa | [10 empty] | density (g/cm3) | 1.562411
Sample | [5 empty] | Delay Time |  | Corrected Times |  | Velocities (m/s)
File #: | Confining Pressure (MPA): | P-PreTrigger (s) | P- 1st break (1e-4) | S-PreTrigger | S-1st break | P | S | P | S | P | S | Bulk Modulus (Gpa) | Shear Modulus (Gpa)
1 | 10 | 8e-09 | 2.902e-05 | 0 | 5.288e-05 | 1.405556e-05 | 2.51019e-05 | 1.495644e-05 | 2.77781e-05 | 3369.786 | 1814.379 | 17.74189 | 5.143411
2 | 15 | 2.4e-08 | 2.901e-05 | 1.6e-08 | 5.286e-05 | 1.403834e-05 | 2.50569486e-05 | 1.494766e-05 | 2.77870514e-05 | 3371.765 | 1813.794 | 17.76274 | 5.140098
3 | 20 | 3.2e-08 | 2.899e-05 | 8e-09 | 5.291e-05 | 1.402112e-05 | 2.50419648e-05 | 1.493688e-05 | 2.78600352e-05 | 3374.199 | 1809.043 | 17.78839 | 5.113202
4 | 25 | 8e-09 | 2.898e-05 | 8e-09 | 5.293e-05 | 1.40039e-05 | 2.5026981e-05 | 1.49681e-05 | 2.7895019e-05 | 3367.161 | 1806.774 | 17.71426 | 5.100385
5 | 30 | 8e-09 | 2.896e-05 | 2.4e-08 | 5.296e-05 | 1.398668e-05 | 2.50119972e-05 | 1.496532e-05 | 2.79240028e-05 | 3367.786 | 1804.899 | 17.72084 | 5.089803
6 | 35 | 8e-09 | 2.895e-05 | 8e-09 | 5.296e-05 | 1.396946e-05 | 2.49970134e-05 | 1.497254e-05 | 2.79549866e-05 | 3366.162 | 1802.898 | 17.70375 | 5.078527
7 | 40 | 8e-09 | 2.894e-05 | 8e-09 | 5.296e-05 | 1.395224e-05 | 2.49820296e-05 | 1.497976e-05 | 2.79699704e-05 | 3364.54 | 1801.933 | 17.68669 | 5.073087
8 | 45 | 8e-09 | 2.892e-05 | 2.4e-08 | 5.295e-05 | 1.393502e-05 | 2.49670458e-05 | 1.497698e-05 | 2.79589542e-05 | 3365.164 | 1802.643 | 17.69326 | 5.077085
9 | 50 | 8e-09 | 2.89e-05 | 8e-09 | 5.296e-05 | 1.39178e-05 | 2.4952062e-05 | 1.49742e-05 | 2.7999938e-05 | 3365.789 | 1800.004 | 17.69983 | 5.062233
10 | 45 | 8e-09 | 2.892e-05 | 0 | 5.295e-05 | 1.393502e-05 | 2.49670458e-05 | 1.497698e-05 | 2.79829542e-05 | 3365.164 | 1801.096 | 17.69326 | 5.06838
11 | 40 | 8e-09 | 2.894e-05 | 0 | 5.297e-05 | 1.395224e-05 | 2.49820296e-05 | 1.497976e-05 | 2.79879704e-05 | 3364.54 | 1800.774 | 17.68669 | 5.066564
12 | 35 | 8e-09 | 2.896e-05 | 0 | 5.296e-05 | 1.396946e-05 | 2.49970134e-05 | 1.498254e-05 | 2.79629866e-05 | 3363.916 | 1802.383 | 17.68013 | 5.075621
13 | 30 | 8e-09 | 2.897e-05 | 8e-09 | 5.294e-05 | 1.398668e-05 | 2.50119972e-05 | 1.497532e-05 | 2.79200028e-05 | 3365.537 | 1805.157 | 17.69718 | 5.091261
14 | 25 | 8e-09 | 2.899e-05 | 2.4e-08 | 5.292e-05 | 1.40039e-05 | 2.5026981e-05 | 1.49781e-05 | 2.7869019e-05 | 3364.913 | 1808.46 | 17.69061 | 5.109906
15 | 20 | 8e-09 | 2.901e-05 | 0 | 5.294e-05 | 1.402112e-05 | 2.50419648e-05 | 1.498088e-05 | 2.78980352e-05 | 3364.288 | 1806.579 | 17.68405 | 5.099283
16 | 15 | 8e-09 | 2.903e-05 | 8e-09 | 5.295e-05 | 1.403834e-05 | 2.50569486e-05 | 1.498366e-05 | 2.78850514e-05 | 3363.664 | 1807.42 | 17.67749 | 5.104032
17 | 10 | 8e-09 | 2.904e-05 | 8e-09 | 5.289e-05 | 1.405556e-05 | 2.50719324e-05 | 1.497644e-05 | 2.78100676e-05 | 3365.286 | 1812.293 | 17.69453 | 5.131593
18 | 5 | 8e-09 | 2.909e-05 | 8e-09 | 5.289e-05 | 1.407278e-05 | 2.50869162e-05 | 1.500922e-05 | 2.77950838e-05 | 3357.936 | 1813.27 | 17.61733 | 5.137127