## Stage 1 data summary
Stage 1
Summary of compositions reported in the manuscript | [5 empty] | sources: May 30, 31, and Aug 24
Summary of metal composition:
Data source(s): | May30_2022_Ouz-1 |  | near rim | [10 empty] | May31_2022_Ouz-1a-2-3 | [9 empty] | Reported in manuscript
| 271 | 272 | 273 | 274 | 275 | 276 | 277 | 278 | 279 | 280 | average | std dev |  | 112 | 113 | 114 | 115 | 116 | 117 | 118 | 119 | 120 | 121 | average all | std dev
Si WT% | 0 | 0 | 0 | 0 | 0 | 0 | 0 | 0 | 0 | 0 | 0 | 0 | Si WT% | 0 | 0 | 0 | 0 | 0 | 0 | 0 | 0 | 0 | 0 | 0 | 0
Ti WT% | 0 | 0 | 0 | 0 | 0 | 0 | 0 | 0 | 0.001625 | 0 | 0.0001625 | 0.0005138701 | Ti WT% | 0 | 0 | 0.003021 | 0 | 0.001951 | 0 | 0 | 0 | 0 | 0 | 0.00032985 | 0.0008397195
B WT% (diff/stoich) | 0 | 0 | 0 | 0 | 0 | 0 | 0 | 0 | 0 | 0 | 0 | 0 | B WT% (diff/stoich) | 0 | 0 | 0 | 0 | 0 | 0 | 0 | 0 | 0 | 0 | 0 | 0
Al WT% | 0 | 0.00816 | 0.002986 | 0.001878 | 0.005334 | 0.00282 | 0 | 0.002664 | 0 | 0 | 0.0023842 | 0.002701552 | Al WT% | 0.000308 | 0 | 0 | 0 | 0.002199 | 0.002199 | 0 | 0.000623 | 0 | 0 | 0.00145855 | 0.002178077
Cr WT% | 0 | 0 | 0 | 0.010755 | 0.001605 | 0.006418 | 0 | 0.003133 | 0 | 0.001363 | 0.0023274 | 0.003604662 | Cr WT% | 0 | 0.003106 | 0 | 0 | 0.00676 | 0.000161 | 0.00186 | 0.001299 | 0.005075 | 0 | 0.00207675 | 0.003001103
Fe WT% | 79.6049 | 80.8431 | 78.9419 | 80.3653 | 79.7734 | 79.9258 | 79.9535 | 79.973 | 79.9042 | 80.1397 | 79.94248 | 0.4916293 | Fe WT% | 79.6312 | 79.8221 | 79.7341 | 80.6766 | 80.3587 | 80.0783 | 80.2303 | 80.1501 | 80.0227 | 80.8082 | 80.046855 | 0.44276
Co WT% | 0.656982 | 0.651115 | 0.743832 | 0.662418 | 0.681931 | 0.661286 | 0.695861 | 0.648873 | 0.640967 | 0.682284 | 0.6725549 | 0.03036212 | Co WT% | 0.641708 | 0.661839 | 0.665774 | 0.659289 | 0.646344 | 0.684469 | 0.625999 | 0.628627 | 0.653495 | 0.668391 | 0.6630742 | 0.02625188
Ni WT% | 19.9544 | 20.1289 | 21.3245 | 19.9254 | 19.9557 | 19.8627 | 19.8457 | 19.9968 | 20.0216 | 19.9288 | 20.09445 | 0.4396363 | Ni WT% | 19.9043 | 19.7316 | 19.8362 | 19.8123 | 19.86 | 19.7591 | 19.8411 | 19.8202 | 19.8879 | 19.6779 | 19.953755 | 0.3387858
Mn WT% | 0.012457 | 0 | 0.004999 | 0.00719 | 0.013199 | 0.010129 | 0.001278 | 0 | 0 | 0 | 0.0049252 | 0.005454158 | Mn WT% | 0 | 0.012369 | 0 | 0 | 0.008431 | 0 | 0 | 0 | 0 | 0.013202 | 0.0041627 | 0.005439194
Ca WT% | 0.000706 | 0.003752 | 0 | 0 | 0 | 0.005582 | 0 | 0 | 0 | 0 | 0.001004 | 0.00199038 | Ca WT% | 0.001836 | 0 | 0 | 0.001836 | 0.004385 | 0 | 0 | 0 | 0 | 0 | 0.00090485 | 0.001706483
Na WT% | 0 | 0.003375 | 0.093715 | 0.133336 | 0.337745 | 0.008972 | 0 | 0 | 0 | 0 | 0.0577143 | 0.1092475 | Na WT% | 0 | 0 | 0 | 0 | 0 | 0 | 0 | 0 | 0 | 0 | 0.02885715 | 0.08080837
P WT% | 0.027517 | 0.013016 | 0.00422 | 0 | 0.021714 | 0.041789 | 0.053533 | 0.053343 | 0.051977 | 0.05261 | 0.0319719 | 0.02139803 | P WT% | 0.069173 | 0.076668 | 0.041864 | 0.05952 | 0.052934 | 0.057879 | 0.067439 | 0.066992 | 0.069489 | 0.072714 | 0.04771955 | 0.02301246
S WT% | 0 | 0.003848 | 0 | 0 | 0.004756 | 0 | 0 | 0 | 0.002227 | 0.006741 | 0.0017572 | 0.002515502 | S WT% | 0 | 0.005833 | 0 | 0.006502 | 0 | 0.012405 | 0 | 0 | 0 | 0 | 0.0021156 | 0.003467867
Data source(s): | Aug24_2022_AllData |  | with inclusion |  |  |  | host metal |  | host metal
| 87 | 88 | 90 | 91 | average | std dev | 92 |  | 89
Si WT% | 0 | 0.001251 | 0 | 0 | 0.00031275 | 0.0006255 | 0 |  | 0.162335
Ti WT% | 0 | 0 | 0 | 0.004659 | 0.00116475 | 0.0023295 | 0 |  | 0.014575
B WT% (diff/stoich) | 0 | 0 | 0 | 0 | 0 | 0 | 0 |  | 0
Al WT% | 0 | 0 | 0.002424 | 0 | 0.000606 | 0.001212 | 0.011297 |  | 0.101686
Cr WT% | 0.000511 | 0.001354 | 0.004412 | 0 | 0.00156925 | 0.001975685 | 0 |  | 0.004282
Fe WT% | 92.9914 | 92.9255 | 93.8426 | 93.4375 | 93.29925 | 0.4277082 | 77.4347 |  | 85.043
Co WT% | 1.07983 | 1.10135 | 1.04195 | 1.01459 | 1.05943 | 0.03868515 | 0.646737 |  | 1.68147
Ni WT% | 7.14042 | 7.02403 | 6.06361 | 6.95314 | 6.7953 | 0.4938653 | 21.9875 |  | 13.525
Mn WT% | 0.011348 | 0 | 0.017984 | 0 | 0.007333 | 0.008890253 | 0.00034 |  | 0.036692
Mg WT% | 0.001921 | 0 | 0.00331 | 0 | 0.00130775 | 0.00161302 | 0.008503 |  | 0.018803
Mg WT% | 0 | 0 | 0 | 0 | 0 | 0 | 0 |  | 0
Ca WT% | 0 | 0 | 0.003464 | 0 | 0.000866 | 0.001732 | 0 |  | 0.03205
Na WT% | 0.061422 | 0.086919 | 0.014366 | 0.025922 | 0.04715725 | 0.03321988 | 0 |  | 0.034545
K WT% | 0 | 0 | 0.003235 | 0 | 0.00080875 | 0.0016175 | 0 |  | 0.000777
P WT% | 0.002377 | 0 | 0.024741 | 0.053191 | 0.02007725 | 0.02472964 | 0.04386 |  | 0.054915
S WT% | 0.004443 | 0 | 0 | 0 | 0.00111075 | 0.0022215 | 0 |  | 0.01834
Summary of glass composition:
Data source(s): | May30_2022_Ouz-1 | [13 empty] | Aug24_2022_AllData
Enclosing vonsenite in rind | [10 empty] | REPORTED IN TABLE 2 |  |  |  | Within inclusion
| 163 | 164 | 165 | 166 | 167 | 168 | 169 | 170 | 171 | 172 | average | std dev |  |  | 84 | 85 | 86 | average | std dev
SiO2 | 11.5486 | 11.5607 | 11.8941 | 11.8125 | 12.0998 | 11.7587 | 11.558 | 12.0325 | 11.8779 | 12.4051 | 11.85479 | 0.2740394 |  | SiO2 | 11.5492 | 11.9761 | 10.8489 | 11.45807 | 0.5690992 | same
TiO2 | 0.003872 | 0.003698 | 0.016144 | 0 | 0.007759 | 0 | 0.006568 | 0.013208 | 0 | 0.003859 | 0.0055108 | 0.005560685 |  | TiO2 | 0.01345 | 0.013734 | 0.000455 | 0.009213 | 0.00758598
B2O3 (diff/stoich) | 38.5536 | 40.1365 | 40.5434 | 40.4971 | 38.211 | 39.9218 | 38.789 | 40.5839 | 39.9154 | 40.8473 | 39.7999 | 0.9423297 |  | B2O3 (diff/stoich) | 47.314 | 36.5876 | 44.4541 | 42.78523 | 5.554525 | higher
Al2O3 | 6.10441 | 6.44504 | 6.04285 | 5.75495 | 6.63212 | 6.31741 | 6.40316 | 5.95069 | 5.77391 | 6.43174 | 6.185628 | 0.3035129 |  | Al2O3 | 5.27426 | 5.59474 | 4.88917 | 5.252723 | 0.3532777 | lower
Cr2O3 | 0 | 0 | 0 | 0.00145 | 0 | 0.002589 | 0 | 0 | 0 | 0.002368 | 0.0006407 | 0.001070196 |  | Cr2O3 | 0.005731 | 0 | 0.000515 | 0.002082 | 0.0031706
FeO | 23.9887 | 22.5349 | 21.4526 | 22.4883 | 22.196 | 23.1091 | 23.2947 | 22.2513 | 21.8861 | 19.5041 | 22.27058 | 1.21552 |  | FeO | 18.8964 | 21.8017 | 20.2026 | 20.30023 | 1.455109 | same
CoO | 0 | 0 | 0 | 0 | 0 | 0 | 0 | 0 | 0 | 0 | 0 | 0 |  | CoO | 0 | 0 | 0.000476 | 0.0001586667 | 0.0002748187
NiO | 0 | 0.013864 | 0.004464 | 0.009633 | 0.018317 | 0.003055 | 0 | 0.009866 | 0.037789 | 0.090204 | 0.0187192 | 0.02750313 |  | NiO | 0.068062 | 0.039027 | 0.170264 | 0.092451 | 0.06893406 | same
MnO | 1.02543 | 1.04235 | 1.02378 | 1.01884 | 1.03581 | 0.954525 | 1.01677 | 1.06681 | 1.03162 | 1.01646 | 1.0232395 | 0.02853029 |  | MnO | 0.950432 | 1.04661 | 0.934071 | 0.9770377 | 0.06080422 | same
CaO | 0.699279 | 0.719397 | 0.722375 | 0.718219 | 0.764241 | 0.698877 | 0.692554 | 0.70855 | 0.741067 | 0.714253 | 0.7178812 | 0.02149502 |  | MgO | 0.009018 | 0.129975 | 0.00914 | 0.04937767 | 0.06979936
Na2O | 14.8737 | 14.4279 | 14.9116 | 14.326 | 15.6709 | 13.9439 | 14.9692 | 13.9594 | 15.4548 | 15.6227 | 14.81601 | 0.642103 |  | MgO | 0 | 0 | 0 | 0 | 0
P2O5 | 3.17118 | 3.09619 | 3.34123 | 3.3162 | 3.33277 | 3.25572 | 3.22479 | 3.37166 | 3.24562 | 3.33863 | 3.269399 | 0.08756395 |  | CaO | 0.715191 | 1.28276 | 0.674518 | 0.890823 | 0.3400361 | same
SO3 | 0.031223 | 0.019478 | 0.047522 | 0.056829 | 0.031313 | 0.034308 | 0.045265 | 0.052174 | 0.035839 | 0.023403 | 0.0377354 | 0.01230747 |  | Na2O | 10.4241 | 15.8942 | 13.1838 | 13.16737 | 2.735087 | same
[11 empty] | 100.0000338 |  |  | K2O | 0.017409 | 0.197897 | 0.026954 | 0.08075333 | 0.1015616
[14 empty] | P2O5 | 4.12812 | 4.69759 | 4.05866 | 4.29479 | 0.3505596 | higher
[14 empty] | SO3 | 0.634643 | 0.738103 | 0.546443 | 0.6397297 | 0.0959312 | higher
Data source(s): | May31_2022_Ouz-1a-2-3
REPORTED IN TABLE 2
| outer edge; hydrated? |  | inclusions? |  | with vonsenite |  | outer edge; hydrated? |  | hydrated? | hydrated? | with vonsenite |  |  |  |  | best (reported) |  | apparent hydrated not reported; inclusions probably vonsenite beneath surface
| 97 | 98 | 99 | 100 | 101 | 102 | 103 | 104 | 105 | 122 | 123 | average | std dev | min | max | average | std dev
SiO2 | 17.9599 | 19.0682 | 13.4645 | 13.4661 | 12.4445 | 10.2719 | 19.9586 | 15.1493 | 13.383 | 12.5658 | 12.5644 | 14.57238 | 3.098034 | 10.2719 | 19.9586 | 11.76027 | 1.290357
TiO2 | 0.165943 | 0.20985 | 0.089782 | 0.026519 | 0 | 0 | 0.252131 | 0.157761 | 0 | 0 | 0.000673 | 0.08205991 | 0.09732681 | 0 | 0.252131 | 0.0002243333 | 0.0003885567
B2O3 (diff/stoich) | 44.7207 | 39.3395 | 55.0998 | 52.8211 | 51.2556 | 49.1996 | 37.267 | 50.6033 | 50.2639 | 49.0837 | 48.4015 | 48.00506 | 5.476141 | 37.267 | 55.0998 | 49.6189 | 1.472525
Al2O3 | 12.12 | 13.4251 | 7.81429 | 8.14359 | 7.41655 | 5.71327 | 14.3399 | 9.37674 | 8.33177 | 6.19019 | 5.89219 | 8.978508 | 3.023518 | 5.71327 | 14.3399 | 6.34067 | 0.9360243
Cr2O3 | 0 | 0.003057 | 0.008409 | 0.007294 | 0.005198 | 0 | 0.001077 | 0.005345 | 0 | 0.000303 | 0.004212 | 0.003172273 | 0.003116784 | 0 | 0.008409 | 0.003136667 | 0.002760807
FeO | 12.1439 | 13.535 | 8.91404 | 8.96023 | 12.1894 | 17.8265 | 15.0409 | 5.85674 | 17.6813 | 22.369 | 20.772 | 14.11718 | 5.191774 | 5.85674 | 22.369 | 16.9293 | 4.361076
CoO | 0.017117 | 0 | 0.014177 | 0.014916 | 0 | 0 | 0.016797 | 0.002492 | 0 | 0 | 0 | 0.005954455 | 0.007840947 | 0 | 0.017117 | 0 | 0
NiO | 0.056585 | 0.081001 | 0.078508 | 0.049932 | 0.066723 | 0.133931 | 0.458443 | 0.071535 | 0.167755 | 0.149027 | 0.240107 | 0.1412315 | 0.1202866 | 0.049932 | 0.458443 | 0.1469203 | 0.08741879
MnO | 1.14967 | 1.36637 | 0.834357 | 0.917375 | 0.940213 | 0.972456 | 1.21539 | 0.7456 | 1.02002 | 0.919925 | 0.879712 | 0.9964625 | 0.1809647 | 0.7456 | 1.36637 | 0.9307937 | 0.04708402
MgO | 0.577238 | 1.12297 | 0.007166 | 0.009018 | 0.000124 | 0.00343 | 1.43418 | 0 | 0.185715 | 0.108498 | 0.003513 | 0.3138047 | 0.511307 | 0 | 1.43418 | 0.002355667 | 0.001933126
CaO | 3.11884 | 4.64108 | 0.826542 | 0.809622 | 0.757253 | 0.679296 | 5.2161 | 0.918438 | 1.50576 | 1.52592 | 0.678609 | 1.879769 | 1.669699 | 0.678609 | 5.2161 | 0.7050527 | 0.04520812
Na2O | 2.48376 | 1.37444 | 9.34452 | 11.1478 | 11.4497 | 12.1174 | 1.23234 | 13.6493 | 3.00577 | 3.3081 | 7.2474 | 6.941866 | 4.77304 | 1.23234 | 13.6493 | 10.2715 | 2.64014
K2O | 0.722667 | 0.827172 | 0.026081 | 0.022896 | 0.021903 | 0.019147 | 0.876515 | 0.064371 | 0.673595 | 0.217334 | 0.006814 | 0.3162268 | 0.3717461 | 0.006814 | 0.876515 | 0.01595467 | 0.008035093
P2O5 | 4.72519 | 4.86286 | 3.46713 | 3.57884 | 3.45291 | 3.03527 | 2.51307 | 3.39905 | 3.77284 | 3.55144 | 3.29966 | 3.605296 | 0.6755332 | 2.51307 | 4.86286 | 3.262613 | 0.2112703
SO3 | 0.038635 | 0.143395 | 0.010757 | 0.024798 | 0 | 0.027843 | 0.177541 | 0 | 0.008524 | 0.010824 | 0.00932 | 0.04105791 | 0.06067528 | 0 | 0.177541 | 0.01238767 | 0.01417272
awaruite composition
Data source(s): | May30_2022_Ouz-1 | [9 empty] | May31_2022_Ouz-1a-2-3
| 183 | 184 | 185 | 186 | 187 | 188 | 189 | 190 | 191 | 192 | 110 | 111
Si WT% | 0 | 0 | 0 | 0 | 0 | 0 | 0 | 0 | 0 | 0 | 0 | 0 | 0 | 0
Ti WT% | 0.007954 | 0.004013 | 0 | 0.001105 | 0 | 0.000313 | 0 | 0.013444 | 0 | 0.000896 | 0 | 0 | 0.002310417 | 0.004244536
B WT% (diff/stoich) | 0 | 0 | 0 | 0 | 0 | 0 | 0 | 0 | 0 | 0 | 0 | 0 | 0 | 0
Al WT% | 0 | 0 | 0 | 0.019644 | 0 | 0 | 0 | 0.003282 | 0 | 0 | 0 | 0 | 0.0019105 | 0.005663745
Cr WT% | 0.001501 | 0 | 6.9e-05 | 0.001523 | 0 | 0 | 0.010839 | 0 | 0 | 0.001058 | 0.002438 | 0 | 0.001452333 | 0.003072061
Fe WT% | 25.2677 | 24.5835 | 24.0239 | 27.7453 | 24.9301 | 26.1121 | 25.1895 | 25.6025 | 25.4126 | 25.6499 | 19.4292 | 18.1386 | 24.34041 | 2.761087 | 18.1386 | 27.7453
Co WT% | 0.922754 | 0.975372 | 0.946109 | 1.11656 | 1.27062 | 1.16314 | 1.06388 | 1.0547 | 1.22995 | 0.969806 | 0.788423 | 0.539791 | 1.003425 | 0.2000435 | 0.539791 | 1.27062
Ni WT% | 73.3936 | 73.5069 | 74.2269 | 69.3326 | 72.9547 | 71.6538 | 73.1744 | 73.1364 | 72.3168 | 72.0485 | 78.8281 | 80.2739 | 73.73722 | 2.999347 | 69.3326 | 80.2739
Mn WT% | 0.027762 | 0.019651 | 0.008635 | 0.021284 | 0.008159 | 0.014408 | 0.004291 | 0.013156 | 0.000147 | 0.008814 | 0.010407 | 0.030164 | 0.0139065 | 0.009171631
Ca WT% | 0 | 0 | 0.002753 | 0 | 0 | 0 | 0 | 0 | 0 | 0 |  |  | 0.0002753 | 0.000870575
Na WT% | 0.100722 | 0.108986 | 0.051095 | 0.239569 | 0.019989 | 0.034484 | 0.047198 | 0.117099 | 0.003711 | 0.019882 |  |  | 0.0742735 | 0.07055254
P WT% | 0 | 0.00512 | 0.001976 | 0.006362 | 0 | 0.008756 | 0 | 0 | 0.008764 | 0 |  |  | 0.0030978 | 0.003772792
S WT% | 0 | 0.015409 | 0 | 0.006928 | 0 | 0.000867 | 0 | 0.002923 | 0.003469 | 0 |  |  | 0.0029596 | 0.004934816
Vonsenite
Data source(s): | May30_2022_Ouz-1 |  | rind |  | not reported: 2 points from May 31 | [11 empty] | Aug24_2022_AllData |  | inclusion
| 173 | 174 | 175 | 176 | 177 | 178 | 179 | 180 | 181 | 182 | 284 | 285 | 286 | average | std dev |  |  | 278 | 82 | 83
SiO2 | 0.030919 | 0.011405 | 0.014382 | 0.0168 | 0.025391 | 0.009315 | 0.013847 | 0.007292 | 0.011549 | 0.021102 | 0.006736 | 0.02052 | 0.001034 | 0.01463785 | 0.008227228 |  | SiO2 | 0.02778 | 0.227353 | 0.023105 | 0.092746 | 0.1165965
TiO2 | 0.796689 | 0.884051 | 1.01998 | 0.809937 | 0.927535 | 0.83917 | 0.83684 | 0.86956 | 0.896098 | 0.766076 | 0.676693 | 0.775634 | 0.722539 | 0.8323694 | 0.09042668 |  | TiO2 | 1.23406 | 0.060085 | 0.60597 | 0.6333717 | 0.587467
B2O3 (diff/stoich) | 13.582 | 13.5824 | 13.6233 | 13.6243 | 13.5872 | 13.6028 | 13.6163 | 13.6133 | 13.6128 | 13.6326 | 13.5962 | 13.5934 | 13.593 | 13.60458 | 0.01693556 |  | B2O3 (diff/stoich) | 13.7128 | 13.7021 | 13.6428 | 13.6859 | 0.03770716
Al2O3 | 1.52004 | 1.56949 | 1.81857 | 1.85696 | 1.53353 | 1.61674 | 1.72583 | 1.69423 | 1.69185 | 1.89924 | 1.29258 | 1.42038 | 1.35806 | 1.615192 | 0.1894779 |  | Al2O3 | 2.69808 | 2.37471 | 2.0324 | 2.368397 | 0.3328849
Cr2O3 | 0.081629 | 0.059992 | 0.041862 | 0.013368 | 0.056735 | 0.013161 | 0.044951 | 0.017564 | 0.044113 | 0.032038 | 0.011933 | 0.04877 | 0.03864 | 0.03882738 | 0.02102105 |  | Cr2O3 | 0.221187 | 0.006932 | 0.115027 | 0.114382 | 0.107129
FeO | 80.4865 | 80.631 | 79.8991 | 80.7319 | 80.3848 | 80.4851 | 80.0138 | 80.708 | 80.1865 | 80.3241 | 79.9407 | 80.0846 | 79.7642 | 80.28002 | 0.3230428 |  | FeO | 79.0284 | 79.6426 | 80.4843 | 79.71843 | 0.7309064
FeO(calc) | [13 empty] | 55.9 |  |  | FeO(calc) |  |  |  | 56.3
Fe2O3(calc) | [13 empty] | 27.1 |  |  | Fe2O3(calc) |  |  |  | 26
CoO | 0.031347 | 0.047729 | 0.046358 | 0.016115 | 0.038601 | 0.058365 | 0.066311 | 0.004296 | 0.035189 | 0.028378 | 0.043498 | 0.022784 | 0.048752 | 0.03751715 | 0.01711507 |  | CoO | 0 | 0 | 0 | 0 | 0
NiO | 1.09241 | 1.01266 | 0.734973 | 0.381497 | 1.0064 | 0.594553 | 0.738162 | 0.34238 | 0.633117 | 0.324786 | 0.705458 | 0.913269 | 1.0382 | 0.7321435 | 0.2708747 |  | NiO | 0.070818 | 0.137072 | 0.041764 | 0.083218 | 0.04884899
MnO | 0.275332 | 0.284209 | 0.318487 | 0.326109 | 0.287587 | 0.305534 | 0.317684 | 0.295845 | 0.298309 | 0.338398 | 0.302541 | 0.296808 | 0.293551 | 0.3031072 | 0.01780917 |  | MnO | 0.247681 | 0.339633 | 0.316794 | 0.3013693 | 0.04787727
CaO | 0.000857 | 0.009345 | 0 | 0.017244 | 0.003444 | 0.012782 | 0.013358 | 0.015796 | 0.003011 | 0.009046 | 0.020952 | 0.009397 | 0.001007 | 0.008941462 | 0.006882727 |  | MgO | 0.019466 | 0.01189 | 0.016023 | 0.015793 | 0.003793233
Na2O | 0 | 0 | 0.029074 | 0.090237 | 0 | 0.019694 | 0.024948 | 0.042349 | 0.014945 | 0.034567 | 0 | 0.006905 | 0 | 0.02020915 | 0.0257363 |  | MgO | 0 | 0 | 0 | 0 | 0
P2O5 | 0.002536 | 0.009274 | 0 | 0.004084 | 0.020008 | 0.002231 | 0 | 0.017199 | 0 | 0.00968 | 0 | 0 | 0.009176 | 0.005706769 | 0.006860199 |  | CaO | 0.018389 | 0.045837 | 0.012656 | 0.02562733 | 0.01773527
SO3 | 0 | 0.026013 | 0 | 0 | 0 | 0 | 0.019726 | 0.004606 | 0.006767 | 0 | 0 | 0 | 0 | 0.004393231 | 0.008572692 |  | Na2O | 0.021046 | 0.049566 | 0 | 0.02353733 | 0.02487674
[17 empty] | K2O | 0.013252 | 0.010028 | 0 | 0.00776 | 0.006910987
magnetite - rind only | [16 empty] | P2O5 | 0.001892 | 0.090746 | 0.000151 | 0.03092967 | 0.05180978
Data source(s): | May30_2022_Ouz-1 |  |  |  | not reported: 2 points from May 31
| 281 | 282 | 283 | 287 | 288 | 289 | 290 | 291 | average | [7 empty] | SO3 | 0.006792 | 0 | 0 | 0.002264 | 0.003921363
SiO2 | 0.10045 | 0.04631 | 0.062263 | 0.055014 | 0.060431 | 0.027791 | 0.072752 | 0.000424 | 0.053179375 | 0.02983515
TiO2 | 1.61381 | 0.557123 | 1.28273 | 0.354701 | 0.372252 | 0.078815 | 0.659617 | 0.151022 | 0.63375875 | 0.5445132
B2O3 (diff/stoich) | 0 | 0 | 0 | 0 | 0 | 0 | 0 | 0 | 0 | 0
Al2O3 | 2.47787 | 1.4854 | 2.01638 | 1.04132 | 1.03328 | 0.471741 | 1.35544 | 0.500375 | 1.29772575 | 0.6970808
Cr2O3 | 0.064276 | 0.008646 | 0.07432 | 0.002041 | 0.006463 | 0.007592 | 0.015577 | 0.002651 | 0.02269575 | 0.02918436
FeO | 88.1023 | 89.9017 | 88.5969 | 90.4744 | 90.9731 | 91.1337 | 89.4027 | 90.7524 | 89.91715 | 1.127882
FeO(calc) | [8 empty] | 30.7
Fe2O3(calc) | [8 empty] | 65.81
CoO | 0.004261 | 0 | 0 | 0 | 0 | 0 | 0.006506 | 0.016853 | 0.0034525 | 0.005965972
NiO | 1.10903 | 0.968399 | 1.14486 | 0.785117 | 0.697533 | 0.586536 | 0.979779 | 0.903104 | 0.89679475 | 0.195328
MnO | 0.177166 | 0.20603 | 0.189981 | 0.273271 | 0.285992 | 0.410575 | 0.305091 | 0.373199 | 0.277663125 | 0.0849813
CaO | 0.021303 | 0.015681 | 0.000857 | 0.012363 | 0.002871 | 0.024142 | 0.007909 | 0.020255 | 0.013172625 | 0.008693524
Na2O | 0 | 0 | 0 | 0 | 0 | 0 | 0 | 0.016574 | 0.00207175 | 0.005859794
P2O5 | 0.002647 | 0.008487 | 0.014173 | 0 | 0.016384 | 0.004511 | 0.001168 | 0.005715 | 0.006635625 | 0.005981729
SO3 | 0 | 0.023635 | 0.014185 | 0 | 0 | 0 | 0.007058 | 0.010929 | 0.006975875 | 0.008781337

## Stage 2 data summary
Stage 2
Summary of compositions reported in the manuscript | [6 empty] | sources: May 31, and Aug 24
Stage 2 rind glass |  |  |  | REPORTED IN TABLE 2 |  |  | Stage 2 interior inclusion glass |  |  |  |  | Aug24_2022_AllData
Data source(s): | May31_2022_Ouz-1a-2-3 | [5 empty] | May31_2022_Ouz-1a-2-3 |  |  |  |  | Incl w chr and von |  | swirly look to it - but no correlation with composition…? Slight differences in Fe? | [17 empty] | average | std dev | 25
| 135 | 136 |  |  |  |  | 144 | 145 | 146 | 147 | 148 | 98 | 99 | 100 | 101 | 102 | 103 | 104 | 105 | 106 | 107 | 108 | 109 | 110 | 111 | 112 | 113 | 114 | 115 | 116 | 117 |  |  | REPORTED IN TABLE 2
SiO2 | 12.6348 | 13.9402 | 13.2875 | 0.9230572 |  | SiO2 | 3.53215 | 3.48421 | 3.39417 | 3.49164 | 3.54055 | 3.55273 | 3.47743 | 3.31224 | 3.24791 | 3.21117 | 3.18668 | 3.11569 | 3.3434 | 3.36828 | 3.45968 | 3.34374 | 3.38703 | 3.38291 | 3.43225 | 3.45811 | 3.46402 | 3.5355 | 3.28341 | 3.27345 | 3.23255 | 3.380436 | 0.1226856 | SiO2
TiO2 | 0.010922 | 0.003592 | 0.007257 | 0.005183093 |  | TiO2 | 0.053166 | 0.0407 | 0.059765 | 0.05532 | 0.036053 | 0.086692 | 0.079493 | 0.094558 | 0.088071 | 0.093632 | 0.097494 | 0.121879 | 0.086834 | 0.072482 | 0.074037 | 0.084663 | 0.089506 | 0.075798 | 0.090374 | 0.08375 | 0.086238 | 0.071553 | 0.094216 | 0.112155 | 0.101635 | 0.08120256 | 0.02036208 | TiO2
B2O3 (diff/stoich) | 41.1123 | 38.5416 | 39.82695 | 1.817759 |  | B2O3 (diff/stoich) | 30.8785 | 32.659 | 31.9271 | 32.0099 | 34.9273 | 28.8735 | 30.5591 | 29.0033 | 28.339 | 28.2777 | 28.5666 | 28.4923 | 29.4881 | 29.3022 | 30.7451 | 30.8003 | 30.654 | 29.7666 | 28.8548 | 30.5029 | 29.6707 | 30.0952 | 29.4658 | 28.8171 | 28.4048 | 30.043236 | 1.591554 | B2O3 (diff/stoich)
Al2O3 | 6.14056 | 5.48514 | 5.81285 | 0.4634519 |  | Al2O3 | 1.71421 | 1.74743 | 1.76556 | 1.73108 | 1.82689 | 1.81945 | 1.77394 | 1.75612 | 1.7674 | 1.72689 | 1.75082 | 1.67845 | 1.7739 | 1.77279 | 1.85794 | 1.77563 | 1.81528 | 1.81009 | 1.79172 | 1.79175 | 1.76091 | 1.96857 | 1.81643 | 1.74814 | 1.89445 | 1.7854336 | 0.05976708 | Al2O3
Cr2O3 | 0.002212 | 0.002077 | 0.0021445 | 9.545942e-05 |  | Cr2O3 | 0.902949 | 0.566007 | 0.62887 | 0.697349 | 0.759639 | 0.551122 | 0.481472 | 0.465001 | 0.461988 | 0.451531 | 0.434248 | 0.442472 | 0.420414 | 0.443548 | 0.464275 | 0.531183 | 0.531175 | 0.476019 | 0.488811 | 0.491955 | 0.530369 | 0.582914 | 0.771692 | 0.945806 | 2.16865 | 0.62757836 | 0.3521748 | Cr2O3
FeO | 26.8345 | 28.2312 | 27.53285 | 0.987616 |  | FeO | 38.1247 | 37.4707 | 38.4809 | 38.0209 | 34.793 | 38.6284 | 38.2406 | 39.2708 | 41.0902 | 42.222 | 41.3042 | 42.8522 | 40.578 | 37.8477 | 37.5817 | 38.3526 | 39.0062 | 37.8576 | 37.7453 | 37.4298 | 37.9217 | 37.6989 | 39.6686 | 40.1139 | 39.2304 | 38.86124 | 1.749138 | FeO
CoO | 0.056271 | 0.051577 | 0.053924 | 0.003319159 |  | CoO | 0 | 0 | 0 | 0 | 0 | 0 | 0 | 0 | 0 | 0 | 0 | 0 | 0 | 0 | 0 | 0 | 0 | 0 | 0 | 0 | 0 | 0 | 0 | 0 | 0 | 0 | 0 | CoO
NiO | 0.150248 | 0.237551 | 0.1938995 | 0.06173254 |  | NiO | 0.025165 | 0.059318 | 0.037173 | 0.017647 | 0.026617 | 0.039973 | 0.02651 | 0.030034 | 0.027186 | 0.017489 | 0.008983 | 0.016543 | 0.035701 | 0.04374 | 0.019398 | 0.039972 | 0.039733 | 0.028606 | 0.049625 | 0.022225 | 0.026708 | 0.036644 | 0.036388 | 0.046773 | 0.041554 | 0.0319882 | 0.01187521 | NiO
MnO | 0.865813 | 0.839232 | 0.8525225 | 0.01879561 |  | MnO | 0.387182 | 0.399505 | 0.378845 | 0.428826 | 0.456638 | 0.447986 | 0.444212 | 0.445018 | 0.413491 | 0.424488 | 0.398153 | 0.416145 | 0.416752 | 0.45229 | 0.42435 | 0.435551 | 0.431269 | 0.433754 | 0.456054 | 0.429915 | 0.444366 | 0.411752 | 0.463612 | 0.439631 | 0.469084 | 0.42995476 | 0.02333655 | MnO
MgO | 0.008187 | 0.007493 | 0.00784 | 0.0004907321 |  | MgO | 0.005365 | 0.01052 | 0.016039 | 0.009936 | 0.005696 | 0.02429 | 0.012843 | 0.007161 | 0.015979 | 0.008996 | 0.010667 | 0.007251 | 0.009098 | 0.014853 | 0.00213 | 0.018176 | 0.002696 | 0.011541 | 0.014571 | 0.014822 | 0.017963 | 0.01488 | 0.025926 | 0.014288 | 0.005651 | 0.01205352 | 0.006012532 | MgO
CaO | 0.754808 | 0.700068 | 0.727438 | 0.03870703 |  | CaO | 0.266123 | 0.289681 | 0.269628 | 0.259478 | 0.305243 | 0.274431 | 0.276056 | 0.280875 | 0.242852 | 0.24613 | 0.261364 | 0.237205 | 0.258003 | 0.269182 | 0.293167 | 0.268652 | 0.274495 | 0.277407 | 0.282668 | 0.26977 | 0.260533 | 0.281889 | 0.29184 | 0.283644 | 0.263638 | 0.27135816 | 0.01606491 | CaO
Na2O | 7.22929 | 7.97412 | 7.601705 | 0.5266743 |  | Na2O | 13.2065 | 12.2201 | 12.0992 | 12.4009 | 12.0609 | 14.4196 | 13.3519 | 14.3239 | 13.5996 | 12.7167 | 13.5053 | 12.4008 | 13.1271 | 15.358 | 13.9853 | 13.3835 | 12.8103 | 14.6235 | 15.6144 | 14.4535 | 14.8633 | 14.0216 | 13.5163 | 13.5539 | 13.751 | 13.574684 | 0.9865595 | Na2O
K2O | 0 | 0.003533 | 0.0017665 | 0.002498208 |  | K2O | 0.025639 | 0.019147 | 0.016159 | 0.024149 | 0.013936 | 0.022976 | 0.022649 | 0.012088 | 0.013982 | 0.020784 | 0.02034 | 0.008028 | 0.026802 | 0.026342 | 0.015961 | 0.020747 | 0.019886 | 0.015206 | 0.021864 | 0.019198 | 0.015738 | 0.00769 | 0.036204 | 0.023238 | 0.006694 | 0.01901788 | 0.006727363 | K2O
P2O5 | 4.1894 | 3.97967 | 4.084535 | 0.1483015 |  | P2O5 | 9.87129 | 10.1592 | 10.1422 | 10.0323 | 10.7731 | 10.2773 | 10.2413 | 10.1024 | 9.66552 | 9.46823 | 9.42713 | 8.99325 | 9.60089 | 10.2212 | 10.2645 | 10.1184 | 10.1071 | 10.4409 | 10.3898 | 10.3013 | 10.3012 | 10.5838 | 9.81969 | 9.85314 | 9.75414 | 10.0363712 | 0.3977348 | P2O5
SO3 | 0.010713 | 0.002898 | 0.0068055 | 0.005526039 |  | SO3 | 1.00706 | 0.874572 | 0.784432 | 0.820615 | 0.474446 | 0.981607 | 1.01244 | 0.896436 | 1.02682 | 1.11429 | 1.02811 | 1.21779 | 0.834966 | 0.807449 | 0.812466 | 0.826895 | 0.831458 | 0.800115 | 0.767678 | 0.73106 | 0.636309 | 0.689138 | 0.709952 | 0.774779 | 0.675762 | 0.8454658 | 0.1632786 | SO3
Total
chromite - interior inclusion |  |  |  |  | variable composition, range of Cr and Ti contents
Data source(s): | May31_2022_Ouz-1a-2-3 | [6 empty] | Aug24_2022_AllData
| 139 | 140 | 141 | 142 | 143 |  |  | 280 | 281 |  | average
SiO2 | 0.179551 | 0.017146 | 0 | 0.050635 | 0.007651 |  |  | 0.003052 | 0.007003 |  | 0.03786257 | 0.06477953
TiO2 | 0.105216 | 0.012014 | 0.272998 | 0.010057 | 0.119657 |  |  | 0.146116 | 0.222626 |  | 0.1269549 | 0.09853177
B2O3 (diff/stoich) | 0 | 0 | 0 | 0 | 0 |  |  | 0 | 0 |  | 0 | 0
Al2O3 | 2.34872 | 0.048984 | 1.03728 | 0.031264 | 0.620123 |  |  | 0.724529 | 0.994428 |  | 0.8293326 | 0.7831184
Cr2O3 | 59.9697 | 64.7869 | 63.081 | 64.5339 | 62.7811 |  |  | 62.1485 | 62.7785 |  | 62.86851 | 1.603961
FeO | 35.8024 | 33.871 | 33.9875 | 34.0182 | 34.1896 |  |  | 33.8043 | 33.4319 |  | 34.15784 | 0.7624913
FeO(calc) | 32.5 | 33.7 | 31.9 | 31.57 | 31.53 |  |  | 31.29 | 31.56 |  | 32.00714 | 0.8419365
Fe2O3(calc) | 3.7 | 0.2 | 2.4 | 2.72 | 2.96 |  |  | 2.79 | 2.08 |  | 2.407143 | 1.095456
CoO | 0 | 0.000712 | 0 | 0 | 0 |  |  | 0 | 0 |  | 0.0001017143 | 0.0002691107
NiO | 0.027867 | 0.182656 | 0.097331 | 0.071994 | 0.04923 |  |  | 0.076378 | 0.022776 |  | 0.07546171 | 0.05433061
MnO | 0.064796 | 0.084455 | 0.152908 | 0.084062 | 0.134221 |  |  | 0.118175 | 0.143697 |  | 0.1117591 | 0.03410068
CaO | 0 | 0 | 0 | 0.000558 | 0.008658 |  |  | 0.007364 | 0.012453 |  | 0.004147571 | 0.005230704
Na2O | 0.126385 | 0.024489 | 0.02337 | 0.070349 | 0.064139 |  |  | 0.015056 | 0.081679 |  | 0.05792386 | 0.039987
P2O5 | 0.074877 | 0.025448 | 0.002654 | 0 | 0.024748 |  |  | 0.00372 | 0.017214 |  | 0.02123729 | 0.02590585
SO3 | 0.005311 | 0.697992 | 0.019626 | 0.04143 | 0.011316 |  |  | 0.010956 | 0 |  | 0.1123759 | 0.258577
| 99.102423 | 99.780796 | 98.987167 | 99.184249 | 98.310843 |  |  | 97.333846 | 97.920376
reported
vonsenite - interior inclusion
Data source(s): | Aug24_2022_AllData
| 279 | 95 | 282
SiO2 | 0.78465 | 0.801281 | 0.770278 | 0.785403 | 0.01551521
TiO2 | 0.530464 | 0.298111 | 0.964923 | 0.5978327 | 0.3384722
B2O3 (diff/stoich) | 13.672 | 13.7976 | 13.6423 | 13.70397 | 0.08243739
Al2O3 | 1.05954 | 1.17057 | 1.09225 | 1.107453 | 0.05705498
Cr2O3 | 0.49179 | 0.150303 | 2.41413 | 1.018741 | 1.220445 | contamination by nearby chromite?
FeO | 79.2305 | 76.9586 | 79.1158 | 78.43497 | 1.279857
FeO(calc) | 56.83 | 56.56 | 58.31 | 57.28
Fe2O3(calc) | 24.89 | 22.67 | 23.12 | 23.51
CoO | 0 | 0 | 0 | 0 | 0
NiO | 0.118581 | 0.116805 | 0.00163 | 0.07900533 | 0.06701489
MnO | 0.150953 | 0.136147 | 0.183035 | 0.1567117 | 0.02396858
CaO | 0.005294 | 0.024557 | 0.004179 | 0.01134333 | 0.01145694
Na2O | 0.126345 | 0.360853 | 0.111622 | 0.1996067 | 0.1398373
P2O5 | 0.225513 | 0.982077 | 0.220466 | 0.4760187 | 0.4382666
SO3 | 0.024914 | 0.037797 | 0.039956 | 0.03422233 | 0.008133211
| 98.910044 | 97.106101 | 100.874769 | 98.9603
taenite
Data source(s): | May31_2022_Ouz-1a-2-3
| 126 | 132 | 149 | 150 | 151 | 152 | 153 | 154 | 155 | 156 | 157 | 158 | average | std dev
Si WT% | 0 | 0 | 0 | 0 | 0 | 0 | 0 | 0 | 0 | 0 | 0 | 0 | 0 | 0 | 12
Ti WT% | 0.000528 | 0 | 0 | 0.005883 | 0 | 0 | 0 | 0 | 0 | 0 | 0 | 0.000919 | 0.0006108333 | 0.001685651
B WT% (diff/stoich) | 0 | 0 | 0 | 0 | 0 | 0 | 0 | 0 | 0 | 0 | 0 | 0 | 0 | 0
Al WT% | 0 | 0 | 0 | 0.000463 | 0 | 0 | 0 | 0.005664 | 0.005979 | 0.001411 | 0.007242 | 0 | 0.001729917 | 0.00280535
Cr WT% | 0.000213 | 0.004557 | 0.530552 | 0.439503 | 0.664796 | 0.303392 | 0.229749 | 0.035014 | 0.000647 | 0.002803 | 0.003042 | 0.000427 | 0.1845579 | 0.2438253
Fe WT% | 79.6843 | 79.6696 | 81.7949 | 82.8367 | 81.0237 | 80.4853 | 80.5619 | 80.2555 | 80.8945 | 80.7104 | 80.9147 | 80.5868 | 80.78486 | 0.8652709
Co WT% | 0.694186 | 0.666669 | 0.684178 | 0.692435 | 0.63801 | 0.694945 | 0.663689 | 0.696531 | 0.675982 | 0.672676 | 0.68544 | 0.666587 | 0.6776107 | 0.01728809
Ni WT% | 20.6858 | 19.9433 | 19.4142 | 17.939 | 19.335 | 20.0545 | 19.5883 | 20.0603 | 19.9018 | 19.7726 | 19.8065 | 19.7609 | 19.68852 | 0.6518819
Mn WT% | 0.006917 | 0 | 0.011683 | 0.013556 | 0.00523 | 0.007636 | 0 | 0 | 0 | 0.00526 | 0.001517 | 0 | 0.004316583 | 0.004863015
Mg WT% | 0 | 0.004455 | 0.008723 | 0 | 0 | 0.005616 | 0 | 0.009426 | 0.002179 | 0.004461 | 0.000539 | 0.00012 | 0.002959917 | 0.003518095
Mg WT% | 0 | 0 | 0 | 0 | 0 | 0 | 0 | 0 | 0 | 0 | 0 | 0 | 0 | 0
Ca WT% | 0 | 0 | 0.005709 | 0.004683 | 0 | 0 | 0 | 0.002551 | 0.000918 | 0 | 0 | 0.000408 | 0.001189083 | 0.002024238
Na WT% | 0.086687 | 0.028496 | 0 | 0.000267 | 0 | 0 | 0 | 0 | 0 | 0 | 0 | 0 | 0.009620833 | 0.0256125
K WT% | 0 | 0 | 0 | 0 | 0.006551 | 0.009591 | 0.000959 | 0 | 0.011666 | 0.000799 | 0 | 0 | 0.002463833 | 0.004260931
P WT% | 0.006962 | 0.017341 | 0.180448 | 0.179549 | 0.168069 | 0.151949 | 0.153756 | 0.17596 | 0.121837 | 0.064186 | 0.057267 | 0.076996 | 0.11286 | 0.06495485
S WT% | 0 | 0 | 0.017037 | 0.016328 | 0.036385 | 0.02399 | 0.001516 | 0.021341 | 0.007453 | 0.00315 | 0.002783 | 0 | 0.01083192 | 0.01198195

## Stage 3 data summary
Stage 3
Summary of compositions reported in the manuscript
Stage 3 rind glass | [8 empty] | Stage 3 interior glass
Data source(s): | May31_2022_Ouz-1a-2-3 | [7 empty] | May31_2022_Ouz-1a-2-3
| w vonsenite |  |  |  | w magnetite
| 159 | 160 |  |  | 161 |  |  |  |  | 169 | 170 | 171 | 172
SiO2 | 12.2542 | 12.1516 | 12.2029 | 0.07254916 | 9.43856 |  |  |  | SiO2 | 3.80165 | 3.56211 | 3.81999 | 3.62785 | 3.7029 | 0.1276923
TiO2 | 0.002731 | 0.016294 | 0.0095125 | 0.009590489 | 0.594344 |  |  |  | TiO2 | 0.25677 | 0.392012 | 0.184841 | 0.355403 | 0.2972565 | 0.09422672
B2O3 (diff/stoich) | 39.468 | 39.7617 | 39.61485 | 0.2076773 | 50.1894 |  |  |  | B2O3 (diff/stoich) | 28.6162 | 27.2813 | 30.3281 | 27.7026 | 28.48205 | 1.350955
Al2O3 | 5.2051 | 5.72566 | 5.46538 | 0.3680915 | 7.67536 |  |  |  | Al2O3 | 2.76206 | 2.68144 | 2.73167 | 2.90388 | 2.7697625 | 0.09539171
Cr2O3 | 0.00013 | 0 | 6.5e-05 | 9.192388e-05 | 0 |  |  |  | Cr2O3 | 0.08765 | 0.095522 | 0.07061 | 0.095054 | 0.087209 | 0.0116386
FeO | 30.1414 | 32.0494 | 31.0954 | 1.34916 | 16.501 |  |  |  | FeO | 40.9354 | 44.2899 | 38.9624 | 43.5701 | 41.93945 | 2.4532
CoO | 0.001695 | 0.031983 | 0.016839 | 0.02141685 | 0 |  |  |  | CoO | 0 | 0 | 0 | 0 | 0 | 0
NiO | 0.582341 | 0.131698 | 0.3570195 | 0.3186527 | 0.125256 |  |  |  | NiO | 0.061115 | 0.036413 | 0.087721 | 0.120195 | 0.076361 | 0.03595716
MnO | 0.616425 | 0.723585 | 0.670005 | 0.07577356 | 0.064753 |  |  |  | MnO | 0.639427 | 0.634626 | 0.63717 | 0.604357 | 0.628895 | 0.01647581
MgO | 0.000432 | 0.003784 | 0.002108 | 0.002370222 | 0 |  |  |  | MgO | 0.008086 | 0.003226 | 0.012265 | 0.012186 | 0.00894075 | 0.004280625
CaO | 0.527257 | 0.553649 | 0.540453 | 0.01866196 | 0.526816 |  |  |  | CaO | 0.287016 | 0.276533 | 0.299501 | 0.271181 | 0.28355775 | 0.01249904
Na2O | 7.36999 | 5.43029 | 6.40014 | 1.371575 | 12.5684 |  |  |  | Na2O | 11.5135 | 10.6156 | 11.7931 | 10.7171 | 11.159825 | 0.5826118
K2O | 0.004803 | 0.011635 | 0.008219 | 0.004830954 | 0.020338 |  |  |  | K2O | 0.020659 | 0.020432 | 0.025267 | 0.024593 | 0.02273775 | 0.002547989
P2O5 | 3.82551 | 3.4088 | 3.617155 | 0.2946585 | 2.28665 |  |  |  | P2O5 | 9.3999 | 8.81442 | 10.0538 | 9.09415 | 9.3405675 | 0.5322198
SO3 | 0 | 0 | 0 | 0 | 0.009274 |  |  |  | SO3 | 1.6106 | 1.29644 | 0.993697 | 0.901264 | 1.20050025 | 0.3212975
chromite - interior inclusion | [6 empty] | magnetite - rind
Data source(s): | May31_2022_Ouz-1a-2-3 | [5 empty] | Data source(s): | May31_2022_Ouz-1a-2-3 | [5 empty] | Aug24_2022_AllData
| 173 | 174 |  | average |  |  |  | 162 | 168 | 163 | 164 |  |  | 286
SiO2 | 0.011397 | 0.006873 |  | 0.009135 | 0.003198951 |  | SiO2 | 0.084613 | 0.091794 | 0.096809 | 0.060127 | 0.08333575 | 0.0162619 | 0.066
TiO2 | 1.76889 | 4.90673 |  | 3.33781 | 2.218788 |  | TiO2 | 1.01839 | 0.187341 | 0.628341 | 0.250458 | 0.5211325 | 0.3844651 | 0.205934
B2O3 (diff/stoich) | 0 | 0 |  | 0 | 0 |  | B2O3 (diff/stoich) | 0 | 0 | 0 | 0 | 0 | 0 | 0
Al2O3 | 2.31947 | 2.21157 |  | 2.26552 | 0.07629682 |  | Al2O3 | 2.63129 | 0.962977 | 1.92019 | 0.421181 | 1.4839095 | 0.9844771 | 0.460744
Cr2O3 | 57.0412 | 50.2444 |  | 53.6428 | 4.806063 |  | Cr2O3 | 0.048674 | 0.014489 | 0.021182 | 0.331307 | 0.103913 | 0.152316 | 0.245335
FeO | 36.6014 | 39.2734 |  | 37.9374 | 1.889389 |  | FeO | 88.6962 | 92.3888 | 90.0821 | 89.0253 | 90.0481 | 1.668711 | 90.7425
FeO(calc) | 33.03 | 35.6 |  | 34.315 | 1.817264 |  | FeO(calc) | 31.14 | 30.98 |  |  |  |  | 29.63
Fe2O3(calc) | 3.97 | 4.1 |  | 4.035 | 0.09192388 |  | Fe2O3(calc) | 63.96 | 68.25 |  |  |  |  | 67.91
CoO | 0 | 0 |  | 0 | 0 |  | CoO | 0 | 0.000202 | 0.014232 | 0.032949 | 0.01184575 | 0.01556642 | 0.068931
NiO | 0.259701 | 0.14072 |  | 0.2002105 | 0.08413227 |  | NiO | 0.961021 | 0.456552 | 1.1217 | 3.40474 | 1.48600325 | 1.310171 | 1.63995
MnO | 0.27505 | 0.2738 |  | 0.274425 | 0.0008838835 |  | MnO | 0.392218 | 0.291111 | 0.414094 | 0.260354 | 0.33944425 | 0.07516432 | 0.171031
CaO | 0.018266 | 0.009714 |  | 0.01399 | 0.006047177 |  | CaO | 0.014032 | 0.014724 | 0.011426 | 0.011565 | 0.01293675 | 0.001688974 | 0.004986
Na2O | 0 | 0.03581 |  | 0.017905 | 0.02532149 |  | Na2O | 0.004119 | 0 | 0.000966 | 0.023021 | 0.0070265 | 0.01080708 | 0
P2O5 | 0.008116 | 0.01999 |  | 0.014053 | 0.008396186 |  | P2O5 | 0 | 0.001484 | 0.001526 | 0.006143 | 0.00228825 | 0.002666023 | 0
SO3 | 0.006826 | 0.048581 |  | 0.0277035 | 0.02952524 |  | SO3 | 0.026124 | 0 | 0 | 0 | 0.006531 | 0.013062 | 0
| 98.664311 | 97.47722 |  | 98.0707655 |  |  |  | 100.151593 | 101.142672 | 4.119739 | 4.700989 | 3.94624825 | 2.92216 | 100.331925
| reported | [6 empty] | reported
vonsenite - rind | [10 empty] | vonsenite - interior |  |  |  |  | wustite - rind
Data source(s): | May31_2022_Ouz-1a-2-3 | Aug24_2022_AllData | [7 empty] | Data source(s): | May31_2022_Ouz-1a-2-3 |  |  |  |  | Data source(s): | May31_2022_Ouz-1a-2-3 | Aug24_2022_AllData |  |  |  | not reported; totals too low |  | intergrown with magnetite outside awaruite
| 165 | 287 | 288 | 289 | 290 | 295 | 296 |  |  |  | 175 | [5 empty] | 167 | 291 | 292 | 293 | 294 |  |  | 283 | 284 | 285
SiO2 | 1.76334 | 0.06966 | 1.64566 | 0.432166 | 0.105502 | 0.126511 | 0.122099 | 0.1711876 | 0.1475956 |  | 0.759489 |  |  |  |  | SiO2 | 0.057531 | 0.058815 | 0.069673 | 0.056915 | 0.075192 | 0.0636252 | 0.008301669 | 0.058272 | 0.087844 | 0.302566 | 0.1495607 | 0.1333289
TiO2 | 0.575806 | 0.337554 | 0.208327 | 0.296328 | 0.521485 | 0.275651 | 0.3178 | 0.3497636 | 0.09875098 |  | 3.22524 |  |  |  |  | TiO2 | 0.197992 | 0.128453 | 0.144344 | 0.13108 | 0.129002 | 0.1461742 | 0.02968667 | 0.05118 | 0.038526 | 0.080644 | 0.05678333 | 0.02161087
B2O3 (diff/stoich) | 14.0049 | 13.5735 | 13.9984 | 13.6692 | 13.633 | 13.6539 | 13.6542 | 13.63676 | 0.03763726 |  | 13.751 |  |  |  |  | B2O3 (diff/stoich) | 0 | 0 | 0 | 0 | 0 | 0 | 0 | 0 | 0 | 0 | 0 | 0
Al2O3 | 2.8199 | 1.45529 | 2.12789 | 1.58706 | 1.78321 | 1.81599 | 2.15759 | 1.759828 | 0.2666963 |  | 1.82559 |  |  |  |  | Al2O3 | 0.343448 | 0.213834 | 0.278213 | 0.2072 | 0.225071 | 0.2535532 | 0.05750359 | 0.039781 | 0.036019 | 0.270128 | 0.1153093 | 0.1340901
Cr2O3 | 0.013111 | 0.069386 | 0.06921 | 0.045619 | 0.015121 | 0.005274 | 0.008972 | 0.0288744 | 0.02767585 |  | 2.88498 |  |  |  |  | Cr2O3 | 0.027176 | 0.033066 | 0.042168 | 0.040752 | 0.04598 | 0.0378284 | 0.007582582 | 0.103531 | 0.13757 | 0.079869 | 0.10699 | 0.0290056
FeO | 76.1541 | 79.8707 | 70.845 | 78.5162 | 77.759 | 79.9047 | 80.1693 | 79.24398 | 1.051234 |  | 75.406 |  |  |  |  | FeO | 97.255 | 96.6893 | 96.335 | 96.0801 | 95.6937 | 96.41062 | 0.5957299 | 93.1007 | 94.1315 | 92.6788 | 93.30367 | 0.7473158
FeO(calc) | [7 empty] | 54.62 |  |  | 61.79 |  |  |  |  | FeO(calc) | 97.255 | 96.6893 | 96.335 | 96.0801 | 95.6937 | 96.41
Fe2O3(calc) | [7 empty] | 27.36 |  |  | 15.14 |  |  |  |  | Fe2O3(calc) | [5 empty] | 0
CoO | 0.090577 | 0.160833 | 0.105848 | 0.098745 | 0.165185 | 0 | 0 | 0.0849526 | 0.08188283 |  | 0 |  |  |  |  | CoO | 0 | 0 | 0 | 0 | 0 | 0 | 0 | 0.271202 | 0.237542 | 0.223229 | 0.243991 | 0.02462812
NiO | 1.10083 | 1.84165 | 1.49739 | 1.47663 | 2.35853 | 0.672969 | 0.796247 | 1.4292052 | 0.7086137 |  | 0.075905 |  |  |  |  | NiO | 0.551838 | 0.451124 | 0.363254 | 0.422954 | 0.772478 | 0.5123296 | 0.1606205 | 3.00957 | 2.71826 | 2.89051 | 2.87278 | 0.1464621
MnO | 0.165081 | 0.247579 | 0.317525 | 0.288616 | 0.225011 | 0.085007 | 0.105429 | 0.1903284 | 0.09005758 |  | 0.233567 |  |  |  |  | MnO | 0.179006 | 0.102258 | 0.1155 | 0.107765 | 0.0968 | 0.1202658 | 0.03355711 | 0.305617 | 0.307596 | 0.256963 | 0.2900587 | 0.02867876
CaO | 0.051818 | 0.008363 | 0.050093 | 0.007536 | 0 | 0.001673 | 0 | 0.0035144 | 0.004116277 |  | 0.006973 |  |  |  |  | CaO | 0 | 0 | 0 | 0.000962 | 0 | 0.0001924 | 0.0004302195 | 0 | 0.000964 | 0 | 0.0003213333 | 0.0005565657
Na2O | 1.53203 | 0 | 0.255588 | 0.202967 | 0 | 0.121255 | 0.063969 | 0.0776382 | 0.0863886 |  | 0.041278 |  |  |  |  | Na2O | 0.002109 | 0.172089 | 0.040741 | 0.080385 | 0.081597 | 0.0753842 | 0.06321557 | 0 | 0 | 0.036828 | 0.012276 | 0.02126266
P2O5 | 0.396453 | 0 | 0.814286 | 0.077151 | 0.026032 | 0.023189 | 0.019378 | 0.02915 | 0.02869915 |  | 0.646125 |  |  |  |  | P2O5 | 0 | 0 | 0 | 0.001871 | 0.012751 | 0.0029244 | 0.005552658 | 0.00129 | 0.001602 | 0.046934 | 0.01660867 | 0.02626297
SO3 | 0 | 0.001424 | 0.035138 | 0.015368 | 0.015776 | 0 | 0 | 0.0065136 | 0.008290815 |  | 0.017897 |  |  |  |  | SO3 | 0 | 0.009986 | 0 | 0 | 0 | 0.0019972 | 0.004465875 | 0.012406 | 0.006426 | 0 | 0.006277333 | 0.006204336
| 22.513846 | 17.765239 | 21.125355 | 18.197386 | 18.848852 | 16.781419 | 17.245684 | 99.747716 |  |  | 100.398044 | [5 empty] | 98.6141 | 97.858925 | 97.388893 | 97.129984 | 97.132571 | 97.6242746 |  | 3.852849 | 3.572349 | 4.187671
[11 empty] | reported | [5 empty] | reported
taenite
Data source(s): | May31_2022_Ouz-1a-2-3
| 176 | 177 | 178 | 179 | 180 | 181 | 182 | 183 | 184 | 185 | 186 | 187 | 188 | average | std dev | 13
Si WT% | 0 | 0 | 0 | 0 | 0 | 0 | 0 | 0 | 0 | 0 | 0 | 0 | 0 | 0 | 0
Ti WT% | 0 | 0 | 0 | 0 | 0 | 0.004226 | 0 | 0 | 0 | 0.00084 | 0 | 0 | 0.001697 | 0.0005202308 | 0.00122223
B WT% (diff/stoich) | 0 | 0 | 0 | 0 | 0 | 0 | 0 | 0 | 0 | 0 | 0 | 0 | 0 | 0 | 0
Al WT% | 0 | 0 | 0 | 0 | 0 | 0.006295 | 0 | 0 | 0 | 0 | 0 | 0.006296 | 0 | 0.0009685385 | 0.002364173
Cr WT% | 0.030681 | 0.015446 | 0.010843 | 0.007313 | 0.0018 | 0 | 0.003476 | 0 | 0.002014 | 0 | 0.010153 | 0.001294 | 0 | 0.006386154 | 0.008873704
Fe WT% | 80.7935 | 81.078 | 80.6574 | 80.7241 | 80.8518 | 81.1675 | 80.8698 | 81.146 | 80.7703 | 80.6896 | 80.744 | 80.8944 | 81.142 | 80.8868 | 0.1848165 | reported in text
Co WT% | 0.67535 | 0.659807 | 0.648447 | 0.690788 | 0.646354 | 0.654955 | 0.651164 | 0.653087 | 0.65396 | 0.629699 | 0.67562 | 0.672007 | 0.655798 | 0.6590028 | 0.01581686
Ni WT% | 19.8133 | 19.5866 | 19.5891 | 19.7485 | 19.6275 | 19.8683 | 19.8809 | 19.5797 | 19.956 | 19.8076 | 19.7858 | 19.727 | 19.6946 | 19.74345 | 0.1230894
Mn WT% | 0.011165 | 0.004032 | 0.007195 | 0 | 0 | 0 | 0 | 0.000776 | 0 | 0 | 0 | 0 | 0 | 0.001782154 | 0.003558974
Mg WT% | 0.000986 | 0.01116 | 0.014927 | 0.009915 | 0.003873 | 0 | 0 | 0 | 0.003034 | 0.003299 | 0.005503 | 0 | 0.007303 | 0.004615385 | 0.004902574
Mg WT% | 0 | 0 | 0 | 0 | 0 | 0 | 0 | 0 | 0 | 0 | 0 | 0 | 0 | 0 | 0
Ca WT% | 0.000612 | 0.008163 | 0 | 0 | 0 | 0.005203 | 0.0051 | 0 | 0 | 0.003163 | 0.002856 | 0.002141 | 0 | 0.002095231 | 0.002673412
Na WT% | 0 | 0 | 0 | 0.303108 | 0 | 0 | 0 | 0 | 0 | 0 | 0 | 0 | 0 | 0.023316 | 0.08406703
K WT% | 0.005757 | 0.001279 | 0.001598 | 0 | 0.003517 | 0.001279 | 0 | 0 | 0.004956 | 0.001439 | 0 | 0 | 0.007188 | 0.002077923 | 0.002474986
P WT% | 0.258527 | 0.243346 | 0.17624 | 0.187707 | 0.141542 | 0.117265 | 0.049127 | 0.066602 | 0.091262 | 0.084847 | 0.083879 | 0.064751 | 0.056901 | 0.1247689 | 0.0710643
S WT% | 0.004474 | 0.021112 | 0.026102 | 0.003104 | 0.042372 | 0.008509 | 0.000555 | 0 | 0.010504 | 0 | 0 | 0 | 0 | 0.008979385 | 0.01318753

## Stage 4 data summary
Stage 4
Summary of compositions reported in the manuscript
Stage 4 interior glass |  |  |  |  | REPORTED IN TABLE 2 |  |  | Note: no rind glass
Data source(s): | Aug24_2022_AllData
| 195 | 196 | 197
SiO2 | 10.7783 | 11.6121 | 11.5594 | 11.3166 | 0.4669256
TiO2 | 0.000517 | 0.000364 | 0 | 0.0002936667 | 0.0002655792
B2O3 (diff/stoich) | 44.802 | 44.5028 | 44.3302 | 44.545 | 0.2387141
Al2O3 | 5.44503 | 5.84188 | 5.83213 | 5.706347 | 0.2263594
Cr2O3 | 0.001545 | 0 | 0 | 0.000515 | 0.0008920062
FeO | 20.3988 | 19.2392 | 19.2021 | 19.61337 | 0.6804581
CoO | 0 | 0 | 0 | 0 | 0
NiO | 0.113221 | 0.073196 | 0.063237 | 0.083218 | 0.0264562
MnO | 1.54551 | 1.46398 | 1.47065 | 1.49338 | 0.04526892
MgO | 0.016359 | 0.009079 | 0.027021 | 0.01748633 | 0.009023968
CaO | 0.776418 | 0.780875 | 0.771242 | 0.7761783 | 0.00482097
Na2O | 11.6397 | 11.7268 | 12.1014 | 11.82263 | 0.2453156
K2O | 0.047793 | 0.053981 | 0.053629 | 0.051801 | 0.003475489
P2O5 | 4.28759 | 4.54796 | 4.41026 | 4.41527 | 0.1302573
SO3 | 0.147248 | 0.147673 | 0.178727 | 0.1578827 | 0.01805297
Total
magnetite - rind
Data Source(s): | Jun03_2022_Ouz-4 | [11 empty] | Aug24_2022_AllData | [5 empty] | 16
| 91 | 92 | 129 | 130 | 131 | 153 | 154 | 155 | 156 | 157 | 158 | 159 | 135 | 136 | 139 | 140 | 142 | 147
SiO2 | 0.094179 |  | 0.425393 | 0.212992 |  | 0.327589 | 0.357166 | 0.060492 | 0.035877 | 0.058427 | 0.026551 | 0.209173 | 0.105607 | 0.227581 | 0.370652 | 0.480024 | 0.53016 | 0.343759 | 0.241601375 | 0.1671222 | SiO2
TiO2 | 0.480638 |  | 0.296412 | 0.539755 |  | 0.147501 | 0.175383 | 0.503646 | 0.534592 | 0.274699 | 0.298621 | 0.293814 | 0.671853 | 1.28637 | 0.380765 | 0.27192 | 0.241595 | 0.132349 | 0.4081195625 | 0.2815539 | TiO2
B2O3 (diff/stoich) | 0 |  | 0 | 0 |  | 0 | 0 | 0 | 0 | 0 | 0 | 0 | 0 | 0 | 0 | 0 | 0 | 0 | 0 | 0 | B2O3 (diff/stoich)
Al2O3 | 0.124837 |  | 0.636452 | 1.64945 |  | 0.334602 | 0.417624 | 0.727097 | 0.601528 | 0.660064 | 0.671263 | 0.833605 | 0.097352 | 0.234408 | 1.79793 | 1.33725 | 0.657004 | 0.372544 | 0.697063125 | 0.5020423 | Al2O3
Cr2O3 | 0 |  | 0.010922 | 0.007157 |  | 0.103833 | 0.024404 | 0.022423 | 0.002418 | 0.000979 | 0.007821 | 0.009697 | 0.025883 | 0.004982 | 0 | 0.005853 | 0.010342 | 0.121519 | 0.0223895625 | 0.03632658 | Cr2O3
FeO | 96.3403 |  | 89.0587 | 89.8765 |  | 91.0244 | 95.9395 | 86.4501 | 87.2918 | 88.5874 | 88.6698 | 85.8053 | 91.2718 | 89.8277 | 88.1554 | 89.0867 | 87.7102 | 90.1578 | 89.7033375 | 2.926523 | FeO
FeO(calc) | [18 empty] | 30.19 |  | FeO(calc)
Fe2O3(calc) | [18 empty] | 66.14 |  | Fe2O3(calc)
CoO | 0 |  | 0.091265 | 0.023191 |  | 0.057518 | 0 | 0.227513 | 0.177469 | 0.213449 | 0.217446 | 0.224017 | 0 | 0 | 0.067405 | 0.091502 | 0.074157 | 0.080739 | 0.0966044375 | 0.0872067 | CoO
NiO | 0.100128 |  | 2.15383 | 1.04598 |  | 1.56251 | 0.624593 | 5.79163 | 4.78651 | 2.95942 | 3.4225 | 4.28001 | 0.065223 | 0.088045 | 1.13282 | 1.04886 | 0.931469 | 1.89245 | 1.992873625 | 1.772345 | NiO
MnO | 1.15026 |  | 0.287173 | 0.142778 |  | 0.095559 | 0.055417 | 0.113935 | 0.109921 | 0.443914 | 0.378752 | 0.444591 | 1.07594 | 1.01939 | 0.318746 | 0.37512 | 0.385523 | 0.117196 | 0.4071384375 | 0.3606184 | MnO
CaO | 0.010485 |  | 0.018641 | 0.000582 |  | 0 | 0.005055 | 0.013722 | 0.007875 | 0.011067 | 0.006844 | 0.013422 | 0.002898 | 0.024153 | 0.000555 | 0.017888 | 0.052443 | 0 | 0.011601875 | 0.01314473 | CaO
Na2O | 0 |  | 0.636827 | 0.047187 |  | 0 | 0 | 0 | 0 | 0 | 0 | 0.195911 | 0.01099 | 0.023049 | 0.363967 | 0.601692 | 0.148013 | 0 | 0.12672725 | 0.2169892 | Na2O
P2O5 | 0.017389 |  | 0.099068 | 0 |  | 0.02944 | 0.067397 | 0.003322 | 0.007347 | 0.012693 | 0.007096 | 0.062244 | 0 | 0.009653 | 0.034617 | 0.051957 | 0.077967 | 0.032235 | 0.0320265625 | 0.03095641 | P2O5
SO3 | 0 |  | 0.014677 | 0 |  | 0 | 0 | 0.003634 | 0 | 0 | 0 | 0 | 0 | 0 | 0 | 0 | 0 | 0.006452 | 0.0015476875 | 0.003932117 | SO3
100.3676935
vonsenite - rind | [16 empty] | vonsenite - inclusion
Data source(s): | Jun03_2022_Ouz-4 | [9 empty] | Aug24_2022_AllData |  |  | 13 |  |  | Data source(s): | Aug24_2022_AllData
| 109 | 111 | 112 | 113 | 126 | 127 | 128 | 132 | 133 | 134 | 143 | 144 | 146 |  |  |  |  | 193
SiO2 | 0.047325 | 0.045093 | 0.190297 | 0.107813 | 0.450323 | 0.016612 | 0.015263 | 0.02937 | 0.00011 | 0.096804 | 0.088404 | 0.709708 | 0.041838 | 0.1414585 | 0.2079178 |  | SiO2 | 0.093446
TiO2 | 0.677328 | 0.699585 | 0.483117 | 0.731962 | 0.386383 | 0.765323 | 0.390618 | 3.59559 | 4.43814 | 3.56908 | 0.204826 | 0.476165 | 0.283903 | 1.284771 | 1.496097 |  | TiO2 | 0.460019
B2O3 (diff/stoich) | 13.6559 | 13.7155 | 13.7094 | 13.6631 | 13.6914 | 13.7081 | 13.6242 | 13.5694 | 13.6073 | 13.5896 | 13.5435 | 13.858 | 13.6392 | 13.65958 | 0.08127971 |  | B2O3 (diff/stoich) | 13.7615
Al2O3 | 2.90886 | 3.25211 | 3.21102 | 2.56873 | 1.68783 | 2.36862 | 1.90625 | 0.528455 | 0.681985 | 0.606216 | 0.538939 | 2.18204 | 1.79188 | 1.864072 | 1.010039 |  | Al2O3 | 1.93591
Cr2O3 | 0.001473 | 0.027446 | 0.006262 | 0.043237 | 0 | 0.001713 | 0.160671 | 0.008149 | 0.013117 | 0.002283 | 0 | 0.008897 | 0.037356 | 0.02389262 | 0.04356926 |  | Cr2O3 | 0
FeO | 78.4466 | 79.7983 | 79.467 | 80.3907 | 78.6238 | 77.9677 | 79.1692 | 78.7257 | 77.3328 | 78.1301 | 79.9479 | 77.4051 | 77.8873 | 78.71478 | 0.9817413 |  | FeO | 79.3998
FeO(calc) | [13 empty] | 55.78 |  |  | FeO(calc) | 52.15
Fe2O3(calc) | [13 empty] | 25.48 |  |  | Fe2O3(calc) | 30.28
CoO | 0.116258 | 0 | 0.04767 | 0 | 0.101146 | 0.019797 | 0.047647 | 0 | 0 | 0 | 0.155579 | 0.078196 | 0.075305 | 0.04935369 | 0.05244527 |  | CoO | 0
NiO | 2.86545 | 0.483128 | 1.15091 | 0.709402 | 1.07833 | 0.776787 | 1.52752 | 0.013572 | 0.03885 | 0.041663 | 1.5424 | 1.11388 | 2.00178 | 1.026436 | 0.8319366 |  | NiO | 0.204149
MnO | 0.107377 | 0.099103 | 0.074666 | 0.080873 | 0.231808 | 0.150124 | 0.233952 | 1.21904 | 1.15437 | 1.3514 | 0.231226 | 0.18653 | 0.291367 | 0.4162951 | 0.476936 |  | MnO | 0.589391
CaO | 0 | 0 | 0 | 0 | 0.050369 | 0 | 0 | 0.0109 | 0.023104 | 0.026176 | 0.000835 | 0.022789 | 0 | 0.010321 | 0.01583788 |  | CaO | 0.011432
Na2O | 0 | 0 | 0 | 0.007815 | 0.231489 | 0 | 0 | 0 | 0 | 0 | 0.06284 | 1.16834 | 0 | 0.1131142 | 0.3235587 |  | Na2O | 0.960455
P2O5 | 0.007997 | 0.010863 | 0.019835 | 0.035048 | 0.124838 | 0.002193 | 0 | 0.00168 | 3.8e-05 | 0.012911 | 0.029849 | 0.214616 | 0 | 0.03537446 | 0.06340742 |  | P2O5 | 0.023747
SO3 | 0 | 0 | 0.012348 | 0 | 0.024642 | 0.01089 | 0 | 0 | 0 | 0 | 0 | 0.002607 | 0 | 0.003883615 | 0.007577476 |  | SO3 | 0.009813
[14 empty] | 99.88856 |  |  |  | 100.479862
tabulated for reference: wustite, awaruite, kamacite
wustite - rind |  |  |  |  | awaruite - rind | [14 empty] | taenite or kamacite - interior to rind; cf traverses below
Data source(s): | Aug24_2022_AllData |  |  |  | Jun03_2022_Ouz-4 |  |  |  |  | best min Ni |  | best max Ni |  | Aug24_2022_AllData | [5 empty] | Jun03_2022_Ouz-4
| 137 | 138 |  |  |  | 94 | 95 | 96 | 97 | 115 | 123 | 124 | 125 | 149 | 150 |  |  |  |  | 98 | 99 | 100 | 101 | 102 | 116 | 119 | 121 | 122
SiO2 | 0.128124 | 0.13122 |  |  | Si WT% | 0 | 0 | 0 | 0.628268 | 0.001816 | 0 | 0 | 0 | 0 | 0.049289 | 0.0679373 | 0.1974838 |  | Si WT% | 0 | 0 | 0 | 0 | 0 | 0.062367 | 0 | 0 | 0.005716
TiO2 | 0.612111 | 0.747769 |  |  | Ti WT% | 0.001258 | 0.019365 | 0 | 4.6e-05 | 2.3e-05 | 0.000674 | 0.00033 | 0.000248 | 0 | 0 | 0.0021944 | 0.006046663 |  | Ti WT% | 0 | 0 | 0 | 0 | 0.003299 | 0.014403 | 0 | 0 | 0
B2O3 (diff/stoich) | 0 | 0 |  |  | B WT% | 0 | 0 | 0 | 0 | 0 | 0 | 0 | 0 | 0 | 0 | 0 | 0 |  | B WT% | 0 | 0 | 0 | 0 | 0 | 0 | 0 | 0 | 0
Al2O3 | 0.114154 | 0.106994 |  |  | Al WT% | 0 | 0.099628 | 0 | 0.008092 | 0 | 0 | 0 | 0 | 0 | 0.002012 | 0.0109732 | 0.03125372 |  | Al WT% | 0 | 0 | 0.002525 | 0.002999 | 0 | 0.146137 | 0.004257 | 0 | 0.003251
Cr2O3 | 0.013766 | 0.0101 |  |  | Cr WT% | 0 | 0 | 0.006868 | 0.002184 | 0 | 0 | 0 | 0.001278 | 0.001975 | 0 | 0.0012305 | 0.002168765 |  | Cr WT% | 0.003466 | 0 | 0.000507 | 0 | 0.004412 | 0.003655 | 0.00614 | 0.002231 | 0.017345
FeO | 96.0579 | 94.5687 |  |  | Fe WT% | 24.542 | 33.9234 | 31.655 | 52.8039 | 49.183 | 40.7399 | 24.6832 | 31.1177 | 39.1295 | 40.3002 | 36.80778 | 9.467919 |  | Fe WT% | 81.5261 | 81.2529 | 81.5761 | 81.5978 | 82.0014 | 76.7083 | 81.0574 | 90.6053 | 89.8937
CoO | 0 | 0 |  |  | Co WT% | 1.55993 | 1.84518 | 1.88765 | 1.66342 | 1.88072 | 1.94073 | 1.2832 | 1.53335 | 1.81075 | 1.77369 | 1.717862 | 0.2065209 |  | Co WT% | 0.688454 | 0.665725 | 0.651251 | 0.674005 | 0.661314 | 0.754535 | 0.567351 | 0.283991 | 0.266106
NiO | 0.061247 | 0.079106 |  |  | Ni WT% | 71.4739 | 60.4809 | 65.0476 | 42.7735 | 48.4712 | 55.9919 | 72.8836 | 65.5958 | 58.008 | 53.9118 | 59.46382 | 9.652575 |  | Ni WT% | 19.7216 | 19.7381 | 19.7227 | 19.6028 | 19.5344 | 20.5784 | 18.2466 | 10.5093 | 9.7828
MnO | 1.06828 | 1.09643 |  |  | Mn WT% | 0 | 0.010676 | 0.009377 | 0.011408 | 0.003387 | 7.7e-05 | 0 | 0.01065 | 0.00648 | 0.015184 | 0.0067239 | 0.005551613 |  | Mn WT% | 0.004877 | 0 | 0 | 0 | 0 | 0.009559 | 0 | 0.049853 | 0.057627
CaO | 0.008228 | 0.008502 |  |  | Mg WT% | 0.013694 | 0.003815 | 0.009253 | 0.004192 | 0.006237 | 0.003572 | 0.016211 | 0 | 0.004989 | 0.006443 | 0.0068406 | 0.004923762 |  | Mg WT% | 0.002439 | 0.003351 | 0 | 0.007627 | 0 | 0 | 0.004024 | 0 | 0
Na2O | 0 | 0.039335 |  |  | Mg WT% | 0 | 0 | 0 | 0 | 0 | 0 | 0 | 0 | 0 | 0 | 0 | 0 |  | Mg WT% | 0 | 0 | 0 | 0 | 0 | 0 | 0 | 0 | 0
P2O5 | 0 | 0 |  |  | Ca WT% | 0 | 0 | 0 | 0.001683 | 0 | 0 | 0 | 0 | 0 | 0 | 0.0001683 | 0.0005322113 |  | Ca WT% | 0 | 0 | 0 | 0 | 0 | 0 | 0.002561 | 0 | 0
SO3 | 0.014558 | 0 |  |  | Na WT% | 0.00143 | 0 | 0 | 0.242623 | 0.007658 | 0 | 0 | 0 | 0 | 0 | 0.0251711 | 0.07644226 |  | Na WT% | 0 | 0 | 0 | 0 | 0 | 0.114221 | 0 | 0 | 0
| 98.078368 | 96.788156 |  |  | K WT% | 0 | 0.007338 | 0.003176 | 0 | 0 | 0 | 0.002528 | 0 | 0 | 0 | 0.0013042 | 0.002433896 |  | K WT% | 0 | 0 | 0.001605 | 0 | 0 | 0 | 0.011561 | 0.006058 | 0.005735
[5 empty] | P WT% | 0.00763 | 0.01374 | 0 | 0.240846 | 0.012787 | 0 | 0 | 0 | 0.003748 | 0.038764 | 0.0317515 | 0.07442552 |  | P WT% | 0.043476 | 0.035887 | 0.036443 | 0.06085 | 0.028449 | 0.045344 | 0.20303 | 0.262961 | 0.233668
[5 empty] | S WT% | 0 | 0.008407 | 0 | 0.004972 | 0 | 0.006003 | 0.015148 | 0.005837 | 0.010311 | 0 | 0.0050678 | 0.005211714 |  | S WT% | 0.000463 | 0.005854 | 0 | 0.002501 | 0 | 0 | 0 | 0 | 0.017759
[6 empty] | 97.599842 | 96.412449 | 98.618924 | 98.385134 | 99.566828 | 98.682856 | 98.884217 | 98.264863 | 98.975753 | 96.097382 | 98.1488248 |  |  |  | 101.990875 | 101.701817 | 101.991131 | 101.948582 | 102.233274 | 98.436921 | 100.102924 | 101.719694 | 100.283707
Stage 4 metal
Data source(s): | Aug24_2022_AllData
| Traverse staring near exterior rind |  |  | REPORTED IN MANUSCRIPT
| consistent with bulk | [9 empty] | interior traverse, away from rind
| 151 | 152 | 153 | 154 | 155 | 156 | 157 | 158 | 159 | 160 | 182 | 183 | 184 | 185 | 186 | 187 | 188 | 189 | 190 | 191
Si WT% | 0 | 0 | 0 | 0 | 0 | 0 | 0 | 0.029144 | 0 | 0 | 0 | 0 | 0 | 0 | 0 | 0 | 0 | 0 | 0 | 0 | 0.0014572 | 0.006516797 | 20
Ti WT% | 0 | 0 | 0 | 0 | 0 | 0 | 0 | 0 | 0 | 0 | 0.001539 | 0 | 0.000421 | 0 | 0 | 0 | 0 | 0 | 0 | 0 | 9.8e-05 | 0.0003519631
B WT% (diff/stoich) | 0 | 0 | 0 | 0 | 0 | 0 | 0 | 0 | 0 | 0 | 0 | 0 | 0 | 0 | 0 | 0 | 0 | 0 | 0 | 0 | 0 | 0
Al WT% | 0.000931 | 0 | 0.005632 | 0 | 0 | 0 | 0 | 0.03687 | 0 | 0 | 0.000149 | 0 | 0 | 0 | 0 | 0 | 0 | 0 | 0 | 0 | 0.0021791 | 0.008262266
Cr WT% | 0.001308 | 0 | 0 | 0 | 0 | 0 | 0 | 0.000958 | 0.002462 | 0 | 0.007878 | 0.001035 | 0.002212 | 0 | 0.003612 | 0.002355 | 0.00021 | 0.002722 | 0 | 0.001066 | 0.0012909 | 0.001927242
Fe WT% | 79.914 | 78.5267 | 78.51 | 78.7056 | 78.8574 | 78.9066 | 78.9431 | 78.8218 | 79.4001 | 79.2305 | 78.9616 | 78.9727 | 78.8458 | 79.2791 | 78.3276 | 78.5829 | 78.6555 | 79.3554 | 79.3497 | 78.8515 | 78.94988 | 0.379232
Co WT% | 0.633031 | 0.64439 | 0.658564 | 0.653215 | 0.657632 | 0.645391 | 0.644592 | 0.630807 | 0.634252 | 0.652459 | 0.664955 | 0.64729 | 0.686305 | 0.671277 | 0.611419 | 0.641431 | 0.656982 | 0.672487 | 0.651358 | 0.665117 | 0.6511477 | 0.01694631
Ni WT% | 19.0331 | 20.0109 | 20.0259 | 19.9728 | 19.8554 | 19.7381 | 19.5309 | 19.4267 | 19.3362 | 18.9918 | 19.7513 | 19.8081 | 19.8371 | 19.5653 | 20.2107 | 19.8876 | 20.0308 | 19.9013 | 19.9496 | 20.0215 | 19.744255 | 0.3331303
Mn WT% | 0 | 0 | 0 | 0 | 0 | 0 | 0.008391 | 0.00228 | 0 | 0 | 0 | 0 | 0.009163 | 0 | 0 | 0 | 0 | 0 | 0.003536 | 0.000626 | 0.0011998 | 0.002749858
Mg WT% | 0.004147 | 0.006855 | 0 | 0.005646 | 0 | 0.009286 | 0 | 0.002116 | 0 | 0 | 0.005514 | 0 | 0.001327 | 0.006286 | 0.000214 | 0 | 0.011117 | 0 | 0.002896 | 0.016663 | 0.00360335 | 0.004636499
Mg WT% | 0 | 0 | 0 | 0 | 0 | 0 | 0 | 0 | 0 | 0 | 0 | 0 | 0 | 0 | 0 | 0 | 0 | 0 | 0 | 0 | 0 | 0
Ca WT% | 0 | 0 | 0 | 0 | 0 | 0 | 0 | 0 | 0 | 0 | 0 | 0 | 0 | 0 | 0 | 0 | 0 | 0 | 0 | 0 | 0 | 0
Na WT% | 0 | 0 | 0 | 0 | 0 | 0 | 0 | 0.205051 | 0 | 0 | 0 | 0 | 0 | 0 | 0 | 0.061497 | 0 | 0.19485 | 0 | 0 | 0.0230699 | 0.06204833
K WT% | 0.002498 | 0.002345 | 0 | 0.007974 | 0 | 0.000313 | 0.002657 | 0 | 0 | 0 | 0 | 0.006253 | 0.010786 | 0.00719 | 0 | 0 | 0 | 0 | 0 | 0 | 0.0020008 | 0.003320996
P WT% | 0.049408 | 0.093313 | 0.112269 | 0.137548 | 0.138651 | 0.147392 | 0.177314 | 0.284542 | 0.186572 | 0.213115 | 0.074544 | 0.077646 | 0.067658 | 0.105714 | 0.226268 | 0.044444 | 0.128607 | 0.060214 | 0.076597 | 0.05902 | 0.1230418 | 0.06629034
S WT% | 0 | 0.001025 | 2.1e-05 | 0 | 0 | 6.1e-05 | 0 | 0.010066 | 0.008121 | 0.007105 | 0 | 0.001034 | 0.001244 | 0 | 0 | 0.011971 | 0.001974 | 0.010921 | 0.00745 | 0 | 0.00304965 | 0.004337065
| 99.638423 | 99.285528 | 99.312386 | 99.482783 | 99.509083 | 99.447143 | 99.306954 | 99.450334 | 99.567707 | 99.094979 | 99.467479 | 99.514058 | 99.462016 | 99.634867 | 99.379813 | 99.232198 | 99.48519 | 100.197894 | 100.041137 | 99.615492 | 99.5062732
Data source(s): | Aug24_2022_AllData
| within lower-Ni "layer" |  |  | REPORTED IN MANUSCRIPT
Si WT% | 161 | 163 | 164 | 165 | 166 | 167 | 168 | 169 | 170 | 171 | 172 | 173 | 174 | 175 | 176 | 177 | 178 | 179 | 180 | 181
Ti WT% | 0 | 0.007368 | 0 | 0.00201 | 5.8e-05 | 0.007359 | 0 | 0 | 0 | 0 | 0.001151 | 0.003667 | 0.017522 | 0.009856 | 0.033503 | 0.032731 | 0.011643 | 0.007241 | 0.004849 | 0.004417 | 0.00716875 | 0.01007441
B WT% (diff/stoich) | 0 | 0 | 0 | 0 | 0 | 0 | 0 | 0 | 0.000573 | 0 | 0.002322 | 0 | 0.002439 | 0 | 0 | 0.003663 | 0.001529 | 0.002606 | 0 | 0 | 0.0006566 | 0.001160601
Al WT% | 0 | 0 | 0 | 0 | 0 | 0 | 0 | 0 | 0 | 0 | 0 | 0 | 0 | 0 | 0 | 0 | 0 | 0 | 0 | 0 | 0 | 0
Cr WT% | 0 | 0 | 0 | 0 | 0.001219 | 0 | 0 | 0.00245 | 0.000607 | 0.0003 | 0 | 0 | 0 | 0 | 0.007208 | 0 | 0.006596 | 0 | 0 | 0.001836 | 0.0010108 | 0.002131789
Fe WT% | 0.006393 | 0.005069 | 0.001849 | 0 | 0.010283 | 0.010903 | 0.006972 | 0.007211 | 0.007148 | 0.000442 | 0.011759 | 0.017224 | 0.006071 | 0.010831 | 0.002701 | 0.005504 | 0.001526 | 0.013563 | 0.016571 | 0.003509 | 0.00727645 | 0.005065121
Co WT% | 83.0421 | 88.4975 | 88.6362 | 89.2795 | 89.8822 | 89.3789 | 88.8486 | 88.9108 | 89.0644 | 89.0885 | 88.8299 | 89.5807 | 88.987 | 88.8298 | 88.7348 | 88.4341 | 88.7898 | 88.3275 | 88.5681 | 88.4743 | 88.609235 | 1.369124
Ni WT% | 0.472736 | 0.301541 | 0.300385 | 0.28767 | 0.271009 | 0.272644 | 0.297957 | 0.285425 | 0.296279 | 0.289243 | 0.277997 | 0.302247 | 0.296506 | 0.281662 | 0.300358 | 0.278412 | 0.269153 | 0.31534 | 0.275583 | 0.286139 | 0.2979143 | 0.04299283
Mn WT% | 15.6704 | 11.1866 | 10.6369 | 10.2468 | 10.0202 | 10.1704 | 10.7842 | 11.0279 | 11.06 | 10.9726 | 10.8474 | 10.8196 | 10.7472 | 10.7591 | 10.7536 | 10.7969 | 10.7531 | 10.7915 | 10.9012 | 10.8331 | 10.988935 | 1.139388
Mg WT% | 0.005877 | 0.030424 | 0.025319 | 0.081874 | 0.044711 | 0.038419 | 0.063057 | 0.053878 | 0.06415 | 0.06977 | 0.088478 | 0.0649 | 0.102728 | 0.119878 | 0.136469 | 0.166689 | 0.127566 | 0.143801 | 0.143781 | 0.141894 | 0.08568315 | 0.04698351
Mg WT% | 0.009747 | 0 | 0.002499 | 0.010424 | 0.010886 | 0 | 0 | 0 | 0.004874 | 0.006355 | 0.00263 | 0.004055 | 0.000844 | 0.00989 | 0.008934 | 0.003668 | 0.011742 | 0.000851 | 0 | 0.004944 | 0.00461715 | 0.004257446
Ca WT% | 0 | 0 | 0 | 0 | 0 | 0 | 0 | 0 | 0 | 0 | 0 | 0 | 0 | 0 | 0 | 0 | 0 | 0 | 0 | 0 | 0 | 0
Na WT% | 0 | 0 | 0 | 0 | 0 | 0 | 0 | 0 | 0 | 0 | 0 | 0 | 0 | 0 | 0 | 0 | 0 | 0 | 0 | 0 | 0 | 0
K WT% | 0 | 0 | 0 | 0 | 0 | 0 | 0 | 0 | 0 | 0 | 0 | 0 | 0 | 0 | 0 | 0 | 0 | 0 | 0 | 0 | 0 | 0
P WT% | 0 | 0 | 0.000155 | 0.005886 | 0.001859 | 0.001859 | 0 | 0.007287 | 0 | 0 | 0 | 0 | 0.006355 | 0 | 0.005116 | 0 | 0.006821 | 0 | 0.000465 | 0 | 0.00179015 | 0.002751939
S WT% | 0.218901 | 0.223444 | 0.22737 | 0.237974 | 0.25302 | 0.248389 | 0.259723 | 0.272342 | 0.263587 | 0.259622 | 0.273135 | 0.269793 | 0.266252 | 0.268852 | 0.267717 | 0.259812 | 0.260812 | 0.258927 | 0.26822 | 0.260361 | 0.25591265 | 0.01639179
| 0.00887 | 0.004225 | 0.014708 | 0.010292 | 0.02113 | 0 | 0.008366 | 0.010311 | 0.003605 | 0 | 0.004929 | 0 | 0 | 0.005554 | 0.00582 | 0.021772 | 0 | 0.001964 | 0.002395 | 0 | 0.00619705 | 0.006724334
| 99.435024 | 100.256171 | 99.845385 | 100.16243 | 100.516575 | 100.128873 | 100.268875 | 100.577604 | 100.765223 | 100.686832 | 100.339701 | 101.062186 | 100.432917 | 100.295423 | 100.256226 | 100.003251 | 100.240288 | 99.863293 | 100.181164 | 100.0105 | 100.2664