## n and k as-deposited
Wavelength(nm) | n | k | Optical constants of as-deposited Ag:GeSe film
399.905334 | 2.244276 | 0.784627
401.503754 | 2.246086 | 0.77743
403.102142 | 2.247284 | 0.770503
404.700531 | 2.247979 | 0.763988
406.298889 | 2.248313 | 0.758008
407.897278 | 2.248485 | 0.75266
409.495605 | 2.248791 | 0.747952
411.093933 | 2.24946 | 0.743685
412.69223 | 2.250567 | 0.739652
414.290527 | 2.252126 | 0.735675
415.888824 | 2.254113 | 0.731597
417.487122 | 2.256473 | 0.72728
419.085358 | 2.259119 | 0.722601
420.683594 | 2.261936 | 0.717456
422.28183 | 2.264757 | 0.711762
423.880035 | 2.267348 | 0.705543
425.47821 | 2.269571 | 0.698944
427.076416 | 2.271374 | 0.692095
428.674561 | 2.27274 | 0.685111
430.272705 | 2.273675 | 0.678094
431.870789 | 2.274203 | 0.671135
433.468903 | 2.274366 | 0.664315
435.066956 | 2.274225 | 0.657708
436.665039 | 2.273865 | 0.651377
438.263031 | 2.273414 | 0.645352
439.861084 | 2.272986 | 0.63957
441.459045 | 2.272631 | 0.63396
443.057037 | 2.272374 | 0.628458
444.654968 | 2.272228 | 0.623009
446.252869 | 2.272191 | 0.617561
447.850769 | 2.272258 | 0.612068
449.448669 | 2.272413 | 0.606487
451.046539 | 2.272635 | 0.600778
452.644348 | 2.272894 | 0.594907
454.242126 | 2.273149 | 0.588848
455.839905 | 2.273358 | 0.582595
457.437653 | 2.273492 | 0.576151
459.035339 | 2.273528 | 0.569513
460.633057 | 2.273443 | 0.562682
462.230713 | 2.273212 | 0.555656
463.828369 | 2.272814 | 0.548435
465.425964 | 2.272223 | 0.541018
467.023529 | 2.271414 | 0.533405
468.621094 | 2.270355 | 0.525596
470.218597 | 2.269011 | 0.517594
471.816101 | 2.267332 | 0.50941
473.413574 | 2.265278 | 0.501083
475.010986 | 2.262828 | 0.492651
476.608398 | 2.259964 | 0.484146
478.20575 | 2.256675 | 0.475603
479.80307 | 2.252949 | 0.467049
481.400391 | 2.248777 | 0.458515
482.99765 | 2.244149 | 0.450027
484.59491 | 2.239054 | 0.441611
486.192078 | 2.23348 | 0.433296
487.789246 | 2.227408 | 0.425106
489.386383 | 2.220807 | 0.417071
490.98349 | 2.21363 | 0.409252
492.580505 | 2.205865 | 0.401741
494.177551 | 2.197523 | 0.394624
495.774567 | 2.188629 | 0.387981
497.37149 | 2.179218 | 0.381893
498.968414 | 2.169336 | 0.376434
500.565277 | 2.159039 | 0.371678
502.162109 | 2.148397 | 0.367697
503.758881 | 2.137488 | 0.364559
505.355652 | 2.12641 | 0.362329
506.952332 | 2.115281 | 0.361068
508.549011 | 2.104249 | 0.360832
510.14566 | 2.093534 | 0.361638
511.742249 | 2.083349 | 0.36337
513.338806 | 2.073815 | 0.365878
514.935303 | 2.065008 | 0.369018
516.531799 | 2.056975 | 0.372653
518.128174 | 2.049743 | 0.376649
519.724548 | 2.043319 | 0.380881
521.320923 | 2.037693 | 0.385225
522.917175 | 2.032841 | 0.389565
524.513428 | 2.028722 | 0.393791
526.109619 | 2.025281 | 0.397798
527.705811 | 2.022448 | 0.401492
529.30188 | 2.020133 | 0.404782
530.897949 | 2.018219 | 0.407591
532.494019 | 2.01654 | 0.409892
534.089966 | 2.01497 | 0.411741
535.685852 | 2.013435 | 0.413197
537.281738 | 2.011883 | 0.414312
538.877563 | 2.010278 | 0.415137
540.473328 | 2.008589 | 0.415716
542.069031 | 2.006798 | 0.416092
543.664673 | 2.004892 | 0.416305
545.260376 | 2.002863 | 0.416394
546.855896 | 2.000709 | 0.416394
548.451416 | 1.998432 | 0.416339
550.046875 | 1.99604 | 0.41626
551.642334 | 1.993546 | 0.416186
553.237671 | 1.990967 | 0.416146
554.832947 | 1.988333 | 0.416162
556.428223 | 1.985685 | 0.416243
558.023438 | 1.983053 | 0.416371
559.618591 | 1.980451 | 0.41653
561.213684 | 1.977889 | 0.416704
562.808716 | 1.975371 | 0.416881
564.403687 | 1.972899 | 0.417047
565.998657 | 1.970473 | 0.417191
567.593506 | 1.968093 | 0.4173
569.188293 | 1.965754 | 0.417365
570.783081 | 1.963453 | 0.417375
572.377747 | 1.961184 | 0.417322
573.972351 | 1.958939 | 0.417195
575.566956 | 1.956712 | 0.416987
577.161499 | 1.954494 | 0.41669
578.755981 | 1.952273 | 0.416297
580.350342 | 1.950039 | 0.415801
581.944702 | 1.947776 | 0.415197
583.53894 | 1.94547 | 0.414488
585.133179 | 1.943109 | 0.413673
586.727295 | 1.940682 | 0.412756
588.321411 | 1.93818 | 0.411737
589.915405 | 1.935594 | 0.410619
591.509399 | 1.932913 | 0.409403
593.103333 | 1.930128 | 0.408091
594.697144 | 1.927228 | 0.406684
596.290894 | 1.924203 | 0.405184
597.884644 | 1.921042 | 0.403592
599.478271 | 1.917734 | 0.401912
601.071838 | 1.914265 | 0.400144
602.665344 | 1.910622 | 0.398291
604.258789 | 1.90679 | 0.396356
605.852173 | 1.90275 | 0.394341
607.445435 | 1.898482 | 0.392249
609.038696 | 1.89396 | 0.390086
610.631897 | 1.889145 | 0.387864
612.224976 | 1.884004 | 0.385619
613.817993 | 1.878521 | 0.383394
615.41095 | 1.872688 | 0.381224
617.003845 | 1.866501 | 0.379148
618.59668 | 1.85996 | 0.3772
620.189392 | 1.853069 | 0.375414
621.782104 | 1.845835 | 0.373823
623.374695 | 1.838266 | 0.372459
624.967224 | 1.830374 | 0.371353
626.559692 | 1.822171 | 0.370537
628.1521 | 1.813675 | 0.370041
629.744385 | 1.804903 | 0.369894
631.336609 | 1.795878 | 0.370125
632.928833 | 1.786622 | 0.370762
634.520874 | 1.777165 | 0.371834
636.112915 | 1.767537 | 0.373366
637.704834 | 1.757775 | 0.375384
639.296692 | 1.747922 | 0.377912
640.888489 | 1.73803 | 0.380972
642.480164 | 1.728168 | 0.384568
644.071777 | 1.718397 | 0.388677
645.66333 | 1.708755 | 0.393271
647.254822 | 1.699276 | 0.398325
648.846191 | 1.689988 | 0.403813
650.4375 | 1.680914 | 0.40971

## as-deposted-reflectance
Wavelength (nm) | % reflectance | Reflectance of P=400nm metagrating prior to setting/resetting
402.5351 | 7.927532
404.4894 | 7.757299
405.127 | 7.92413
408.0115 | 7.753211
408.6567 | 7.602417
409.4993 | 7.517428
410.3191 | 7.730462
411.5116 | 7.384573
412.5964 | 7.502212
414.3271 | 7.442351
416.0164 | 7.297562
418.5172 | 7.233906
420.3846 | 7.008914
421.6474 | 6.843827
424.6617 | 6.729983
428.1728 | 6.752289
430.7638 | 6.584906
432.3174 | 6.515596
435.46 | 6.507234
438.1927 | 6.36557
440.0926 | 6.249699
443.1116 | 6.272579
446.3908 | 6.176975
449.7429 | 6.108009
452.9493 | 5.992969
456.2285 | 5.914365
459.5078 | 5.974516
462.787 | 5.958715
466.0662 | 5.972373
469.3455 | 5.935659
472.6247 | 5.87467
475.904 | 5.94314
478.2723 | 6.119028
480.6406 | 6.211009
483.9199 | 6.283277
486.4704 | 6.226222
487.9799 | 6.432914
489.3397 | 6.652013
491.2071 | 6.88545
493.3933 | 6.808037
495.1422 | 6.641444
495.5794 | 6.439809
494.8507 | 6.345742
497.7656 | 6.728465
499.223 | 6.907011
501.7735 | 7.071594
504.5583 | 7.126363
507.6033 | 7.062548
509.7895 | 6.915438
510.7004 | 7.14319
512.5056 | 7.343638
512.1578 | 7.474545
515.6557 | 7.292435
518.1697 | 7.318996
518.8985 | 7.144757
520.7203 | 6.928137
523.9995 | 6.973329
527.2787 | 6.908914
529.6471 | 6.813008
531.56 | 6.665282
533.23 | 6.682011
534.9303 | 6.537155
538.3553 | 6.589929
540.3046 | 6.457041
542.5819 | 6.37062
545.8611 | 6.41075
549.1404 | 6.31828
551.6909 | 6.146541
554.5147 | 6.061509
557.0196 | 6.049383
559.1603 | 5.909991
560.7999 | 5.773826
563.9577 | 5.795491
566.2132 | 5.604669
568.998 | 5.446692
572.095 | 5.332934
575.3743 | 5.401243
578.133 | 5.383177
579.3822 | 5.217492
581.1312 | 5.033252
583.9367 | 5.058316
586.6694 | 5.200066
589.1592 | 5.070305
591.7705 | 4.98915
595.0497 | 5.009131
598.329 | 4.998917
601.1345 | 4.790519
604.5231 | 4.66836
607.6202 | 4.609598
610.7172 | 4.519319
613.9965 | 4.568769
617.2757 | 4.563011
620.7868 | 4.445766
623.6884 | 4.528054
627.1134 | 4.521889
630.3927 | 4.560356
633.429 | 4.521541
635.9574 | 4.651155
638.4086 | 4.438172
641.1673 | 4.420752
643.5096 | 4.622328
646.2423 | 4.758198
648.0641 | 4.835138

## set_reflectance
Wavelength (nm) | % reflectance | Reflectance of P=400nm metagrating after setting
402.5309 | 5.353889
401.5745 | 5.526807
405.5304 | 5.183212
407.7686 | 4.996527
409.9092 | 4.855196
412.6094 | 4.765049
416.1489 | 4.665859
419.5496 | 4.558471
421.4929 | 4.449648
424.0191 | 4.38915
426.8064 | 4.291487
429.9217 | 4.147896
431.6342 | 4.140703
434.5231 | 3.998022
436.9903 | 3.994069
439.3465 | 3.903691
442.4557 | 3.820322
445.6621 | 3.765357
448.9413 | 3.703261
452.6456 | 3.651924
456.2285 | 3.628868
459.2475 | 3.601992
462.3619 | 3.558779
466.2484 | 3.536185
469.1997 | 3.568739
473.232 | 3.582757
477.5436 | 3.590135
479.9848 | 3.720722
483.3733 | 3.894469
487.5635 | 3.949802
491.9358 | 4.158963
495.6315 | 4.213822
498.3728 | 4.278114
501.227 | 4.46717
504.4282 | 4.463613
506.9657 | 4.422904
510.1538 | 4.569537
512.7564 | 4.571909
514.8905 | 4.44227
518.8985 | 4.406488
520.8114 | 4.407687
523.531 | 4.342143
526.55 | 4.37587
530.558 | 4.335087
533.8372 | 4.244176
537.5264 | 4.166986
540.5779 | 4.072689
544.6952 | 4.015096
547.3706 | 3.888145
552.4196 | 3.87418
556.0632 | 3.85758
558.6744 | 3.836369
561.893 | 3.680513
565.2329 | 3.602277
567.9504 | 3.502985
571.1581 | 3.491325
573.9168 | 3.523735
577.8641 | 3.522812
581.204 | 3.402001
584.3618 | 3.381712
587.8354 | 3.393148
590.9377 | 3.353782
594.321 | 3.263667
597.6002 | 3.234156
600.6062 | 3.2028
604.5231 | 3.105967
607.6202 | 3.159225
610.8994 | 3.178592
614.4064 | 3.150234
617.7962 | 3.1198
620.9193 | 3.132096
624.5629 | 3.13763
627.9983 | 3.115848
631.1669 | 3.204184
633.8176 | 3.174027
637.862 | 3.130867
641.7607 | 3.148574
645.4681 | 3.251079
647.3354 | 3.368801

## reset_reflectance
Wavelength (nm) | % reflectance | Reflectance of P=400nm metagrating after resetting
405.9468 | 7.502212
408.8617 | 7.430278
412.3231 | 7.172978
415.5568 | 7.063694
414.6915 | 7.208944
417.9707 | 6.976544
427.4441 | 6.511742
432.9095 | 6.362342
435.5814 | 6.342053
443.6581 | 6.124408
447.3928 | 6.033108
450.5202 | 5.903074
454.5282 | 6.061697
464.3052 | 5.817307
468.2524 | 5.800707
472.6247 | 5.803474
477.7986 | 5.873194
480.0334 | 6.035875
483.4341 | 6.139164
487.9278 | 6.164986
490.3873 | 6.439809
499.8476 | 6.628733
503.1854 | 6.764201
506.3541 | 6.617667
510.1538 | 6.760743
513.2509 | 6.807085
515.6921 | 6.615769
519.8458 | 6.581463
522.9064 | 6.496987
526.1857 | 6.556009
529.8293 | 6.474239
532.9263 | 6.384475
535.9627 | 6.295942
539.1569 | 6.198555
540.9422 | 6.077375
543.6749 | 6.128097
546.4684 | 5.937197
550.1606 | 5.863234
553.3305 | 5.770274
555.3345 | 5.867661
559.7979 | 5.622257
561.4375 | 5.537873
565.2763 | 5.463568
566.8483 | 5.305473
569.9089 | 5.269506
574.4634 | 5.250139
585.0298 | 4.957563
589.0378 | 4.962405
592.9364 | 4.867231
595.8999 | 4.815771
599.3492 | 4.717831
604.5231 | 4.525271
606.3449 | 4.575071
609.9885 | 4.597204
626.8532 | 4.401165
629.8461 | 4.469937
636.0142 | 4.364803
637.4977 | 4.24307
641.6878 | 4.277377
646.3638 | 4.447804

## n and k set approx
Wavelength (nm) | n | k | Approximate optical constants after metasurface is set
399.905334 | 2.0198484 | 0.7061643
401.503754 | 2.0214774 | 0.699687
403.102142 | 2.0225556 | 0.6934527
404.700531 | 2.0231811 | 0.6875892
406.298889 | 2.0234817 | 0.6822072
407.897278 | 2.0236365 | 0.677394
409.495605 | 2.0239119 | 0.6731568
411.093933 | 2.024514 | 0.6693165
412.69223 | 2.0255103 | 0.6656868
414.290527 | 2.0269134 | 0.6621075
415.888824 | 2.0287017 | 0.6584373
417.487122 | 2.0308257 | 0.654552
419.085358 | 2.0332071 | 0.6503409
420.683594 | 2.0357424 | 0.6457104
422.28183 | 2.0382813 | 0.6405858
423.880035 | 2.0406132 | 0.6349887
425.47821 | 2.0426139 | 0.6290496
427.076416 | 2.0442366 | 0.6228855
428.674561 | 2.045466 | 0.6165999
430.272705 | 2.0463075 | 0.6102846
431.870789 | 2.0467827 | 0.6040215
433.468903 | 2.0469294 | 0.5978835
435.066956 | 2.0468025 | 0.5919372
436.665039 | 2.0464785 | 0.5862393
438.263031 | 2.0460726 | 0.5808168
439.861084 | 2.0456874 | 0.575613
441.459045 | 2.0453679 | 0.570564
443.057037 | 2.0451366 | 0.5656122
444.654968 | 2.0450052 | 0.5607081
446.252869 | 2.0449719 | 0.5558049
447.850769 | 2.0450322 | 0.5508612
449.448669 | 2.0451717 | 0.5458383
451.046539 | 2.0453715 | 0.5407002
452.644348 | 2.0456046 | 0.5354163
454.242126 | 2.0458341 | 0.5299632
455.839905 | 2.0460222 | 0.5243355
457.437653 | 2.0461428 | 0.5185359
459.035339 | 2.0461752 | 0.5125617
460.633057 | 2.0460987 | 0.5064138
462.230713 | 2.0458908 | 0.5000904
463.828369 | 2.0455326 | 0.4935915
465.425964 | 2.0450007 | 0.4869162
467.023529 | 2.0442726 | 0.4800645
468.621094 | 2.0433195 | 0.4730364
470.218597 | 2.0421099 | 0.4658346
471.816101 | 2.0405988 | 0.458469
473.413574 | 2.0387502 | 0.4509747
475.010986 | 2.0365452 | 0.4433859
476.608398 | 2.0339676 | 0.4357314
478.20575 | 2.0310075 | 0.4280427
479.80307 | 2.0276541 | 0.4203441
481.400391 | 2.0238993 | 0.4126635
482.99765 | 2.0197341 | 0.4050243
484.59491 | 2.0151486 | 0.3974499
486.192078 | 2.010132 | 0.3899664
487.789246 | 2.0046672 | 0.3825954
489.386383 | 1.9987263 | 0.3753639
490.98349 | 1.992267 | 0.3683268
492.580505 | 1.9852785 | 0.3615669
494.177551 | 1.9777707 | 0.3551616
495.774567 | 1.9697661 | 0.3491829
497.37149 | 1.9612962 | 0.3437037
498.968414 | 1.9524024 | 0.3387906
500.565277 | 1.9431351 | 0.3345102
502.162109 | 1.9335573 | 0.3309273
503.758881 | 1.9237392 | 0.3281031
505.355652 | 1.913769 | 0.3260961
506.952332 | 1.9037529 | 0.3249612
508.549011 | 1.8938241 | 0.3247488
510.14566 | 1.8841806 | 0.3254742
511.742249 | 1.8750141 | 0.327033
513.338806 | 1.8664335 | 0.3292902
514.935303 | 1.8585072 | 0.3321162
516.531799 | 1.8512775 | 0.3353877
518.128174 | 1.8447687 | 0.3389841
519.724548 | 1.8389871 | 0.3427929
521.320923 | 1.8339237 | 0.3467025
522.917175 | 1.8295569 | 0.3506085
524.513428 | 1.8258498 | 0.3544119
526.109619 | 1.8227529 | 0.3580182
527.705811 | 1.8202032 | 0.3613428
529.30188 | 1.8181197 | 0.3643038
530.897949 | 1.8163971 | 0.3668319
532.494019 | 1.814886 | 0.3689028
534.089966 | 1.813473 | 0.3705669
535.685852 | 1.8120915 | 0.3718773
537.281738 | 1.8106947 | 0.3728808
538.877563 | 1.8092502 | 0.3736233
540.473328 | 1.8077301 | 0.3741444
542.069031 | 1.8061182 | 0.3744828
543.664673 | 1.8044028 | 0.3746745
545.260376 | 1.8025767 | 0.3747546
546.855896 | 1.8006381 | 0.3747546
548.451416 | 1.7985888 | 0.3747051
550.046875 | 1.796436 | 0.374634
551.642334 | 1.7941914 | 0.3745674
553.237671 | 1.7918703 | 0.3745314
554.832947 | 1.7894997 | 0.3745458
556.428223 | 1.7871165 | 0.3746187
558.023438 | 1.7847477 | 0.3747339
559.618591 | 1.7824059 | 0.374877
561.213684 | 1.7801001 | 0.3750336
562.808716 | 1.7778339 | 0.3751929
564.403687 | 1.7756091 | 0.3753423
565.998657 | 1.7734257 | 0.3754719
567.593506 | 1.7712837 | 0.37557
569.188293 | 1.7691786 | 0.3756285
570.783081 | 1.7671077 | 0.3756375
572.377747 | 1.7650656 | 0.3755898
573.972351 | 1.7630451 | 0.3754755
575.566956 | 1.7610408 | 0.3752883
577.161499 | 1.7590446 | 0.375021
578.755981 | 1.7570457 | 0.3746673
580.350342 | 1.7550351 | 0.3742209
581.944702 | 1.7529984 | 0.3736773
583.53894 | 1.750923 | 0.3730392
585.133179 | 1.7487981 | 0.3723057
586.727295 | 1.7466138 | 0.3714804
588.321411 | 1.744362 | 0.3705633
589.915405 | 1.7420346 | 0.3695571
591.509399 | 1.7396217 | 0.3684627
593.103333 | 1.7371152 | 0.3672819
594.697144 | 1.7345052 | 0.3660156
596.290894 | 1.7317827 | 0.3646656
597.884644 | 1.7289378 | 0.3632328
599.478271 | 1.7259606 | 0.3617208
601.071838 | 1.7228385 | 0.3601296
602.665344 | 1.7195598 | 0.3584619
604.258789 | 1.716111 | 0.3567204
605.852173 | 1.712475 | 0.3549069
607.445435 | 1.7086338 | 0.3530241
609.038696 | 1.704564 | 0.3510774
610.631897 | 1.7002305 | 0.3490776
612.224976 | 1.6956036 | 0.3470571
613.817993 | 1.6906689 | 0.3450546
615.41095 | 1.6854192 | 0.3431016
617.003845 | 1.6798509 | 0.3412332
618.59668 | 1.673964 | 0.33948
620.189392 | 1.6677621 | 0.3378726
621.782104 | 1.6612515 | 0.3364407
623.374695 | 1.6544394 | 0.3352131
624.967224 | 1.6473366 | 0.3342177
626.559692 | 1.6399539 | 0.3334833
628.1521 | 1.6323075 | 0.3330369
629.744385 | 1.6244127 | 0.3329046
631.336609 | 1.6162902 | 0.3331125
632.928833 | 1.6079598 | 0.3336858
634.520874 | 1.5994485 | 0.3346506
636.112915 | 1.5907833 | 0.3360294
637.704834 | 1.5819975 | 0.3378456
639.296692 | 1.5731298 | 0.3401208
640.888489 | 1.564227 | 0.3428748
642.480164 | 1.5553512 | 0.3461112
644.071777 | 1.5465573 | 0.3498093
645.66333 | 1.5378795 | 0.3539439
647.254822 | 1.5293484 | 0.3584925
648.846191 | 1.5209892 | 0.3634317
650.4375 | 1.5128226 | 0.368739

## n and k reset approx
Wavelength (nm) | n | k | Approximate optical constants after metasurface is reset
399.905334 | 2.190413376 | 0.765795952
401.503754 | 2.192179936 | 0.75877168
403.102142 | 2.193349184 | 0.752010928
404.700531 | 2.194027504 | 0.745652288
406.298889 | 2.194353488 | 0.739815808
407.897278 | 2.19452136 | 0.73459616
409.495605 | 2.194820016 | 0.730001152
411.093933 | 2.19547296 | 0.72583656
412.69223 | 2.196553392 | 0.721900352
414.290527 | 2.198074976 | 0.7180188
415.888824 | 2.200014288 | 0.714038672
417.487122 | 2.202317648 | 0.70982528
419.085358 | 2.204900144 | 0.705258576
420.683594 | 2.207649536 | 0.700237056
422.28183 | 2.210402832 | 0.694679712
423.880035 | 2.212931648 | 0.688609968
425.47821 | 2.215101296 | 0.682169344
427.076416 | 2.216861024 | 0.67548472
428.674561 | 2.21819424 | 0.668668336
430.272705 | 2.2191068 | 0.661819744
431.870789 | 2.219622128 | 0.65502776
433.468903 | 2.219781216 | 0.64837144
435.066956 | 2.2196436 | 0.641923008
436.665039 | 2.21929224 | 0.635743952
438.263031 | 2.218852064 | 0.629863552
439.861084 | 2.218434336 | 0.62422032
441.459045 | 2.218087856 | 0.61874496
443.057037 | 2.217837024 | 0.613375008
444.654968 | 2.217694528 | 0.608056784
446.252869 | 2.217658416 | 0.602739536
447.850769 | 2.217723808 | 0.597378368
449.448669 | 2.217875088 | 0.591931312
451.046539 | 2.21809176 | 0.586359328
452.644348 | 2.218344544 | 0.580629232
454.242126 | 2.218593424 | 0.574715648
455.839905 | 2.218797408 | 0.56861272
457.437653 | 2.218928192 | 0.562323376
459.035339 | 2.218963328 | 0.555844688
460.633057 | 2.218880368 | 0.549177632
462.230713 | 2.218654912 | 0.542320256
463.828369 | 2.218266464 | 0.53527256
465.425964 | 2.217689648 | 0.528033568
467.023529 | 2.216900064 | 0.52060328
468.621094 | 2.21586648 | 0.512981696
470.218597 | 2.214554736 | 0.505171744
471.816101 | 2.212916032 | 0.49718416
473.413574 | 2.210911328 | 0.489057008
475.010986 | 2.208520128 | 0.480827376
476.608398 | 2.205724864 | 0.472526496
478.20575 | 2.2025148 | 0.464188528
479.80307 | 2.198878224 | 0.455839824
481.400391 | 2.194806352 | 0.44751064
482.99765 | 2.190289424 | 0.439226352
484.59491 | 2.185316704 | 0.431012336
486.192078 | 2.17987648 | 0.422896896
487.789246 | 2.173950208 | 0.414903456
489.386383 | 2.167507632 | 0.407061296
490.98349 | 2.16050288 | 0.399429952
492.580505 | 2.15292424 | 0.392099216
494.177551 | 2.144782448 | 0.385153024
495.774567 | 2.136101904 | 0.378669456
497.37149 | 2.126916768 | 0.372727568
498.968414 | 2.117271936 | 0.367399584
500.565277 | 2.107222064 | 0.362757728
502.162109 | 2.096835472 | 0.358872272
503.758881 | 2.086188288 | 0.355809584
505.355652 | 2.07537616 | 0.353633104
506.952332 | 2.064514256 | 0.352402368
508.549011 | 2.053747024 | 0.352172032
510.14566 | 2.043289184 | 0.352958688
511.742249 | 2.033348624 | 0.35464912
513.338806 | 2.02404344 | 0.357096928
514.935303 | 2.015447808 | 0.360161568
516.531799 | 2.0076076 | 0.363709328
518.128174 | 2.000549168 | 0.367609424
519.724548 | 1.994279344 | 0.371739856
521.320923 | 1.988788368 | 0.3759796
522.917175 | 1.984052816 | 0.38021544
524.513428 | 1.980032672 | 0.384340016
526.109619 | 1.976674256 | 0.388250848
527.705811 | 1.973909248 | 0.391856192
529.30188 | 1.971649808 | 0.395067232
530.897949 | 1.969781744 | 0.397808816
532.494019 | 1.96814304 | 0.400054592
534.089966 | 1.96661072 | 0.401859216
535.685852 | 1.96511256 | 0.403280272
537.281738 | 1.963597808 | 0.404368512
538.877563 | 1.962031328 | 0.405173712
540.473328 | 1.960382864 | 0.405738816
542.069031 | 1.958634848 | 0.406105792
543.664673 | 1.956774592 | 0.40631368
545.260376 | 1.954794288 | 0.406400544
546.855896 | 1.952691984 | 0.406400544
548.451416 | 1.950469632 | 0.406346864
550.046875 | 1.94813504 | 0.40626976
551.642334 | 1.945700896 | 0.406197536
553.237671 | 1.943183792 | 0.406158496
554.832947 | 1.940613008 | 0.406174112
556.428223 | 1.93802856 | 0.406253168
558.023438 | 1.935459728 | 0.406378096
559.618591 | 1.932920176 | 0.40653328
561.213684 | 1.930419664 | 0.406703104
562.808716 | 1.927962096 | 0.406875856
564.403687 | 1.925549424 | 0.407037872
565.998657 | 1.923181648 | 0.407178416
567.593506 | 1.920858768 | 0.4072848
569.188293 | 1.918575904 | 0.40734824
570.783081 | 1.916330128 | 0.407358
572.377747 | 1.914115584 | 0.407306272
573.972351 | 1.911924464 | 0.40718232
575.566956 | 1.909750912 | 0.406979312
577.161499 | 1.907586144 | 0.40668944
578.755981 | 1.905418448 | 0.406305872
580.350342 | 1.903238064 | 0.405821776
581.944702 | 1.901029376 | 0.405232272
583.53894 | 1.89877872 | 0.404540288
585.133179 | 1.896474384 | 0.403744848
586.727295 | 1.894105632 | 0.402849856
588.321411 | 1.89166368 | 0.401855312
589.915405 | 1.889139744 | 0.400764144
591.509399 | 1.886523088 | 0.399577328
593.103333 | 1.883804928 | 0.398296816
594.697144 | 1.880974528 | 0.396923584
596.290894 | 1.878022128 | 0.395459584
597.884644 | 1.874936992 | 0.393905792
599.478271 | 1.871708384 | 0.392266112
601.071838 | 1.86832264 | 0.390540544
602.665344 | 1.864767072 | 0.388732016
604.258789 | 1.86102704 | 0.386843456
605.852173 | 1.857084 | 0.384876816
607.445435 | 1.852918432 | 0.382835024
609.038696 | 1.84850496 | 0.380723936
610.631897 | 1.84380552 | 0.378555264
612.224976 | 1.838787904 | 0.376364144
613.817993 | 1.833436496 | 0.374192544
615.41095 | 1.827743488 | 0.372074624
617.003845 | 1.821704976 | 0.370048448
618.59668 | 1.81532096 | 0.3681472
620.189392 | 1.808595344 | 0.366404064
621.782104 | 1.80153496 | 0.364851248
623.374695 | 1.794147616 | 0.363519984
624.967224 | 1.786445024 | 0.362440528
626.559692 | 1.778438896 | 0.361644112
628.1521 | 1.7701468 | 0.361160016
629.744385 | 1.761585328 | 0.361016544
631.336609 | 1.752776928 | 0.361242
632.928833 | 1.743743072 | 0.361863712
634.520874 | 1.73451304 | 0.362909984
636.112915 | 1.725116112 | 0.364405216
637.704834 | 1.7155884 | 0.366374784
639.296692 | 1.705971872 | 0.368842112
640.888489 | 1.69631728 | 0.371828672
642.480164 | 1.686691968 | 0.375338368
644.071777 | 1.677155472 | 0.379348752
645.66333 | 1.66774488 | 0.383832496
647.254822 | 1.658493376 | 0.3887652
648.846191 | 1.649428288 | 0.394121488
650.4375 | 1.640572064 | 0.39987696