## Figure1a
Refractive index of GST across infrared spectrum
Amorphous GST |  |  | Crystalline GST
Wavelength (nm) | e1 | e2 | Wavelength (nm) | e1 | e2
192.181824 | 0.068949 | 4.678101 | 192.181824 | 0.66039 | 3.199441
193.777939 | 0.183933 | 4.656039 | 193.777939 | 0.551746 | 3.209673
195.3741 | 0.274382 | 4.603237 | 195.3741 | 0.444088 | 3.219474
196.970306 | 0.333548 | 4.533719 | 196.970306 | 0.336696 | 3.228601
198.566559 | 0.360028 | 4.460241 | 198.566559 | 0.228926 | 3.236838
200.162872 | 0.356226 | 4.394389 | 200.162872 | 0.120191 | 3.243989
201.759201 | 0.32845 | 4.346665 | 201.759201 | 0.009963 | 3.249879
203.355591 | 0.289338 | 4.323298 | 203.355591 | -0.101464 | 3.254399
204.952026 | 0.249684 | 4.320552 | 204.952026 | -0.211622 | 3.257587
206.548492 | 0.214519 | 4.333325 | 206.548492 | -0.317874 | 3.259503
208.14502 | 0.186388 | 4.356938 | 208.14502 | -0.417835 | 3.260206
209.741577 | 0.166252 | 4.3871 | 209.741577 | -0.50933 | 3.25975
211.338181 | 0.153754 | 4.419887 | 211.338181 | -0.5904 | 3.258189
212.934814 | 0.14688 | 4.451866 | 212.934814 | -0.659442 | 3.255606
214.531494 | 0.142237 | 4.482144 | 214.531494 | -0.717479 | 3.252554
216.12822 | 0.13806 | 4.511565 | 216.12822 | -0.767282 | 3.249889
217.724976 | 0.133529 | 4.540943 | 217.724976 | -0.811444 | 3.248401
219.321777 | 0.128272 | 4.571023 | 219.321777 | -0.852351 | 3.248814
220.918625 | 0.122221 | 4.602485 | 220.918625 | -0.892192 | 3.251785
222.515503 | 0.11556 | 4.635951 | 222.515503 | -0.932977 | 3.257911
224.112427 | 0.108785 | 4.671975 | 224.112427 | -0.97652 | 3.267725
225.709381 | 0.102785 | 4.710648 | 225.709381 | -1.023508 | 3.281268
227.306366 | 0.098119 | 4.751531 | 227.306366 | -1.073346 | 3.298024
228.903397 | 0.095044 | 4.794181 | 228.903397 | -1.125398 | 3.317473
230.500458 | 0.093675 | 4.838187 | 230.500458 | -1.179077 | 3.339135
232.097565 | 0.094031 | 4.883169 | 232.097565 | -1.23384 | 3.362562
233.694702 | 0.096051 | 4.928777 | 233.694702 | -1.289185 | 3.387342
235.29187 | 0.099601 | 4.974683 | 235.29187 | -1.344647 | 3.41309
236.889069 | 0.104435 | 5.020592 | 236.889069 | -1.399804 | 3.439457
238.486298 | 0.110153 | 5.06639 | 238.486298 | -1.454473 | 3.466405
240.083588 | 0.116487 | 5.112192 | 240.083588 | -1.50877 | 3.494285
241.680878 | 0.123301 | 5.158117 | 241.680878 | -1.56282 | 3.523445
243.278229 | 0.130519 | 5.204278 | 243.278229 | -1.616744 | 3.554207
244.87561 | 0.138102 | 5.250777 | 244.87561 | -1.670649 | 3.586865
246.472992 | 0.146043 | 5.297707 | 246.472992 | -1.724634 | 3.621688
248.070435 | 0.154359 | 5.345153 | 248.070435 | -1.778793 | 3.65892
249.667923 | 0.163091 | 5.393196 | 249.667923 | -1.83321 | 3.698785
251.265411 | 0.17231 | 5.441901 | 251.265411 | -1.887961 | 3.741479
252.862946 | 0.182128 | 5.491301 | 252.862946 | -1.943129 | 3.786949
254.460495 | 0.192631 | 5.541367 | 254.460495 | -1.998797 | 3.834815
256.058075 | 0.203879 | 5.592069 | 256.058075 | -2.055045 | 3.884697
257.655701 | 0.215925 | 5.64338 | 257.655701 | -2.111947 | 3.936243
259.253357 | 0.228816 | 5.695271 | 259.253357 | -2.169566 | 3.989119
260.851013 | 0.242599 | 5.747715 | 260.851013 | -2.227964 | 4.043015
262.4487 | 0.257323 | 5.800689 | 262.4487 | -2.287194 | 4.097643
264.046448 | 0.27304 | 5.854166 | 264.046448 | -2.347308 | 4.152733
265.644196 | 0.289814 | 5.908121 | 265.644196 | -2.408346 | 4.208032
267.241974 | 0.307732 | 5.962533 | 267.241974 | -2.47035 | 4.263305
268.839783 | 0.326937 | 6.01733 | 268.839783 | -2.533226 | 4.318439
270.437592 | 0.347525 | 6.072346 | 270.437592 | -2.59661 | 4.373556
272.035461 | 0.369525 | 6.127409 | 272.035461 | -2.660119 | 4.4288
273.633331 | 0.392926 | 6.182361 | 273.633331 | -2.723399 | 4.484304
275.231232 | 0.417696 | 6.237053 | 275.231232 | -2.786121 | 4.540194
276.829163 | 0.443781 | 6.291347 | 276.829163 | -2.847977 | 4.596585
278.427124 | 0.471106 | 6.345113 | 278.427124 | -2.908679 | 4.653584
280.025085 | 0.499583 | 6.39823 | 280.025085 | -2.967961 | 4.711287
281.623077 | 0.529103 | 6.450588 | 281.623077 | -3.025578 | 4.769787
283.2211 | 0.559537 | 6.502085 | 283.2211 | -3.0813 | 4.82917
284.819153 | 0.590719 | 6.552622 | 284.819153 | -3.134913 | 4.88951
286.417175 | 0.622419 | 6.602122 | 286.417175 | -3.186248 | 4.950868
288.015289 | 0.654342 | 6.650659 | 288.015289 | -3.23549 | 5.013165
289.613373 | 0.686316 | 6.698404 | 289.613373 | -3.283057 | 5.076222
291.211487 | 0.718245 | 6.745522 | 291.211487 | -3.329352 | 5.139875
292.809631 | 0.750076 | 6.792169 | 292.809631 | -3.374752 | 5.203965
294.407776 | 0.781785 | 6.838492 | 294.407776 | -3.419612 | 5.268348
296.005951 | 0.813371 | 6.884624 | 296.005951 | -3.464259 | 5.332878
297.604156 | 0.844855 | 6.930696 | 297.604156 | -3.509008 | 5.397429
299.202362 | 0.876276 | 6.976824 | 299.202362 | -3.554146 | 5.461876
300.800598 | 0.907691 | 7.023123 | 300.800598 | -3.599948 | 5.526104
302.398834 | 0.939172 | 7.069697 | 302.398834 | -3.646668 | 5.590006
303.997101 | 0.970814 | 7.116644 | 303.997101 | -3.694544 | 5.653481
305.595367 | 1.002734 | 7.164052 | 305.595367 | -3.743795 | 5.716429
307.193665 | 1.035096 | 7.21201 | 307.193665 | -3.794628 | 5.778768
308.791962 | 1.068142 | 7.260519 | 308.791962 | -3.847083 | 5.840567
310.390289 | 1.102045 | 7.309457 | 310.390289 | -3.900948 | 5.902123
311.988617 | 1.136909 | 7.358704 | 311.988617 | -3.956004 | 5.963741
313.586975 | 1.172799 | 7.408142 | 313.586975 | -4.012047 | 6.025709
315.185333 | 1.209759 | 7.457662 | 315.185333 | -4.068879 | 6.088293
316.783691 | 1.247816 | 7.50716 | 316.783691 | -4.126316 | 6.151745
318.38208 | 1.286982 | 7.55654 | 318.38208 | -4.184183 | 6.216301
319.980469 | 1.327259 | 7.605708 | 319.980469 | -4.242313 | 6.282181
321.578888 | 1.368641 | 7.65458 | 321.578888 | -4.300553 | 6.349592
323.177307 | 1.411114 | 7.703074 | 323.177307 | -4.358754 | 6.418727
324.775726 | 1.454655 | 7.751114 | 324.775726 | -4.416778 | 6.489766
326.374176 | 1.49924 | 7.798627 | 326.374176 | -4.474494 | 6.562875
327.972595 | 1.544835 | 7.845546 | 327.972595 | -4.531778 | 6.638213
329.571075 | 1.591404 | 7.891809 | 329.571075 | -4.588515 | 6.715923
331.169525 | 1.638904 | 7.937356 | 331.169525 | -4.644596 | 6.796141
332.768005 | 1.687284 | 7.982136 | 332.768005 | -4.699928 | 6.878951
334.366486 | 1.736488 | 8.026108 | 334.366486 | -4.754473 | 6.964185
335.964966 | 1.786468 | 8.069242 | 335.964966 | -4.808217 | 7.051601
337.563477 | 1.83718 | 8.111511 | 337.563477 | -4.861146 | 7.14097
339.161957 | 1.888577 | 8.152887 | 339.161957 | -4.913248 | 7.232067
340.760468 | 1.940616 | 8.193347 | 340.760468 | -4.964511 | 7.324687
342.358978 | 1.99325 | 8.232866 | 342.358978 | -5.014924 | 7.418627
343.957489 | 2.046436 | 8.271426 | 343.957489 | -5.064477 | 7.513697
345.55603 | 2.100128 | 8.309008 | 345.55603 | -5.113166 | 7.609718
347.154572 | 2.154279 | 8.345592 | 347.154572 | -5.160979 | 7.706516
348.753082 | 2.208843 | 8.381166 | 348.753082 | -5.207912 | 7.803929
350.351624 | 2.263772 | 8.415713 | 350.351624 | -5.25396 | 7.9018
351.950134 | 2.319018 | 8.449223 | 351.950134 | -5.299117 | 7.999983
353.548676 | 2.374529 | 8.481682 | 353.548676 | -5.343381 | 8.098338
355.147247 | 2.430253 | 8.513082 | 355.147247 | -5.386748 | 8.196732
356.745789 | 2.486133 | 8.543413 | 356.745789 | -5.429215 | 8.295035
358.344299 | 2.542109 | 8.572668 | 358.344299 | -5.470782 | 8.393131
359.942871 | 2.598112 | 8.600842 | 359.942871 | -5.511447 | 8.490908
361.541412 | 2.654052 | 8.627931 | 361.541412 | -5.551216 | 8.588269
363.139954 | 2.709826 | 8.653982 | 363.139954 | -5.590157 | 8.685274
364.738495 | 2.765373 | 8.679062 | 364.738495 | -5.628364 | 8.782059
366.337036 | 2.820643 | 8.703234 | 366.337036 | -5.665928 | 8.87874
367.935577 | 2.875604 | 8.72656 | 367.935577 | -5.702937 | 8.975442
369.534119 | 2.930231 | 8.749098 | 369.534119 | -5.739474 | 9.072276
371.132629 | 2.984502 | 8.770904 | 371.132629 | -5.775615 | 9.169346
372.731171 | 3.038407 | 8.792032 | 372.731171 | -5.811438 | 9.266754
374.329712 | 3.091935 | 8.812535 | 374.329712 | -5.847013 | 9.364595
375.928223 | 3.145082 | 8.83246 | 375.928223 | -5.882406 | 9.462959
377.526764 | 3.197848 | 8.851856 | 377.526764 | -5.917685 | 9.561931
379.125275 | 3.250235 | 8.870768 | 379.125275 | -5.952909 | 9.661588
380.723785 | 3.302249 | 8.889236 | 380.723785 | -5.988137 | 9.76201
382.322296 | 3.353899 | 8.907306 | 382.322296 | -6.023423 | 9.863264
383.920776 | 3.405195 | 8.925014 | 383.920776 | -6.058821 | 9.965418
385.519287 | 3.456153 | 8.942399 | 385.519287 | -6.09438 | 10.068539
387.117767 | 3.506788 | 8.959496 | 387.117767 | -6.130148 | 10.17268
388.716248 | 3.55712 | 8.976341 | 388.716248 | -6.166168 | 10.277897
390.314728 | 3.607173 | 8.992966 | 390.314728 | -6.202484 | 10.384246
391.913177 | 3.656972 | 9.009402 | 391.913177 | -6.239136 | 10.491774
393.511627 | 3.706548 | 9.02568 | 393.511627 | -6.27616 | 10.600522
395.110077 | 3.755943 | 9.041827 | 395.110077 | -6.313593 | 10.710538
396.708527 | 3.805213 | 9.057862 | 396.708527 | -6.351423 | 10.82185
398.306946 | 3.854408 | 9.073769 | 398.306946 | -6.389506 | 10.934448
399.905334 | 3.903561 | 9.089529 | 399.905334 | -6.427686 | 11.048331
401.503754 | 3.952696 | 9.105125 | 401.503754 | -6.465812 | 11.163489
403.102142 | 4.001829 | 9.120542 | 403.102142 | -6.503738 | 11.279907
404.700531 | 4.050975 | 9.13576 | 404.700531 | -6.54133 | 11.397578
406.298889 | 4.100144 | 9.150768 | 406.298889 | -6.578455 | 11.516488
407.897278 | 4.149346 | 9.16555 | 407.897278 | -6.614992 | 11.636633
409.495605 | 4.198586 | 9.180093 | 409.495605 | -6.65082 | 11.757993
411.093933 | 4.247868 | 9.194384 | 411.093933 | -6.685828 | 11.880562
412.69223 | 4.297194 | 9.208409 | 412.69223 | -6.719908 | 12.004323
414.290527 | 4.346569 | 9.222158 | 414.290527 | -6.75296 | 12.129268
415.888824 | 4.395989 | 9.235622 | 415.888824 | -6.784886 | 12.255383
417.487122 | 4.445458 | 9.24879 | 417.487122 | -6.815597 | 12.382658
419.085358 | 4.494971 | 9.26165 | 419.085358 | -6.845004 | 12.511076
420.683594 | 4.544526 | 9.274196 | 420.683594 | -6.873024 | 12.640624
422.28183 | 4.59412 | 9.286418 | 422.28183 | -6.899581 | 12.771291
423.880035 | 4.643749 | 9.298307 | 423.880035 | -6.924601 | 12.903061
425.47821 | 4.69341 | 9.309859 | 425.47821 | -6.948014 | 13.035925
427.076416 | 4.743097 | 9.321064 | 427.076416 | -6.969754 | 13.169865
428.674561 | 4.792803 | 9.331917 | 428.674561 | -6.989759 | 13.304867
430.272705 | 4.842524 | 9.342411 | 430.272705 | -7.007971 | 13.44092
431.870789 | 4.89225 | 9.352542 | 431.870789 | -7.024334 | 13.578003
433.468903 | 4.941976 | 9.362303 | 433.468903 | -7.038796 | 13.716112
435.066956 | 4.991693 | 9.37169 | 435.066956 | -7.05131 | 13.855227
436.665039 | 5.041392 | 9.380699 | 436.665039 | -7.061829 | 13.995339
438.263031 | 5.091058 | 9.389326 | 438.263031 | -7.070322 | 14.136415
439.861084 | 5.140683 | 9.397574 | 439.861084 | -7.076822 | 14.278407
441.459045 | 5.190251 | 9.405446 | 441.459045 | -7.081382 | 14.421221
443.057037 | 5.239761 | 9.412948 | 443.057037 | -7.084053 | 14.564801
444.654968 | 5.289203 | 9.42008 | 444.654968 | -7.084885 | 14.70907
446.252869 | 5.338569 | 9.426849 | 446.252869 | -7.083926 | 14.853956
447.850769 | 5.387855 | 9.433258 | 447.850769 | -7.081223 | 14.999399
449.448669 | 5.437057 | 9.439311 | 449.448669 | -7.076824 | 15.145336
451.046539 | 5.486169 | 9.445011 | 451.046539 | -7.070772 | 15.291706
452.644348 | 5.535185 | 9.450362 | 452.644348 | -7.063112 | 15.438446
454.242126 | 5.584103 | 9.455369 | 454.242126 | -7.053886 | 15.585504
455.839905 | 5.632918 | 9.460034 | 455.839905 | -7.043137 | 15.732823
457.437653 | 5.681628 | 9.464363 | 457.437653 | -7.030904 | 15.880358
459.035339 | 5.730226 | 9.468358 | 459.035339 | -7.017229 | 16.028049
460.633057 | 5.778713 | 9.472024 | 460.633057 | -7.002147 | 16.175856
462.230713 | 5.827082 | 9.475363 | 462.230713 | -6.985698 | 16.323725
463.828369 | 5.87533 | 9.47838 | 463.828369 | -6.967919 | 16.471613
465.425964 | 5.923458 | 9.481079 | 465.425964 | -6.948845 | 16.61948
467.023529 | 5.971458 | 9.483462 | 467.023529 | -6.928512 | 16.767277
468.621094 | 6.019333 | 9.485536 | 468.621094 | -6.906951 | 16.914974
470.218597 | 6.067075 | 9.487301 | 470.218597 | -6.884199 | 17.062523
471.816101 | 6.114686 | 9.488762 | 471.816101 | -6.860286 | 17.209894
473.413574 | 6.16216 | 9.489923 | 473.413574 | -6.835245 | 17.357046
475.010986 | 6.209497 | 9.490788 | 475.010986 | -6.809106 | 17.503946
476.608398 | 6.256695 | 9.491359 | 476.608398 | -6.781899 | 17.650562
478.20575 | 6.303751 | 9.49164 | 478.20575 | -6.753654 | 17.796864
479.80307 | 6.350665 | 9.491635 | 479.80307 | -6.724398 | 17.942818
481.400391 | 6.397431 | 9.491348 | 481.400391 | -6.69416 | 18.088394
482.99765 | 6.444052 | 9.490782 | 482.99765 | -6.662968 | 18.233568
484.59491 | 6.490524 | 9.489941 | 484.59491 | -6.630846 | 18.378317
486.192078 | 6.536843 | 9.488826 | 486.192078 | -6.597824 | 18.5226
487.789246 | 6.58301 | 9.487443 | 487.789246 | -6.563923 | 18.666403
489.386383 | 6.629022 | 9.485794 | 489.386383 | -6.529171 | 18.8097
490.98349 | 6.674878 | 9.483884 | 490.98349 | -6.493563 | 18.952511
492.580505 | 6.720573 | 9.481716 | 492.580505 | -6.457077 | 19.09487
494.177551 | 6.766109 | 9.479296 | 494.177551 | -6.419683 | 19.236837
495.774567 | 6.811485 | 9.476625 | 495.774567 | -6.381359 | 19.378458
497.37149 | 6.856696 | 9.473712 | 497.37149 | -6.342083 | 19.519766
498.968414 | 6.901746 | 9.470557 | 498.968414 | -6.301828 | 19.660816
500.565277 | 6.946631 | 9.467166 | 500.565277 | -6.260579 | 19.801643
502.162109 | 6.991352 | 9.463543 | 502.162109 | -6.218313 | 19.942286
503.758881 | 7.035909 | 9.459691 | 503.758881 | -6.175011 | 20.08279
505.355652 | 7.080301 | 9.455614 | 505.355652 | -6.130658 | 20.223185
506.952332 | 7.124527 | 9.451317 | 506.952332 | -6.085237 | 20.363504
508.549011 | 7.16859 | 9.446802 | 508.549011 | -6.038729 | 20.503792
510.14566 | 7.212488 | 9.442074 | 510.14566 | -5.991125 | 20.64407
511.742249 | 7.25622 | 9.437136 | 511.742249 | -5.94241 | 20.784372
513.338806 | 7.29979 | 9.431992 | 513.338806 | -5.892567 | 20.924738
514.935303 | 7.343193 | 9.426644 | 514.935303 | -5.841593 | 21.065178
516.531799 | 7.386436 | 9.421098 | 516.531799 | -5.789468 | 21.205738
518.128174 | 7.429512 | 9.415356 | 518.128174 | -5.736191 | 21.346426
519.724548 | 7.472427 | 9.409421 | 519.724548 | -5.681747 | 21.487282
521.320923 | 7.515182 | 9.403296 | 521.320923 | -5.626129 | 21.628326
522.917175 | 7.557775 | 9.396987 | 522.917175 | -5.569329 | 21.769581
524.513428 | 7.600206 | 9.390493 | 524.513428 | -5.511343 | 21.911062
526.109619 | 7.64248 | 9.383821 | 526.109619 | -5.452161 | 22.052801
527.705811 | 7.684597 | 9.376971 | 527.705811 | -5.391778 | 22.194817
529.30188 | 7.726555 | 9.369948 | 529.30188 | -5.330191 | 22.337122
530.897949 | 7.768357 | 9.362755 | 530.897949 | -5.267395 | 22.479736
532.494019 | 7.810005 | 9.355393 | 532.494019 | -5.203386 | 22.622683
534.089966 | 7.8515 | 9.347868 | 534.089966 | -5.138162 | 22.765972
535.685852 | 7.892843 | 9.34018 | 535.685852 | -5.071719 | 22.90962
537.281738 | 7.934036 | 9.332334 | 537.281738 | -5.004056 | 23.053646
538.877563 | 7.975081 | 9.32433 | 538.877563 | -4.935168 | 23.198067
540.473328 | 8.01598 | 9.316174 | 540.473328 | -4.86506 | 23.342888
542.069031 | 8.056734 | 9.307866 | 542.069031 | -4.793725 | 23.488129
543.664673 | 8.097346 | 9.29941 | 543.664673 | -4.721169 | 23.633795
545.260376 | 8.137818 | 9.290809 | 545.260376 | -4.647388 | 23.779907
546.855896 | 8.178153 | 9.282064 | 546.855896 | -4.572385 | 23.926466
548.451416 | 8.218354 | 9.273179 | 548.451416 | -4.496158 | 24.073492
550.046875 | 8.258424 | 9.264155 | 550.046875 | -4.418713 | 24.220987
551.642334 | 8.298367 | 9.254997 | 551.642334 | -4.340045 | 24.368971
553.237671 | 8.338185 | 9.245705 | 553.237671 | -4.260165 | 24.517435
554.832947 | 8.377886 | 9.236282 | 554.832947 | -4.17907 | 24.666399
556.428223 | 8.41748 | 9.226728 | 556.428223 | -4.096759 | 24.815844
558.023438 | 8.456968 | 9.217041 | 558.023438 | -4.01323 | 24.96567
559.618591 | 8.49636 | 9.207214 | 559.618591 | -3.928476 | 25.115793
561.213684 | 8.535653 | 9.197246 | 561.213684 | -3.842498 | 25.266117
562.808716 | 8.574853 | 9.187131 | 562.808716 | -3.755285 | 25.416565
564.403687 | 8.613962 | 9.176867 | 564.403687 | -3.666831 | 25.567059
565.998657 | 8.652978 | 9.166449 | 565.998657 | -3.577146 | 25.717499
567.593506 | 8.691902 | 9.155875 | 567.593506 | -3.486218 | 25.867825
569.188293 | 8.730736 | 9.145143 | 569.188293 | -3.394048 | 26.017952
570.783081 | 8.76948 | 9.134247 | 570.783081 | -3.300632 | 26.167814
572.377747 | 8.80813 | 9.123187 | 572.377747 | -3.205976 | 26.317335
573.972351 | 8.84669 | 9.111959 | 573.972351 | -3.11007 | 26.466455
575.566956 | 8.885157 | 9.100562 | 575.566956 | -3.012919 | 26.615105
577.161499 | 8.92353 | 9.088992 | 577.161499 | -2.914525 | 26.763216
578.755981 | 8.961807 | 9.077248 | 578.755981 | -2.814884 | 26.910734
580.350342 | 8.99999 | 9.065327 | 580.350342 | -2.713999 | 27.057602
581.944702 | 9.038074 | 9.053227 | 581.944702 | -2.611875 | 27.203753
583.53894 | 9.076059 | 9.040947 | 583.53894 | -2.50851 | 27.349136
585.133179 | 9.113944 | 9.028485 | 585.133179 | -2.403908 | 27.493702
586.727295 | 9.151725 | 9.01584 | 586.727295 | -2.29807 | 27.637394
588.321411 | 9.189403 | 9.003009 | 588.321411 | -2.191 | 27.780167
589.915405 | 9.226974 | 8.989991 | 589.915405 | -2.082698 | 27.921974
591.509399 | 9.264437 | 8.976786 | 591.509399 | -1.97317 | 28.062765
593.103333 | 9.301788 | 8.963391 | 593.103333 | -1.862421 | 28.202497
594.697144 | 9.339029 | 8.949806 | 594.697144 | -1.75045 | 28.341131
596.290894 | 9.376154 | 8.936029 | 596.290894 | -1.637266 | 28.478621
597.884644 | 9.413162 | 8.922061 | 597.884644 | -1.522869 | 28.614933
599.478271 | 9.45005 | 8.9079 | 599.478271 | -1.407267 | 28.750023
601.071838 | 9.486816 | 8.893545 | 601.071838 | -1.290466 | 28.883854
602.665344 | 9.523459 | 8.878996 | 602.665344 | -1.172466 | 29.016397
604.258789 | 9.559974 | 8.864251 | 604.258789 | -1.053277 | 29.147614
605.852173 | 9.596359 | 8.849311 | 605.852173 | -0.932903 | 29.27747
607.445435 | 9.632613 | 8.834175 | 607.445435 | -0.811346 | 29.405943
609.038696 | 9.668735 | 8.818842 | 609.038696 | -0.688609 | 29.533001
610.631897 | 9.704716 | 8.803313 | 610.631897 | -0.564711 | 29.658606
612.224976 | 9.740557 | 8.787587 | 612.224976 | -0.43965 | 29.782736
613.817993 | 9.776256 | 8.771664 | 613.817993 | -0.313433 | 29.905365
615.41095 | 9.811808 | 8.755543 | 615.41095 | -0.186065 | 30.02647
617.003845 | 9.847212 | 8.739225 | 617.003845 | -0.057552 | 30.146025
618.59668 | 9.882464 | 8.72271 | 618.59668 | 0.0721 | 30.264009
620.189392 | 9.917562 | 8.705997 | 620.189392 | 0.202878 | 30.380396
621.782104 | 9.952501 | 8.689087 | 621.782104 | 0.33478 | 30.495167
623.374695 | 9.98728 | 8.67198 | 623.374695 | 0.467801 | 30.608305
624.967224 | 10.021894 | 8.654676 | 624.967224 | 0.601929 | 30.719786
626.559692 | 10.05634 | 8.637176 | 626.559692 | 0.737163 | 30.829597
628.1521 | 10.090614 | 8.619479 | 628.1521 | 0.873487 | 30.937714
629.744385 | 10.124714 | 8.601586 | 629.744385 | 1.010898 | 31.044125
631.336609 | 10.158634 | 8.583498 | 631.336609 | 1.149392 | 31.148815
632.928833 | 10.192372 | 8.565215 | 632.928833 | 1.288957 | 31.251768
634.520874 | 10.225924 | 8.546736 | 634.520874 | 1.42959 | 31.352974
636.112915 | 10.259283 | 8.528064 | 636.112915 | 1.571275 | 31.452414
637.704834 | 10.292446 | 8.509198 | 637.704834 | 1.714011 | 31.550077
639.296692 | 10.325407 | 8.490139 | 639.296692 | 1.857786 | 31.645952
640.888489 | 10.35816 | 8.470886 | 640.888489 | 2.002601 | 31.740034
642.480164 | 10.390695 | 8.451445 | 642.480164 | 2.148427 | 31.832312
644.071777 | 10.423005 | 8.431818 | 644.071777 | 2.295234 | 31.922813
645.66333 | 10.455085 | 8.412014 | 645.66333 | 2.442978 | 32.011566
647.254822 | 10.48693 | 8.392039 | 647.254822 | 2.591619 | 32.098598
648.846191 | 10.518536 | 8.371901 | 648.846191 | 2.741108 | 32.183929
650.4375 | 10.549901 | 8.351603 | 650.4375 | 2.891416 | 32.26759
652.028748 | 10.581022 | 8.331153 | 652.028748 | 3.042501 | 32.349602
653.619934 | 10.611899 | 8.310557 | 653.619934 | 3.194325 | 32.429996
655.210999 | 10.642529 | 8.289823 | 655.210999 | 3.34685 | 32.508789
656.801941 | 10.67291 | 8.268952 | 656.801941 | 3.500042 | 32.58601
658.392883 | 10.703042 | 8.247954 | 658.392883 | 3.653864 | 32.661682
659.983704 | 10.732925 | 8.226833 | 659.983704 | 3.808286 | 32.735828
661.574402 | 10.762557 | 8.205594 | 661.574402 | 3.963267 | 32.808468
663.1651 | 10.791939 | 8.184242 | 663.1651 | 4.118783 | 32.879631
664.755676 | 10.82107 | 8.162784 | 664.755676 | 4.274796 | 32.949329
666.34613 | 10.84995 | 8.141222 | 666.34613 | 4.431278 | 33.017593
667.936584 | 10.878581 | 8.119563 | 667.936584 | 4.588202 | 33.084446
669.526855 | 10.90696 | 8.097812 | 669.526855 | 4.745528 | 33.149899
671.117065 | 10.935091 | 8.075973 | 671.117065 | 4.903234 | 33.213978
672.707275 | 10.962974 | 8.054049 | 672.707275 | 5.061296 | 33.276707
674.297302 | 10.990607 | 8.032047 | 674.297302 | 5.219677 | 33.338097
675.887329 | 11.017994 | 8.009971 | 675.887329 | 5.378361 | 33.398178
677.477173 | 11.045135 | 7.987823 | 677.477173 | 5.537313 | 33.456966
679.067017 | 11.072029 | 7.965611 | 679.067017 | 5.696506 | 33.514473
680.656677 | 11.09868 | 7.943336 | 680.656677 | 5.855922 | 33.570728
682.246338 | 11.125089 | 7.921002 | 682.246338 | 6.015533 | 33.625748
683.835815 | 11.151255 | 7.898615 | 683.835815 | 6.175314 | 33.679546
685.425293 | 11.177181 | 7.876177 | 685.425293 | 6.33525 | 33.732143
687.014648 | 11.202869 | 7.853692 | 687.014648 | 6.495308 | 33.783558
688.603943 | 11.22832 | 7.831163 | 688.603943 | 6.655476 | 33.833805
690.193115 | 11.253533 | 7.808597 | 690.193115 | 6.815715 | 33.882904
691.782166 | 11.278513 | 7.785993 | 691.782166 | 6.97602 | 33.93087
693.371216 | 11.303261 | 7.763357 | 693.371216 | 7.136369 | 33.977726
694.960083 | 11.327778 | 7.74069 | 694.960083 | 7.296741 | 34.023479
696.548889 | 11.352065 | 7.717998 | 696.548889 | 7.457108 | 34.06815
698.137573 | 11.376124 | 7.695283 | 698.137573 | 7.617459 | 34.111752
699.726196 | 11.39996 | 7.672547 | 699.726196 | 7.777776 | 34.154305
701.314758 | 11.423571 | 7.649794 | 701.314758 | 7.938039 | 34.195824
702.903198 | 11.446959 | 7.627027 | 702.903198 | 8.098231 | 34.23632
704.491577 | 11.470129 | 7.604249 | 704.491577 | 8.258331 | 34.27581
706.079773 | 11.49308 | 7.581462 | 706.079773 | 8.418325 | 34.314308
707.667908 | 11.515816 | 7.55867 | 707.667908 | 8.578197 | 34.351833
709.255981 | 11.538338 | 7.535873 | 709.255981 | 8.737938 | 34.388393
710.843933 | 11.560648 | 7.513077 | 710.843933 | 8.897519 | 34.424007
712.431763 | 11.582748 | 7.490282 | 712.431763 | 9.056933 | 34.458683
714.019592 | 11.604643 | 7.467491 | 714.019592 | 9.216168 | 34.492443
715.607239 | 11.626329 | 7.444708 | 715.607239 | 9.375197 | 34.525291
717.194824 | 11.647815 | 7.421932 | 717.194824 | 9.534025 | 34.557251
718.782288 | 11.669098 | 7.399169 | 718.782288 | 9.692618 | 34.588326
720.369629 | 11.690184 | 7.37642 | 720.369629 | 9.85098 | 34.618534
721.956909 | 11.711073 | 7.353685 | 721.956909 | 10.00909 | 34.647884
723.544067 | 11.731767 | 7.330968 | 723.544067 | 10.166935 | 34.676395
725.131165 | 11.75227 | 7.308272 | 725.131165 | 10.324505 | 34.704071
726.71814 | 11.772583 | 7.285598 | 726.71814 | 10.481785 | 34.73093
728.304993 | 11.792708 | 7.262947 | 728.304993 | 10.638767 | 34.756981
729.891724 | 11.81265 | 7.240323 | 729.891724 | 10.795439 | 34.782238
731.478394 | 11.832409 | 7.217725 | 731.478394 | 10.951792 | 34.806713
733.065002 | 11.851988 | 7.195157 | 733.065002 | 11.107812 | 34.830414
734.651428 | 11.871389 | 7.17262 | 734.651428 | 11.263489 | 34.853352
736.237793 | 11.890616 | 7.150116 | 736.237793 | 11.418815 | 34.875542
737.824036 | 11.90967 | 7.127648 | 737.824036 | 11.573774 | 34.896992
739.410217 | 11.928555 | 7.105215 | 739.410217 | 11.728369 | 34.917713
740.996216 | 11.947272 | 7.08282 | 740.996216 | 11.88258 | 34.937717
742.582153 | 11.965825 | 7.060463 | 742.582153 | 12.036405 | 34.957012
744.16803 | 11.984216 | 7.038149 | 744.16803 | 12.189824 | 34.975609
745.753723 | 12.002447 | 7.015877 | 745.753723 | 12.342837 | 34.993523
747.339355 | 12.020523 | 6.993649 | 747.339355 | 12.495441 | 35.010757
748.924866 | 12.038445 | 6.971465 | 748.924866 | 12.647618 | 35.027321
750.510254 | 12.056217 | 6.949328 | 750.510254 | 12.799368 | 35.043232
752.095581 | 12.073842 | 6.927239 | 752.095581 | 12.950677 | 35.058491
753.680786 | 12.091324 | 6.905199 | 753.680786 | 13.101546 | 35.073112
755.265808 | 12.108664 | 6.883209 | 755.265808 | 13.251958 | 35.087105
756.850769 | 12.125867 | 6.861271 | 756.850769 | 13.401906 | 35.100475
758.435669 | 12.142938 | 6.839386 | 758.435669 | 13.551397 | 35.113232
760.020386 | 12.159881 | 6.817554 | 760.020386 | 13.70041 | 35.125389
761.605042 | 12.176702 | 6.795775 | 761.605042 | 13.848957 | 35.136936
763.189575 | 12.193403 | 6.774047 | 763.189575 | 13.997031 | 35.147873
764.773987 | 12.209991 | 6.752367 | 764.773987 | 14.144642 | 35.158192
766.358276 | 12.226466 | 6.730735 | 766.358276 | 14.291788 | 35.167885
767.942505 | 12.242833 | 6.709149 | 767.942505 | 14.438473 | 35.176952
769.52655 | 12.259092 | 6.687605 | 769.52655 | 14.584702 | 35.185383
771.110535 | 12.275247 | 6.666105 | 771.110535 | 14.730472 | 35.193172
772.694397 | 12.291299 | 6.644644 | 772.694397 | 14.875788 | 35.200317
774.278137 | 12.30725 | 6.623222 | 774.278137 | 15.020659 | 35.206818
775.861755 | 12.323103 | 6.601837 | 775.861755 | 15.165079 | 35.212662
777.445251 | 12.338857 | 6.580489 | 777.445251 | 15.309052 | 35.21785
779.028687 | 12.354515 | 6.559175 | 779.028687 | 15.452582 | 35.222374
780.611938 | 12.370079 | 6.537893 | 780.611938 | 15.595673 | 35.226234
782.195068 | 12.38555 | 6.516644 | 782.195068 | 15.738323 | 35.229427
783.778137 | 12.400928 | 6.495423 | 783.778137 | 15.880542 | 35.231949
785.361084 | 12.416215 | 6.474232 | 785.361084 | 16.022324 | 35.233791
786.943909 | 12.431413 | 6.453068 | 786.943909 | 16.163677 | 35.234959
788.52655 | 12.44652 | 6.431931 | 788.52655 | 16.304596 | 35.235447
790.109131 | 12.46154 | 6.410818 | 790.109131 | 16.445095 | 35.235249
791.691589 | 12.476473 | 6.389729 | 791.691589 | 16.585167 | 35.234367
793.273926 | 12.491318 | 6.368664 | 793.273926 | 16.724812 | 35.232796
794.85614 | 12.506078 | 6.347619 | 794.85614 | 16.864042 | 35.230534
796.438232 | 12.520752 | 6.326594 | 796.438232 | 17.002853 | 35.227581
798.020203 | 12.535341 | 6.30559 | 798.020203 | 17.141245 | 35.22393
799.602112 | 12.549848 | 6.284603 | 799.602112 | 17.27923 | 35.219585
801.183777 | 12.56427 | 6.263633 | 801.183777 | 17.416798 | 35.214546
802.765442 | 12.578609 | 6.242679 | 802.765442 | 17.553963 | 35.208805
804.346924 | 12.592866 | 6.221741 | 804.346924 | 17.690718 | 35.202362
805.928284 | 12.60704 | 6.200816 | 805.928284 | 17.827068 | 35.195221
807.509521 | 12.621134 | 6.179905 | 807.509521 | 17.963013 | 35.187374
809.090637 | 12.635145 | 6.159007 | 809.090637 | 18.09856 | 35.178825
810.671631 | 12.649076 | 6.138119 | 810.671631 | 18.233709 | 35.169575
812.252502 | 12.662925 | 6.117243 | 812.252502 | 18.36846 | 35.159615
813.833252 | 12.676694 | 6.096376 | 813.833252 | 18.502813 | 35.148952
815.413879 | 12.690383 | 6.075519 | 815.413879 | 18.636774 | 35.137585
816.994324 | 12.703992 | 6.054669 | 816.994324 | 18.770346 | 35.125511
818.574707 | 12.717521 | 6.033826 | 818.574707 | 18.903532 | 35.112728
820.154968 | 12.730969 | 6.01299 | 820.154968 | 19.036327 | 35.099243
821.735046 | 12.744339 | 5.992162 | 821.735046 | 19.168736 | 35.085049
823.315063 | 12.757628 | 5.971337 | 823.315063 | 19.300762 | 35.070152
824.894897 | 12.77084 | 5.950516 | 824.894897 | 19.432413 | 35.054546
826.474609 | 12.783971 | 5.929701 | 826.474609 | 19.563677 | 35.038235
828.054199 | 12.797023 | 5.908888 | 828.054199 | 19.694567 | 35.021217
829.633667 | 12.809996 | 5.888078 | 829.633667 | 19.825079 | 35.003498
831.213074 | 12.822889 | 5.867268 | 831.213074 | 19.955227 | 34.985073
832.792297 | 12.835704 | 5.846461 | 832.792297 | 20.084993 | 34.965942
834.371399 | 12.848439 | 5.825654 | 834.371399 | 20.214396 | 34.94611
835.950317 | 12.861094 | 5.804849 | 835.950317 | 20.343418 | 34.925579
837.529114 | 12.873672 | 5.784041 | 837.529114 | 20.472084 | 34.904343
839.107788 | 12.886168 | 5.763234 | 839.107788 | 20.60038 | 34.882408
840.68634 | 12.898586 | 5.742426 | 840.68634 | 20.728312 | 34.859776
842.264771 | 12.910925 | 5.721614 | 842.264771 | 20.855886 | 34.836445
843.843079 | 12.923183 | 5.700801 | 843.843079 | 20.983103 | 34.812416
845.421204 | 12.935362 | 5.679986 | 845.421204 | 21.109955 | 34.787693
846.999207 | 12.947461 | 5.659166 | 846.999207 | 21.236454 | 34.762272
848.577026 | 12.95948 | 5.638343 | 848.577026 | 21.362595 | 34.736164
850.154907 | 12.971419 | 5.617515 | 850.154907 | 21.488392 | 34.709358
851.732422 | 12.983277 | 5.596684 | 851.732422 | 21.613821 | 34.68187
853.309937 | 12.995055 | 5.575846 | 853.309937 | 21.738916 | 34.65369
854.887329 | 13.006753 | 5.555004 | 854.887329 | 21.863661 | 34.624821
856.464478 | 13.018369 | 5.534156 | 856.464478 | 21.98805 | 34.595272
858.041504 | 13.029903 | 5.513303 | 858.041504 | 22.112097 | 34.565037
859.618469 | 13.041358 | 5.492442 | 859.618469 | 22.235804 | 34.534122
861.19519 | 13.05273 | 5.471575 | 861.19519 | 22.359167 | 34.502529
862.771851 | 13.06402 | 5.4507 | 862.771851 | 22.482193 | 34.470257
864.34845 | 13.075229 | 5.429818 | 864.34845 | 22.604879 | 34.437305
865.924805 | 13.086355 | 5.408928 | 865.924805 | 22.727228 | 34.403687
867.500977 | 13.097398 | 5.388031 | 867.500977 | 22.849237 | 34.369392
869.077026 | 13.108358 | 5.367125 | 869.077026 | 22.970913 | 34.334431
870.653015 | 13.119236 | 5.34621 | 870.653015 | 23.09226 | 34.298801
872.228821 | 13.13003 | 5.325286 | 872.228821 | 23.213272 | 34.262508
873.804504 | 13.14074 | 5.304353 | 873.804504 | 23.33396 | 34.225548
875.380066 | 13.151366 | 5.283411 | 875.380066 | 23.454319 | 34.187927
876.955383 | 13.161907 | 5.262461 | 876.955383 | 23.574341 | 34.149654
878.53064 | 13.172364 | 5.241499 | 878.53064 | 23.694044 | 34.110722
880.105774 | 13.182736 | 5.220528 | 880.105774 | 23.813425 | 34.071136
881.680664 | 13.193022 | 5.199546 | 881.680664 | 23.932482 | 34.030899
883.255493 | 13.203222 | 5.178555 | 883.255493 | 24.051218 | 33.990013
884.8302 | 13.213336 | 5.157552 | 884.8302 | 24.169634 | 33.948479
886.404663 | 13.223364 | 5.136539 | 886.404663 | 24.287733 | 33.906303
887.979004 | 13.233304 | 5.115516 | 887.979004 | 24.405508 | 33.863487
889.553223 | 13.243156 | 5.094481 | 889.553223 | 24.522972 | 33.82003
891.127319 | 13.252921 | 5.073434 | 891.127319 | 24.640129 | 33.775936
892.701294 | 13.262598 | 5.052376 | 892.701294 | 24.756966 | 33.731209
894.275024 | 13.272185 | 5.031308 | 894.275024 | 24.873487 | 33.685852
895.848633 | 13.281683 | 5.010227 | 895.848633 | 24.989704 | 33.639866
897.42218 | 13.291092 | 4.989134 | 897.42218 | 25.105616 | 33.593254
898.995483 | 13.30041 | 4.96803 | 898.995483 | 25.221214 | 33.546021
900.568665 | 13.309637 | 4.946914 | 900.568665 | 25.336506 | 33.498165
902.141724 | 13.318773 | 4.925786 | 902.141724 | 25.451496 | 33.449696
903.714661 | 13.327818 | 4.904644 | 903.714661 | 25.566187 | 33.400604
905.287292 | 13.336769 | 4.883492 | 905.287292 | 25.680563 | 33.35091
906.859985 | 13.345628 | 4.862326 | 906.859985 | 25.794649 | 33.300598
908.432312 | 13.354392 | 4.841148 | 908.432312 | 25.908432 | 33.249683
910.0047 | 13.363063 | 4.819958 | 910.0047 | 26.021917 | 33.198166
911.576782 | 13.371638 | 4.798756 | 911.576782 | 26.135101 | 33.146049
913.148743 | 13.380117 | 4.77754 | 913.148743 | 26.247992 | 33.09333
914.720581 | 13.3885 | 4.756312 | 914.720581 | 26.360586 | 33.04002
916.292297 | 13.396787 | 4.735071 | 916.292297 | 26.472893 | 32.986115
917.86377 | 13.404974 | 4.713818 | 917.86377 | 26.5849 | 32.931622
919.435181 | 13.413063 | 4.692552 | 919.435181 | 26.696617 | 32.876545
921.006348 | 13.421052 | 4.671273 | 921.006348 | 26.808044 | 32.820885
922.577332 | 13.428939 | 4.649982 | 922.577332 | 26.91918 | 32.764645
924.148254 | 13.436725 | 4.628677 | 924.148254 | 27.030029 | 32.707825
925.719055 | 13.444408 | 4.607358 | 925.719055 | 27.140606 | 32.650425
927.289551 | 13.451986 | 4.58603 | 927.289551 | 27.250875 | 32.592464
928.859985 | 13.459458 | 4.564685 | 928.859985 | 27.360874 | 32.533928
930.430298 | 13.466824 | 4.543329 | 930.430298 | 27.470591 | 32.474827
932.000366 | 13.474077 | 4.52196 | 932.000366 | 27.580019 | 32.415169
933.570313 | 13.481218 | 4.500582 | 933.570313 | 27.68915 | 32.354965
935.140137 | 13.488246 | 4.479193 | 935.140137 | 27.797985 | 32.29422
936.709778 | 13.495157 | 4.457798 | 936.709778 | 27.906507 | 32.232956
938.279175 | 13.501953 | 4.436399 | 938.279175 | 28.014711 | 32.171181
939.848511 | 13.508631 | 4.414995 | 939.848511 | 28.122587 | 32.10891
941.417664 | 13.515191 | 4.39359 | 941.417664 | 28.230133 | 32.046146
942.986633 | 13.521633 | 4.372187 | 942.986633 | 28.337322 | 31.982916
944.555481 | 13.527956 | 4.350783 | 944.555481 | 28.444174 | 31.919216
946.124146 | 13.534161 | 4.329384 | 946.124146 | 28.550657 | 31.85507
947.692688 | 13.540245 | 4.30799 | 947.692688 | 28.656782 | 31.790478
949.261047 | 13.54621 | 4.286602 | 949.261047 | 28.762527 | 31.72546
950.829224 | 13.552056 | 4.265223 | 950.829224 | 28.867897 | 31.660021
952.397156 | 13.557782 | 4.243855 | 952.397156 | 28.972868 | 31.594179
953.965027 | 13.563389 | 4.222497 | 953.965027 | 29.077457 | 31.527933
955.532715 | 13.568875 | 4.201152 | 955.532715 | 29.181639 | 31.461304
957.10022 | 13.574243 | 4.179823 | 957.10022 | 29.28541 | 31.3943
958.667603 | 13.579491 | 4.158507 | 958.667603 | 29.388775 | 31.326925
960.234741 | 13.58462 | 4.137209 | 960.234741 | 29.491718 | 31.259195
961.801758 | 13.589629 | 4.115931 | 961.801758 | 29.594233 | 31.191118
963.368652 | 13.594521 | 4.094671 | 963.368652 | 29.696318 | 31.122704
964.935364 | 13.599294 | 4.073432 | 964.935364 | 29.797966 | 31.053961
966.501831 | 13.603949 | 4.052217 | 966.501831 | 29.89917 | 30.9849
968.068176 | 13.608486 | 4.031025 | 968.068176 | 29.999922 | 30.915531
969.634399 | 13.612906 | 4.009858 | 969.634399 | 30.100227 | 30.845858
971.200378 | 13.617209 | 3.988717 | 971.200378 | 30.200073 | 30.775894
972.766235 | 13.621395 | 3.967603 | 972.766235 | 30.299454 | 30.705648
974.331848 | 13.625465 | 3.946519 | 974.331848 | 30.398361 | 30.63513
975.897339 | 13.629421 | 3.925463 | 975.897339 | 30.496801 | 30.564342
977.462708 | 13.633261 | 3.904437 | 977.462708 | 30.594769 | 30.493296
979.027832 | 13.636986 | 3.883445 | 979.027832 | 30.692244 | 30.422005
980.592896 | 13.640597 | 3.862484 | 980.592896 | 30.789242 | 30.350468
982.157715 | 13.644095 | 3.841557 | 982.157715 | 30.885746 | 30.278696
983.72229 | 13.64748 | 3.820667 | 983.72229 | 30.98175 | 30.206705
985.286804 | 13.650753 | 3.79981 | 985.286804 | 31.077269 | 30.134487
986.851074 | 13.653913 | 3.778993 | 986.851074 | 31.172274 | 30.062067
988.415222 | 13.656962 | 3.758212 | 988.415222 | 31.266777 | 29.989439
989.979126 | 13.659902 | 3.737471 | 989.979126 | 31.360769 | 29.916618
991.542847 | 13.66273 | 3.716769 | 991.542847 | 31.454248 | 29.843609
993.106567 | 13.66545 | 3.696108 | 993.106567 | 31.547213 | 29.770416
994.669922 | 13.66806 | 3.675489 | 994.669922 | 31.639656 | 29.69705
996.233215 | 13.670564 | 3.654911 | 996.233215 | 31.731579 | 29.623514
997.796204 | 13.672958 | 3.634378 | 997.796204 | 31.822971 | 29.549822
999.35907 | 13.675247 | 3.613889 | 999.35907 | 31.913836 | 29.475975
1012.235474 | 13.690136 | 3.446775 | 1012.235474 | 32.642345 | 28.86219
1015.648315 | 13.692925 | 3.40302 | 1015.648315 | 32.829311 | 28.698162
1019.061523 | 13.695244 | 3.3595 | 1019.061523 | 33.01368 | 28.53367
1022.474915 | 13.697099 | 3.316225 | 1022.474915 | 33.195419 | 28.36878
1025.88855 | 13.698497 | 3.273198 | 1025.88855 | 33.374523 | 28.203531
1029.302368 | 13.699446 | 3.230428 | 1029.302368 | 33.550961 | 28.037994
1032.716431 | 13.699953 | 3.187919 | 1032.716431 | 33.724724 | 27.872206
1036.130615 | 13.700026 | 3.145678 | 1036.130615 | 33.89579 | 27.706221
1039.545166 | 13.699672 | 3.103706 | 1039.545166 | 34.064156 | 27.540075
1042.959961 | 13.698898 | 3.062013 | 1042.959961 | 34.229801 | 27.373831
1046.374878 | 13.697713 | 3.020602 | 1046.374878 | 34.392712 | 27.207525
1049.790039 | 13.696123 | 2.979477 | 1049.790039 | 34.552883 | 27.041201
1053.205322 | 13.694136 | 2.938643 | 1053.205322 | 34.710304 | 26.874897
1056.620972 | 13.691759 | 2.8981 | 1056.620972 | 34.864983 | 26.708647
1060.036865 | 13.689001 | 2.857857 | 1060.036865 | 35.016888 | 26.542501
1063.452881 | 13.685867 | 2.817914 | 1063.452881 | 35.166042 | 26.37648
1066.869263 | 13.682366 | 2.778276 | 1066.869263 | 35.312416 | 26.210636
1070.285767 | 13.678506 | 2.738945 | 1070.285767 | 35.45602 | 26.044998
1073.702393 | 13.674293 | 2.699925 | 1073.702393 | 35.596851 | 25.879595
1077.119385 | 13.669734 | 2.661218 | 1077.119385 | 35.734905 | 25.71446
1080.536743 | 13.664836 | 2.622827 | 1080.536743 | 35.87019 | 25.549622
1083.954102 | 13.659608 | 2.584753 | 1083.954102 | 36.002693 | 25.385115
1087.371826 | 13.654056 | 2.546999 | 1087.371826 | 36.132431 | 25.220963
1090.789673 | 13.648187 | 2.509568 | 1090.789673 | 36.259396 | 25.057198
1094.207764 | 13.642008 | 2.472461 | 1094.207764 | 36.383595 | 24.893843
1097.626221 | 13.635526 | 2.435678 | 1097.626221 | 36.505035 | 24.730921
1101.0448 | 13.628748 | 2.399223 | 1101.0448 | 36.623714 | 24.568459
1104.463623 | 13.621681 | 2.363096 | 1104.463623 | 36.739643 | 24.406479
1107.88269 | 13.614331 | 2.3273 | 1107.88269 | 36.852825 | 24.24501
1111.302002 | 13.606707 | 2.291833 | 1111.302002 | 36.963268 | 24.084063
1114.721558 | 13.598812 | 2.2567 | 1114.721558 | 37.07098 | 23.923668
1118.141357 | 13.590656 | 2.2219 | 1118.141357 | 37.175964 | 23.763844
1121.561279 | 13.582244 | 2.187432 | 1121.561279 | 37.278236 | 23.604599
1124.981689 | 13.573582 | 2.153299 | 1124.981689 | 37.3778 | 23.445965
1128.4021 | 13.564677 | 2.1195 | 1128.4021 | 37.474663 | 23.287954
1131.822876 | 13.555536 | 2.086038 | 1131.822876 | 37.56884 | 23.130589
1135.243896 | 13.546165 | 2.05291 | 1135.243896 | 37.660339 | 22.973871
1138.665161 | 13.53657 | 2.020118 | 1138.665161 | 37.749172 | 22.817825
1142.08667 | 13.526756 | 1.987662 | 1142.08667 | 37.835346 | 22.662474
1145.508301 | 13.516731 | 1.955544 | 1145.508301 | 37.918877 | 22.507824
1148.930298 | 13.5065 | 1.92376 | 1148.930298 | 37.999775 | 22.353884
1152.352417 | 13.49607 | 1.892313 | 1152.352417 | 38.078053 | 22.200678
1155.774902 | 13.485446 | 1.861201 | 1155.774902 | 38.153721 | 22.048206
1159.19751 | 13.474634 | 1.830426 | 1159.19751 | 38.226795 | 21.896494
1162.620483 | 13.46364 | 1.799985 | 1162.620483 | 38.297283 | 21.745541
1166.043701 | 13.45247 | 1.769878 | 1166.043701 | 38.365208 | 21.595362
1169.467163 | 13.441129 | 1.740106 | 1169.467163 | 38.430576 | 21.445969
1172.890869 | 13.429624 | 1.710669 | 1172.890869 | 38.493401 | 21.297371
1176.314819 | 13.417959 | 1.681563 | 1176.314819 | 38.553699 | 21.149572
1179.739014 | 13.406141 | 1.652792 | 1179.739014 | 38.611485 | 21.002598
1183.163452 | 13.394176 | 1.624351 | 1183.163452 | 38.666771 | 20.856434
1186.588135 | 13.382069 | 1.596242 | 1186.588135 | 38.719574 | 20.711107
1190.013062 | 13.369823 | 1.568461 | 1190.013062 | 38.769913 | 20.566607
1193.438232 | 13.35745 | 1.541012 | 1193.438232 | 38.817791 | 20.42296
1196.86377 | 13.344949 | 1.513889 | 1196.86377 | 38.863239 | 20.280155
1200.289429 | 13.33233 | 1.487095 | 1200.289429 | 38.906258 | 20.138216
1203.715454 | 13.319598 | 1.460627 | 1203.715454 | 38.946873 | 19.997135
1207.141602 | 13.306761 | 1.434483 | 1207.141602 | 38.985126 | 19.856915
1210.568115 | 13.293822 | 1.40866 | 1210.568115 | 39.021076 | 19.717545
1213.994873 | 13.28079 | 1.383155 | 1213.994873 | 39.054775 | 19.579018
1217.421875 | 13.267667 | 1.357965 | 1217.421875 | 39.086281 | 19.44132
1220.849121 | 13.254458 | 1.333087 | 1220.849121 | 39.11565 | 19.304453
1224.276611 | 13.24117 | 1.30852 | 1224.276611 | 39.142929 | 19.168406
1227.704346 | 13.227805 | 1.284259 | 1227.704346 | 39.168182 | 19.033167
1231.132446 | 13.214367 | 1.260301 | 1231.132446 | 39.191448 | 18.898729
1234.560791 | 13.200861 | 1.236645 | 1234.560791 | 39.212784 | 18.765093
1237.989258 | 13.18729 | 1.213287 | 1237.989258 | 39.232235 | 18.63224
1241.418213 | 13.173657 | 1.190224 | 1241.418213 | 39.249851 | 18.500164
1244.847168 | 13.159968 | 1.167455 | 1244.847168 | 39.265678 | 18.368866
1248.276611 | 13.146225 | 1.144975 | 1248.276611 | 39.279762 | 18.238329
1251.706177 | 13.132431 | 1.122783 | 1251.706177 | 39.292145 | 18.108555
1255.135986 | 13.118588 | 1.100875 | 1255.135986 | 39.302872 | 17.97953
1258.566162 | 13.104702 | 1.07925 | 1258.566162 | 39.311985 | 17.851248
1261.996704 | 13.090775 | 1.057903 | 1261.996704 | 39.319527 | 17.723701
1265.427368 | 13.076808 | 1.036834 | 1265.427368 | 39.325535 | 17.596889
1268.858276 | 13.062806 | 1.016039 | 1268.858276 | 39.330055 | 17.470797
1272.289551 | 13.048772 | 0.995516 | 1272.289551 | 39.333122 | 17.345425
1275.721069 | 13.034707 | 0.975261 | 1275.721069 | 39.334774 | 17.220758
1279.152832 | 13.020615 | 0.955274 | 1279.152832 | 39.335049 | 17.0968
1282.584839 | 13.006497 | 0.93555 | 1282.584839 | 39.333981 | 16.973541
1286.017212 | 12.992358 | 0.916089 | 1286.017212 | 39.331608 | 16.850969
1289.449829 | 12.978198 | 0.896886 | 1289.449829 | 39.327965 | 16.729084
1292.882568 | 12.964021 | 0.87794 | 1292.882568 | 39.323086 | 16.607878
1296.315796 | 12.949827 | 0.859248 | 1296.315796 | 39.317001 | 16.487341
1299.749268 | 12.935621 | 0.840809 | 1299.749268 | 39.309746 | 16.367476
1303.182861 | 12.921404 | 0.822619 | 1303.182861 | 39.301353 | 16.248266
1306.616943 | 12.907178 | 0.804676 | 1306.616943 | 39.291851 | 16.129715
1310.051147 | 12.892945 | 0.786978 | 1310.051147 | 39.281269 | 16.011812
1313.485596 | 12.878708 | 0.769523 | 1313.485596 | 39.269642 | 15.894554
1316.920532 | 12.864468 | 0.752308 | 1316.920532 | 39.256996 | 15.777931
1320.355591 | 12.850226 | 0.735331 | 1320.355591 | 39.243359 | 15.661944
1323.790894 | 12.835986 | 0.71859 | 1323.790894 | 39.228756 | 15.546581
1327.226563 | 12.821749 | 0.702083 | 1327.226563 | 39.213223 | 15.431841
1330.662476 | 12.807515 | 0.685807 | 1330.662476 | 39.196777 | 15.317715
1334.098755 | 12.793289 | 0.66976 | 1334.098755 | 39.179451 | 15.204199
1337.535278 | 12.77907 | 0.65394 | 1337.535278 | 39.161266 | 15.09129
1340.971924 | 12.764861 | 0.638346 | 1340.971924 | 39.14225 | 14.978983
1344.409058 | 12.750664 | 0.622973 | 1344.409058 | 39.122421 | 14.867267
1347.846436 | 12.736478 | 0.607821 | 1347.846436 | 39.101814 | 14.756141
1351.284058 | 12.722308 | 0.592889 | 1351.284058 | 39.080441 | 14.645603
1354.721924 | 12.708153 | 0.578172 | 1354.721924 | 39.058331 | 14.535644
1358.160278 | 12.694016 | 0.56367 | 1358.160278 | 39.035507 | 14.426257
1361.598755 | 12.679896 | 0.54938 | 1361.598755 | 39.011986 | 14.317443
1365.037476 | 12.665798 | 0.535301 | 1365.037476 | 38.987793 | 14.209196
1368.476563 | 12.651721 | 0.52143 | 1368.476563 | 38.962948 | 14.101509
1371.916016 | 12.637667 | 0.507765 | 1371.916016 | 38.937469 | 13.994376
1375.355713 | 12.623636 | 0.494305 | 1375.355713 | 38.911381 | 13.887796
1378.795654 | 12.609632 | 0.481047 | 1378.795654 | 38.884697 | 13.781764
1382.23584 | 12.595654 | 0.46799 | 1382.23584 | 38.857441 | 13.676274
1385.676392 | 12.581703 | 0.455132 | 1385.676392 | 38.829632 | 13.571322
1389.11731 | 12.567782 | 0.44247 | 1389.11731 | 38.801285 | 13.466901
1392.55835 | 12.55389 | 0.430003 | 1392.55835 | 38.772419 | 13.363009
1395.999756 | 12.54003 | 0.417729 | 1395.999756 | 38.74305 | 13.259646
1399.441528 | 12.526203 | 0.405647 | 1399.441528 | 38.713196 | 13.156803
1402.883545 | 12.512409 | 0.393753 | 1402.883545 | 38.682877 | 13.054474
1406.325928 | 12.49865 | 0.382048 | 1406.325928 | 38.652103 | 12.95266
1409.768555 | 12.484925 | 0.370527 | 1409.768555 | 38.620895 | 12.85135
1413.211426 | 12.471238 | 0.359192 | 1413.211426 | 38.589272 | 12.750551
1416.654663 | 12.457588 | 0.348038 | 1416.654663 | 38.557236 | 12.650247
1420.098145 | 12.443976 | 0.337065 | 1420.098145 | 38.524815 | 12.550441
1423.541992 | 12.430405 | 0.326271 | 1423.541992 | 38.492016 | 12.451127
1426.986084 | 12.416872 | 0.315653 | 1426.986084 | 38.458855 | 12.352301
1430.430542 | 12.403381 | 0.305211 | 1430.430542 | 38.42535 | 12.253958
1433.875244 | 12.389933 | 0.294943 | 1433.875244 | 38.39151 | 12.156099
1437.320313 | 12.376527 | 0.284847 | 1437.320313 | 38.357346 | 12.058716
1440.765747 | 12.363165 | 0.274922 | 1440.765747 | 38.322876 | 11.961802
1444.211304 | 12.349847 | 0.265165 | 1444.211304 | 38.288113 | 11.865362
1447.657349 | 12.336575 | 0.255575 | 1447.657349 | 38.253067 | 11.769387
1451.103516 | 12.323349 | 0.246151 | 1451.103516 | 38.217751 | 11.673878
1454.550049 | 12.310169 | 0.236891 | 1454.550049 | 38.182178 | 11.578822
1457.996948 | 12.297038 | 0.227793 | 1457.996948 | 38.146355 | 11.484223
1461.444092 | 12.283955 | 0.218857 | 1461.444092 | 38.110298 | 11.390078
1464.891724 | 12.27092 | 0.210079 | 1464.891724 | 38.074017 | 11.296376
1468.339478 | 12.257936 | 0.20146 | 1468.339478 | 38.037521 | 11.203124
1471.787598 | 12.245001 | 0.192996 | 1471.787598 | 38.000824 | 11.110311
1475.236084 | 12.232118 | 0.184688 | 1475.236084 | 37.963932 | 11.017938
1478.684814 | 12.219287 | 0.176533 | 1478.684814 | 37.926861 | 10.925999
1482.133911 | 12.206508 | 0.16853 | 1482.133911 | 37.889614 | 10.834491
1485.583252 | 12.193781 | 0.160677 | 1485.583252 | 37.852203 | 10.743412
1489.032959 | 12.181108 | 0.152973 | 1489.032959 | 37.81464 | 10.652758
1492.48291 | 12.16849 | 0.145417 | 1492.48291 | 37.776936 | 10.562525
1495.933228 | 12.155927 | 0.138007 | 1495.933228 | 37.739094 | 10.472714
1499.383911 | 12.143418 | 0.130742 | 1499.383911 | 37.701122 | 10.383313
1502.834839 | 12.130965 | 0.12362 | 1502.834839 | 37.663036 | 10.294328
1506.286133 | 12.118569 | 0.11664 | 1506.286133 | 37.62484 | 10.205755
1509.737671 | 12.106231 | 0.1098 | 1509.737671 | 37.58654 | 10.117585
1513.189697 | 12.093948 | 0.1031 | 1513.189697 | 37.548149 | 10.029819
1516.641846 | 12.081725 | 0.096538 | 1516.641846 | 37.509674 | 9.942456
1520.094482 | 12.069559 | 0.090113 | 1520.094482 | 37.471119 | 9.85549
1523.547241 | 12.057453 | 0.083823 | 1523.547241 | 37.432495 | 9.76892
1527.000488 | 12.045406 | 0.077666 | 1527.000488 | 37.393806 | 9.682738
1530.453979 | 12.033419 | 0.071643 | 1530.453979 | 37.355061 | 9.596948
1533.907959 | 12.021492 | 0.065751 | 1533.907959 | 37.316265 | 9.511542
1537.362061 | 12.009626 | 0.059989 | 1537.362061 | 37.277431 | 9.426523
1540.81665 | 11.997822 | 0.054356 | 1540.81665 | 37.23856 | 9.341884
1544.271362 | 11.986079 | 0.048851 | 1544.271362 | 37.199661 | 9.257623
1547.726563 | 11.974399 | 0.043473 | 1547.726563 | 37.160736 | 9.173737
1551.182007 | 11.96278 | 0.03822 | 1551.182007 | 37.121796 | 9.090222
1554.637939 | 11.951224 | 0.03309 | 1554.637939 | 37.082844 | 9.007078
1558.093994 | 11.939733 | 0.028084 | 1558.093994 | 37.043892 | 8.924304
1561.550537 | 11.928305 | 0.0232 | 1561.550537 | 37.004936 | 8.841895
1565.007202 | 11.916941 | 0.018436 | 1565.007202 | 36.965988 | 8.759846
1568.464478 | 11.905642 | 0.013791 | 1568.464478 | 36.927052 | 8.678158
1571.921875 | 11.894407 | 0.009265 | 1571.921875 | 36.888134 | 8.596827
1575.379639 | 11.883238 | 0.004856 | 1575.379639 | 36.849236 | 8.515849
1578.837769 | 11.872134 | 0.000563 | 1578.837769 | 36.810368 | 8.435225
1582.296265 | 11.861097 | 0.003616 | 1582.296265 | 36.771534 | 8.354954
1585.755127 | 11.850126 | 0.00768 | 1585.755127 | 36.732735 | 8.275026
1589.214233 | 11.839222 | 0.011632 | 1589.214233 | 36.693977 | 8.195444
1592.673706 | 11.828385 | 0.015472 | 1592.673706 | 36.65527 | 8.116206
1596.133545 | 11.817616 | 0.019202 | 1596.133545 | 36.616611 | 8.037311
1599.593628 | 11.806913 | 0.022822 | 1599.593628 | 36.578007 | 7.958748
1603.054199 | 11.79628 | 0.026334 | 1603.054199 | 36.539463 | 7.880524
1606.515015 | 11.785715 | 0.029738 | 1606.515015 | 36.500984 | 7.802633
1609.976196 | 11.775219 | 0.033036 | 1609.976196 | 36.462574 | 7.725075
1613.437744 | 11.764792 | 0.036229 | 1613.437744 | 36.424236 | 7.647843
1616.899536 | 11.754436 | 0.039317 | 1616.899536 | 36.385971 | 7.570942
1620.361694 | 11.744147 | 0.042302 | 1620.361694 | 36.347786 | 7.494361
1623.824219 | 11.733931 | 0.045185 | 1623.824219 | 36.309685 | 7.418105
1627.287109 | 11.723783 | 0.047966 | 1627.287109 | 36.271671 | 7.342169
1630.750366 | 11.713708 | 0.050647 | 1630.750366 | 36.233749 | 7.266551
1634.213989 | 11.703704 | 0.053229 | 1634.213989 | 36.195915 | 7.191247
1637.677856 | 11.69377 | 0.055712 | 1637.677856 | 36.15818 | 7.116259
1641.142212 | 11.68391 | 0.058098 | 1641.142212 | 36.120548 | 7.041582
1644.606689 | 11.674122 | 0.060387 | 1644.606689 | 36.083019 | 6.967217
1648.071655 | 11.664406 | 0.06258 | 1648.071655 | 36.045593 | 6.893156
1651.536865 | 11.654764 | 0.064679 | 1651.536865 | 36.008278 | 6.819406
1655.002686 | 11.645194 | 0.066684 | 1655.002686 | 35.971073 | 6.745953
1658.46875 | 11.635698 | 0.068596 | 1658.46875 | 35.933979 | 6.672802
1661.934937 | 11.626278 | 0.070416 | 1661.934937 | 35.897011 | 6.599958
1665.401733 | 11.616932 | 0.072145 | 1665.401733 | 35.860157 | 6.527405
1668.868774 | 11.60766 | 0.073783 | 1668.868774 | 35.823429 | 6.455152
1672.336182 | 11.598465 | 0.075332 | 1672.336182 | 35.786823 | 6.383193
1675.803955 | 11.589346 | 0.076793 | 1675.803955 | 35.750347 | 6.311524
1679.272095 | 11.580303 | 0.078166 | 1679.272095 | 35.713997 | 6.240144
1682.740601 | 11.571337 | 0.079452 | 1682.740601 | 35.67778 | 6.169052
1686.209351 | 11.562449 | 0.080653 | 1686.209351 | 35.641701 | 6.098251
1689.678711 | 11.553639 | 0.081768 | 1689.678711 | 35.605755 | 6.02773
1693.148193 | 11.544909 | 0.082798 | 1693.148193 | 35.569946 | 5.957493
1696.618164 | 11.536258 | 0.083746 | 1696.618164 | 35.534279 | 5.887536

## Figure2a
Experiment spectral response
| Wavelength (nm) | P=1000nm | P=900nm | P=950nm
| 1000 | -8.38 | -9.94 | -7.53
| 1000.8 | -8.36 | -9.41 | -7.49
| 1001.5 | -7.97 | -8.86 | -7.31
| 1002.3 | -9.25 | -8.86 | -7.16
| 1003 | -7.95 | -8.87 | -6.99
| 1003.8 | -8.17 | -8.57 | -7.34
| 1004.5 | -8.27 | -9.38 | -7.12
| 1005.3 | -8.29 | -8.72 | -6.76
| 1006 | -8.09 | -9.4 | -6.85
| 1006.8 | -8.2 | -8.8 | -6.83
| 1007.5 | -8.63 | -9.3 | -6.59
| 1008.3 | -8.46 | -9.12 | -7.35
| 1009 | -8.83 | -8.13 | -7.28
| 1009.8 | -8.44 | -9.15 | -7.33
| 1010.5 | -8.15 | -8.37 | -7.29
| 1011.3 | -8.36 | -9 | -7.24
| 1012 | -7.88 | -9.01 | -7.79
| 1012.8 | -7.88 | -8.77 | -7.75
| 1013.5 | -8.41 | -8.64 | -7.26
| 1014.3 | -7.91 | -8.47 | -8.36
| 1015 | -8.47 | -8.19 | -7.68
| 1015.8 | -8.2 | -9.1 | -8.3
| 1016.5 | -8.57 | -9.13 | -8.84
| 1017.3 | -7.81 | -8.6 | -8.2
| 1018 | -8.17 | -8.65 | -8.2
| 1018.8 | -7.84 | -8.78 | -7.86
| 1019.5 | -8.38 | -9 | -8.13
| 1020.3 | -7.96 | -8.7 | -7.91
| 1021 | -7.95 | -9.04 | -7.7
| 1021.8 | -8.19 | -8.63 | -7.71
| 1022.5 | -8.13 | -8.71 | -7.56
| 1023.3 | -7.87 | -8.41 | -7.93
| 1024 | -7.91 | -8.3 | -7.55
| 1024.8 | -7.87 | -8.78 | -7.81
| 1025.5 | -8.26 | -9.06 | -7.77
| 1026.3 | -7.64 | -8.59 | -7.74
| 1027 | -7.63 | -9.2 | -7.8
| 1027.8 | -7.88 | -8.93 | -7.37
| 1028.5 | -7.61 | -8.82 | -8.05
| 1029.3 | -8.19 | -8.25 | -7.93
| 1030 | -7.72 | -8.44 | -8.06
| 1030.8 | -7.87 | -8.61 | -8.24
| 1031.5 | -8.15 | -8.75 | -8.24
| 1032.3 | -7.57 | -8.63 | -8.33
| 1033 | -7.86 | -8.69 | -8.44
| 1033.8 | -8.08 | -8.43 | -8.76
| 1034.5 | -7.57 | -8.52 | -8.73
| 1035.3 | -7.42 | -8.44 | -8.62
| 1036 | -7.72 | -8.66 | -9.16
| 1036.8 | -7.83 | -8.64 | -8.83
| 1037.5 | -7.51 | -8.73 | -9.17
| 1038.3 | -7.74 | -8.45 | -8.85
| 1039 | -7.72 | -8.54 | -9.03
| 1039.8 | -7.34 | -8.72 | -9.25
| 1040.5 | -7.48 | -8.5 | -8.85
| 1041.3 | -7.43 | -8.79 | -8.58
| 1042 | -7.24 | -8.81 | -8.74
| 1042.8 | -7.21 | -8.85 | -8.85
| 1043.5 | -7.24 | -8.59 | -8.48
| 1044.3 | -7.39 | -8.6 | -8.42
| 1045 | -7.3 | -8.56 | -8.44
| 1045.8 | -7.26 | -8.74 | -8.42
| 1046.5 | -7.35 | -8.39 | -8.69
| 1047.3 | -7.36 | -8.7 | -8.45
| 1048 | -7.24 | -8.8 | -8.49
| 1048.8 | -6.97 | -8.62 | -8.11
| 1049.5 | -7.24 | -8.72 | -8.53
| 1050.3 | -7.46 | -9.07 | -8.55
| 1051 | -7.11 | -8.38 | -8.48
| 1051.8 | -7.3 | -8.72 | -8.47
| 1052.5 | -7.13 | -8.57 | -8.8
| 1053.3 | -7.2 | -8.33 | -8.86
| 1054 | -7.05 | -8.51 | -9.27
| 1054.8 | -7.44 | -8.82 | -9.09
| 1055.5 | -7.23 | -8.97 | -9.56
| 1056.3 | -7.15 | -8.86 | -9.61
| 1057 | -7.65 | -8.78 | -9.29
| 1057.8 | -7.42 | -8.79 | -9.64
| 1058.5 | -7.28 | -8.85 | -10.04
| 1059.3 | -7.14 | -8.71 | -9.81
| 1060 | -7.16 | -8.66 | -9.95
| 1060.8 | -7.17 | -8.65 | -9.93
| 1061.5 | -7.25 | -8.92 | -9.76
| 1062.3 | -7.14 | -8.82 | -9.78
| 1063 | -7.11 | -8.64 | -10.16
| 1063.8 | -7.04 | -8.86 | -9.72
| 1064.5 | -6.93 | -8.74 | -9.93
| 1065.3 | -7.08 | -8.87 | -9.75
| 1066 | -7.02 | -8.86 | -9.85
| 1066.8 | -7.04 | -8.96 | -9.74
| 1067.5 | -6.95 | -8.78 | -9.93
| 1068.3 | -6.89 | -9.02 | -9.53
| 1069 | -6.91 | -9.05 | -9.86
| 1069.8 | -6.88 | -8.6 | -9.72
| 1070.5 | -6.87 | -8.85 | -9.71
| 1071.3 | -6.81 | -8.78 | -9.85
| 1072 | -6.86 | -8.88 | -9.4
| 1072.8 | -6.8 | -8.63 | -9.69
| 1073.5 | -6.79 | -8.79 | -9.88
| 1074.3 | -6.57 | -8.8 | -9.98
| 1075 | -6.71 | -8.64 | -9.87
| 1075.8 | -6.8 | -8.74 | -9.99
| 1076.5 | -6.84 | -8.63 | -10.48
| 1077.3 | -6.79 | -8.66 | -10.42
| 1078 | -6.84 | -9.01 | -10.52
| 1078.8 | -6.72 | -9.13 | -10.77
| 1079.5 | -6.84 | -9.01 | -10.75
| 1080.3 | -6.9 | -9.01 | -10.79
| 1081 | -6.87 | -8.84 | -10.8
| 1081.8 | -6.84 | -8.87 | -11.03
| 1082.5 | -6.74 | -8.67 | -10.82
| 1083.3 | -6.85 | -8.88 | -11.79
| 1084 | -6.99 | -8.8 | -11.38
| 1084.8 | -6.94 | -8.87 | -10.94
| 1085.5 | -6.95 | -8.96 | -11.01
| 1086.3 | -6.77 | -8.97 | -10.98
| 1087 | -6.76 | -8.92 | -10.81
| 1087.8 | -6.86 | -8.88 | -11.45
| 1088.5 | -6.72 | -8.92 | -11.47
| 1089.3 | -6.8 | -8.85 | -11.32
| 1090 | -6.77 | -8.82 | -11.35
| 1090.8 | -6.76 | -8.78 | -11.15
| 1091.5 | -6.82 | -8.64 | -11.11
| 1092.3 | -6.78 | -8.8 | -11.49
| 1093 | -6.83 | -8.77 | -11.59
| 1093.8 | -6.69 | -8.75 | -11.24
| 1094.5 | -6.76 | -8.79 | -11.59
| 1095.3 | -6.7 | -8.72 | -11.83
| 1096 | -6.71 | -8.71 | -11.41
| 1096.8 | -6.71 | -8.86 | -11.36
| 1097.5 | -6.78 | -8.73 | -11.67
| 1098.3 | -6.71 | -8.71 | -11.8
| 1099 | -6.81 | -8.5 | -11.61
| 1099.8 | -6.77 | -8.74 | -11.53
| 1100.5 | -6.74 | -8.61 | -11.57
| 1101.3 | -6.79 | -8.57 | -11.55
| 1102 | -6.85 | -8.65 | -11.8
| 1102.8 | -6.9 | -8.81 | -12.09
| 1103.5 | -6.96 | -8.61 | -12.4
| 1104.3 | -6.92 | -8.58 | -11.84
| 1105 | -6.91 | -8.65 | -11.77
| 1105.8 | -6.89 | -8.52 | -12.02
| 1106.5 | -7.04 | -8.64 | -12.24
| 1107.3 | -6.92 | -8.67 | -12.2
| 1108 | -7.03 | -8.66 | -12.16
| 1108.8 | -6.89 | -8.63 | -12.26
| 1109.5 | -7.1 | -8.68 | -12.6
| 1110.3 | -6.98 | -8.47 | -12.37
| 1111 | -6.92 | -8.5 | -12.49
| 1111.8 | -6.99 | -8.56 | -11.99
| 1112.5 | -7.03 | -8.51 | -12.14
| 1113.3 | -6.98 | -8.64 | -12.16
| 1114 | -7.04 | -8.49 | -12.68
| 1114.8 | -7.09 | -8.51 | -12.22
| 1115.5 | -6.94 | -8.45 | -12.37
| 1116.3 | -6.99 | -8.48 | -12.33
| 1117 | -7.09 | -8.52 | -12.54
| 1117.8 | -6.93 | -8.43 | -12.11
| 1118.5 | -6.97 | -8.5 | -12.29
| 1119.3 | -7.07 | -8.5 | -12.36
| 1120 | -6.98 | -8.41 | -12.18
| 1120.8 | -6.83 | -8.43 | -12.27
| 1121.5 | -6.89 | -8.41 | -12.36
| 1122.3 | -6.92 | -8.41 | -12.45
| 1123 | -6.98 | -8.3 | -12.28
| 1123.8 | -7.02 | -8.31 | -12.31
| 1124.5 | -6.96 | -8.47 | -12.19
| 1125.3 | -7.14 | -8.3 | -12.25
| 1126 | -7.02 | -8.3 | -12.13
| 1126.8 | -7.15 | -8.32 | -11.97
| 1127.5 | -7.22 | -8.37 | -12.17
| 1128.3 | -7.29 | -8.28 | -12.09
| 1129 | -7.25 | -8.37 | -12.49
| 1129.8 | -7.21 | -8.34 | -12.51
| 1130.5 | -7.22 | -8.15 | -12.77
| 1131.3 | -7.27 | -8.11 | -12.16
| 1132 | -7.35 | -8.02 | -12.55
| 1132.8 | -7.34 | -8.21 | -12.6
| 1133.5 | -7.42 | -8.13 | -12.57
| 1134.3 | -7.5 | -8.13 | -12.44
| 1135 | -7.27 | -8.06 | -12.45
| 1135.8 | -7.38 | -8.02 | -12.57
| 1136.5 | -7.41 | -8.09 | -12.58
| 1137.3 | -7.44 | -7.93 | -12.81
| 1138 | -7.33 | -8.13 | -12.57
| 1138.8 | -7.41 | -8.14 | -12.99
| 1139.5 | -7.4 | -7.95 | -12.68
| 1140.3 | -7.37 | -7.9 | -12.7
| 1141 | -7.26 | -7.98 | -12.59
| 1141.8 | -7.34 | -8.02 | -12.56
| 1142.5 | -7.36 | -7.89 | -12.5
| 1143.3 | -7.23 | -7.91 | -12.49
| 1144 | -7.37 | -7.88 | -12.37
| 1144.8 | -7.19 | -7.71 | -12.6
| 1145.5 | -7.12 | -7.88 | -12.5
| 1146.3 | -7.1 | -7.79 | -12.94
| 1147 | -7.07 | -7.68 | -12.47
| 1147.8 | -6.92 | -7.7 | -12.39
| 1148.5 | -6.98 | -7.79 | -12.8
| 1149.3 | -7 | -7.79 | -12.41
| 1150 | -6.81 | -7.69 | -12.47
| 1150.8 | -6.88 | -7.58 | -12.64
| 1151.5 | -6.79 | -7.69 | -12.38
| 1152.3 | -6.77 | -7.78 | -12.54
| 1153 | -6.78 | -7.57 | -12.49
| 1153.8 | -6.77 | -7.45 | -12.3
| 1154.5 | -6.75 | -7.53 | -12.59
| 1155.3 | -6.69 | -7.66 | -12.74
| 1156 | -6.75 | -7.54 | -12.75
| 1156.8 | -6.71 | -7.57 | -12.77
| 1157.5 | -6.72 | -7.43 | -12.99
| 1158.3 | -6.77 | -7.42 | -12.87
| 1159 | -6.68 | -7.34 | -12.64
| 1159.8 | -6.68 | -7.43 | -13.06
| 1160.5 | -6.61 | -7.4 | -12.92
| 1161.3 | -6.67 | -7.33 | -13.25
| 1162 | -6.59 | -7.38 | -13.14
| 1162.8 | -6.52 | -7.31 | -13.12
| 1163.5 | -6.5 | -7.3 | -12.91
| 1164.3 | -6.49 | -7.28 | -12.89
| 1165 | -6.45 | -7.34 | -13.61
| 1165.8 | -6.46 | -7.24 | -13.3
| 1166.5 | -6.44 | -7.29 | -13.39
| 1167.3 | -6.39 | -7.27 | -13.05
| 1168 | -6.28 | -7.16 | -13.83
| 1168.8 | -6.33 | -7.17 | -13.39
| 1169.5 | -6.22 | -7.17 | -13.24
| 1170.3 | -6.2 | -7.25 | -13.49
| 1171 | -6.15 | -7.13 | -13.62
| 1171.8 | -6.15 | -7.13 | -13.17
| 1172.5 | -6.13 | -7.1 | -13.63
| 1173.3 | -6.07 | -7.04 | -13.33
| 1174 | -6.06 | -7.14 | -14.02
| 1174.8 | -6.1 | -7.1 | -13.74
| 1175.5 | -5.96 | -6.99 | -13.82
| 1176.3 | -5.92 | -7.07 | -13.95
| 1177 | -5.9 | -7.08 | -13.9
| 1177.8 | -5.89 | -7.11 | -13.74
| 1178.5 | -5.83 | -7.01 | -13.92
| 1179.3 | -5.81 | -6.97 | -14.39
| 1180 | -5.79 | -7.15 | -14.09
| 1180.8 | -5.75 | -7.1 | -13.81
| 1181.5 | -5.71 | -7.06 | -13.99
| 1182.3 | -5.66 | -6.95 | -14.19
| 1183 | -5.61 | -7.09 | -14.16
| 1183.8 | -5.67 | -6.97 | -13.99
| 1184.5 | -5.54 | -7.01 | -14.61
| 1185.3 | -5.6 | -7.1 | -14.47
| 1186 | -5.57 | -6.99 | -14.38
| 1186.8 | -5.48 | -7.02 | -14.7
| 1187.5 | -5.44 | -7.14 | -14.63
| 1188.3 | -5.37 | -7.09 | -15.06
| 1189 | -5.35 | -7 | -15.11
| 1189.8 | -5.37 | -7.06 | -14.92
| 1190.5 | -5.3 | -7.03 | -14.81
| 1191.3 | -5.28 | -7.07 | -15.74
| 1192 | -5.2 | -7.05 | -16
| 1192.8 | -5.15 | -7.02 | -15.22
| 1193.5 | -5.12 | -7.08 | -15.11
| 1194.3 | -5.09 | -7.05 | -16.15
| 1195 | -5.11 | -6.98 | -15.67
| 1195.8 | -5.02 | -6.97 | -15.63
| 1196.5 | -5.01 | -7.04 | -15.67
| 1197.3 | -4.96 | -6.94 | -15.64
| 1198 | -4.89 | -7.05 | -16.6
| 1198.8 | -4.94 | -7.1 | -16.17
| 1199.5 | -4.87 | -6.97 | -16.71
| 1200.3 | -4.8 | -7.07 | -15.79
| 1201 | -4.76 | -6.98 | -15.65
| 1201.8 | -4.67 | -6.95 | -17.07
| 1202.5 | -4.64 | -6.97 | -15.99
| 1203.3 | -4.6 | -7.04 | -16.23
| 1204 | -4.54 | -7 | -16.71
| 1204.8 | -4.51 | -7 | -16.01
| 1205.5 | -4.43 | -7.01 | -16.21
| 1206.3 | -4.41 | -6.93 | -16.36
| 1207 | -4.36 | -6.97 | -16.15
| 1207.8 | -4.33 | -6.99 | -16.05
| 1208.5 | -4.28 | -7.01 | -16.35
| 1209.3 | -4.21 | -6.92 | -16.59
| 1210 | -4.16 | -7 | -16.17
| 1210.8 | -4.19 | -6.93 | -16.58
| 1211.5 | -4.08 | -6.94 | -17.26
| 1212.3 | -4.03 | -6.94 | -17.12
| 1213 | -4.02 | -6.91 | -16.88
| 1213.8 | -3.96 | -6.87 | -17.87
| 1214.5 | -3.96 | -6.86 | -18.54
| 1215.3 | -3.89 | -6.88 | -17.56
| 1216 | -3.86 | -6.8 | -17.9
| 1216.8 | -3.74 | -6.79 | -20.19
| 1217.5 | -3.8 | -6.75 | -18.97
| 1218.3 | -3.71 | -6.76 | -19.13
| 1219 | -3.69 | -6.77 | -19.79
| 1219.8 | -3.64 | -6.66 | -19.38
| 1220.5 | -3.61 | -6.64 | -19.44
| 1221.3 | -3.6 | -6.68 | -19.42
| 1222 | -3.55 | -6.53 | -21.75
| 1222.8 | -3.51 | -6.67 | -19.19
| 1223.5 | -3.48 | -6.59 | -20.16
| 1224.3 | -3.5 | -6.58 | -18.74
| 1225 | -3.5 | -6.55 | -20.06
| 1225.8 | -3.41 | -6.42 | -22.72
| 1226.5 | -3.37 | -6.4 | -19.67
| 1227.3 | -3.37 | -6.44 | -20.07
| 1228 | -3.31 | -6.34 | -21.65
| 1228.8 | -3.34 | -6.3 | -19.73
| 1229.5 | -3.27 | -6.27 | -19.75
| 1230.3 | -3.29 | -6.3 | -21.18
| 1231 | -3.24 | -6.2 | -20.69
| 1231.8 | -3.21 | -6.11 | -20.86
| 1232.5 | -3.18 | -6.13 | -18.5
| 1233.3 | -3.18 | -6.18 | -19.47
| 1234 | -3.13 | -6.04 | -20.39
| 1234.8 | -3.11 | -5.93 | -20.04
| 1235.5 | -3.09 | -5.94 | -17.83
| 1236.3 | -3.16 | -5.93 | -20.22
| 1237 | -3.11 | -5.93 | -18.95
| 1237.8 | -3.07 | -5.86 | -20.68
| 1238.5 | -3.1 | -5.77 | -18.3
| 1239.3 | -3.11 | -5.7 | -18.83
| 1240 | -3.08 | -5.77 | -18.22
| 1240.8 | -3.09 | -5.69 | -17.17
| 1241.5 | -3.09 | -5.72 | -18.23
| 1242.3 | -3.05 | -5.6 | -18.08
| 1243 | -3.07 | -5.61 | -17.7
| 1243.8 | -3.05 | -5.58 | -17.26
| 1244.5 | -3.06 | -5.62 | -17.28
| 1245.3 | -3.06 | -5.57 | -16.67
| 1246 | -3.12 | -5.54 | -17.6
| 1246.8 | -3.04 | -5.51 | -17.16
| 1247.5 | -3.06 | -5.49 | -18.08
| 1248.3 | -3.07 | -5.45 | -17.22
| 1249 | -3.06 | -5.42 | -16.36
| 1249.8 | -3.07 | -5.36 | -16.08
| 1250.5 | -3.1 | -5.37 | -16.92
| 1251.3 | -3.07 | -5.32 | -16.01
| 1252 | -3.15 | -5.36 | -16.15
| 1252.8 | -3.13 | -5.34 | -15.37
| 1253.5 | -3.13 | -5.29 | -15.87
| 1254.3 | -3.14 | -5.25 | -16.17
| 1255 | -3.19 | -5.3 | -15.41
| 1255.8 | -3.23 | -5.2 | -14.87
| 1256.5 | -3.2 | -5.28 | -14.97
| 1257.3 | -3.23 | -5.24 | -14.98
| 1258 | -3.28 | -5.24 | -14.59
| 1258.8 | -3.29 | -5.19 | -14.37
| 1259.5 | -3.3 | -5.19 | -14.7
| 1260.3 | -3.32 | -5.17 | -14.25
| 1261 | -3.34 | -5.12 | -14.06
| 1261.8 | -3.36 | -5.13 | -13.85
| 1262.5 | -3.38 | -5.11 | -13.33
| 1263.3 | -3.43 | -5.14 | -13.42
| 1264 | -3.45 | -5.09 | -13.34
| 1264.8 | -3.52 | -5.12 | -12.97
| 1265.5 | -3.49 | -5.12 | -13.07
| 1266.3 | -3.57 | -5.16 | -12.91
| 1267 | -3.63 | -5.11 | -12.98
| 1267.8 | -3.61 | -5.13 | -12.67
| 1268.5 | -3.63 | -5.1 | -12.14
| 1269.3 | -3.69 | -5.07 | -12.2
| 1270 | -3.67 | -5.08 | -12.28
| 1270.8 | -3.7 | -5.09 | -11.95
| 1271.5 | -3.76 | -5.11 | -11.73
| 1272.3 | -3.73 | -5.1 | -11.61
| 1273 | -3.8 | -5.06 | -11.72
| 1273.8 | -3.84 | -5.13 | -11.69
| 1274.5 | -3.86 | -5.2 | -11.33
| 1275.3 | -3.88 | -5.15 | -11.18
| 1276 | -3.93 | -5.13 | -11.22
| 1276.8 | -3.94 | -5.12 | -11.05
| 1277.5 | -3.98 | -5.24 | -11.02
| 1278.3 | -4.01 | -5.19 | -11.1
| 1279 | -4.05 | -5.26 | -11.12
| 1279.8 | -4.07 | -5.29 | -10.89
| 1280.5 | -4.08 | -5.23 | -10.67
| 1281.3 | -4.1 | -5.27 | -10.86
| 1282 | -4.08 | -5.26 | -10.68
| 1282.8 | -4.11 | -5.29 | -10.82
| 1283.5 | -4.12 | -5.31 | -10.51
| 1284.3 | -4.14 | -5.31 | -10.47
| 1285 | -4.17 | -5.34 | -10.6
| 1285.8 | -4.2 | -5.4 | -10.39
| 1286.5 | -4.16 | -5.42 | -10.29
| 1287.3 | -4.2 | -5.41 | -10.09
| 1288 | -4.17 | -5.45 | -10.19
| 1288.8 | -4.2 | -5.5 | -10.14
| 1289.5 | -4.16 | -5.46 | -10.18
| 1290.3 | -4.17 | -5.51 | -9.91
| 1291 | -4.2 | -5.52 | -9.69
| 1291.8 | -4.18 | -5.58 | -9.91
| 1292.5 | -4.12 | -5.56 | -9.78
| 1293.3 | -4.14 | -5.59 | -9.84
| 1294 | -4.18 | -5.61 | -9.79
| 1294.8 | -4.1 | -5.67 | -9.6
| 1295.5 | -4.11 | -5.69 | -9.51
| 1296.3 | -4.1 | -5.7 | -9.47
| 1297 | -4.07 | -5.74 | -9.42
| 1297.8 | -4.05 | -5.7 | -9.27
| 1298.5 | -4.03 | -5.71 | -9.36
| 1299.3 | -4 | -5.76 | -9.19
| 1300 | -3.98 | -5.81 | -9.2
| 1300.8 | -3.98 | -5.83 | -9.09
| 1301.5 | -3.9 | -5.82 | -9.17
| 1302.3 | -3.92 | -5.78 | -9.11
| 1303 | -3.88 | -5.83 | -8.95
| 1303.8 | -3.87 | -5.8 | -8.98
| 1304.5 | -3.84 | -5.82 | -8.78
| 1305.3 | -3.79 | -5.87 | -8.78
| 1306 | -3.75 | -5.86 | -8.76
| 1306.8 | -3.74 | -5.91 | -8.89
| 1307.5 | -3.69 | -5.93 | -8.69
| 1308.3 | -3.66 | -5.94 | -8.74
| 1309 | -3.61 | -5.92 | -8.69
| 1309.8 | -3.61 | -5.97 | -8.68
| 1310.5 | -3.59 | -5.98 | -8.64
| 1311.3 | -3.57 | -5.98 | -8.62
| 1312 | -3.56 | -6.02 | -8.68
| 1312.8 | -3.51 | -5.99 | -8.72
| 1313.5 | -3.51 | -6.01 | -8.75
| 1314.3 | -3.46 | -6.01 | -8.63
| 1315 | -3.5 | -6.09 | -8.74
| 1315.8 | -3.43 | -6 | -8.73
| 1316.5 | -3.43 | -6.07 | -8.81
| 1317.3 | -3.41 | -6.06 | -8.74
| 1318 | -3.37 | -6.06 | -8.71
| 1318.8 | -3.37 | -6.06 | -8.76
| 1319.5 | -3.36 | -6.06 | -8.78
| 1320.3 | -3.37 | -6.11 | -8.8
| 1321 | -3.36 | -6.14 | -8.83
| 1321.8 | -3.3 | -6.08 | -8.7
| 1322.5 | -3.29 | -6.1 | -8.7
| 1323.3 | -3.25 | -6.09 | -8.74
| 1324 | -3.23 | -6.07 | -8.73
| 1324.8 | -3.21 | -6.1 | -8.69
| 1325.5 | -3.2 | -6.06 | -8.71
| 1326.3 | -3.21 | -6.02 | -8.69
| 1327 | -3.2 | -5.99 | -8.86
| 1327.8 | -3.18 | -6.09 | -8.75
| 1328.5 | -3.23 | -6.12 | -8.71
| 1329.3 | -3.17 | -6.12 | -8.71
| 1330 | -3.19 | -6.11 | -8.76
| 1330.8 | -3.2 | -6.11 | -8.76
| 1331.5 | -3.19 | -6.11 | -8.73
| 1332.3 | -3.18 | -6.12 | -8.64
| 1333 | -3.19 | -6.13 | -8.75
| 1333.8 | -3.19 | -6.14 | -8.77
| 1334.5 | -3.19 | -6.16 | -8.82
| 1335.3 | -3.19 | -6.13 | -8.71
| 1336 | -3.21 | -6.16 | -8.75
| 1336.8 | -3.18 | -6.19 | -8.75
| 1337.5 | -3.22 | -6.2 | -8.68
| 1338.3 | -3.21 | -6.21 | -8.7
| 1339 | -3.22 | -6.24 | -8.73
| 1339.8 | -3.23 | -6.24 | -8.7
| 1340.5 | -3.22 | -6.21 | -8.74
| 1341.3 | -3.22 | -6.18 | -8.61
| 1342 | -3.2 | -6.19 | -8.71
| 1342.8 | -3.23 | -6.18 | -8.63
| 1343.5 | -3.22 | -6.21 | -8.75
| 1344.3 | -3.22 | -6.23 | -8.74
| 1345 | -3.25 | -6.22 | -8.7
| 1345.8 | -3.29 | -6.29 | -8.81
| 1346.5 | -3.29 | -6.26 | -8.88
| 1347.3 | -3.32 | -6.28 | -8.86
| 1348 | -3.35 | -6.27 | -8.97
| 1348.8 | -3.32 | -6.28 | -8.94
| 1349.5 | -3.32 | -6.26 | -9.06
| 1350.3 | -3.35 | -6.3 | -8.99
| 1351 | -3.37 | -6.27 | -9.08
| 1351.8 | -3.41 | -6.29 | -9.09
| 1352.5 | -3.42 | -6.29 | -9.26
| 1353.3 | -3.45 | -6.29 | -9.2
| 1354 | -3.47 | -6.37 | -9.48
| 1354.8 | -3.56 | -6.36 | -9.45
| 1355.5 | -3.53 | -6.36 | -9.47
| 1356.3 | -3.56 | -6.42 | -9.37
| 1357 | -3.57 | -6.43 | -9.57
| 1357.8 | -3.59 | -6.36 | -9.53
| 1358.5 | -3.61 | -6.43 | -9.64
| 1359.3 | -3.63 | -6.41 | -9.69
| 1360 | -3.68 | -6.47 | -9.59
| 1360.8 | -3.75 | -6.57 | -9.77
| 1361.5 | -3.78 | -6.55 | -9.81
| 1362.3 | -3.74 | -6.54 | -9.72
| 1363 | -3.76 | -6.55 | -9.72
| 1363.8 | -3.8 | -6.58 | -9.81
| 1364.5 | -3.89 | -6.59 | -9.76
| 1365.3 | -3.84 | -6.61 | -9.84
| 1366 | -3.87 | -6.61 | -9.64
| 1366.8 | -3.92 | -6.66 | -9.74
| 1367.5 | -3.94 | -6.73 | -9.75
| 1368.3 | -3.94 | -6.7 | -9.73
| 1369 | -3.95 | -6.74 | -9.69
| 1369.8 | -4.01 | -6.78 | -9.6
| 1370.5 | -4.03 | -6.81 | -9.73
| 1371.3 | -4.07 | -6.79 | -9.64
| 1372 | -4.09 | -6.88 | -9.55
| 1372.8 | -4.07 | -6.84 | -9.55
| 1373.5 | -4.13 | -6.9 | -9.57
| 1374.3 | -4.15 | -6.95 | -9.51
| 1375 | -4.16 | -6.97 | -9.42
| 1375.8 | -4.23 | -7.1 | -9.42
| 1376.5 | -4.22 | -7.14 | -9.32
| 1377.3 | -4.26 | -7.2 | -9.34
| 1378 | -4.28 | -7.25 | -9.24
| 1378.8 | -4.32 | -7.34 | -9.11
| 1379.5 | -4.39 | -7.41 | -9.15
| 1380.3 | -4.4 | -7.42 | -9
| 1381 | -4.44 | -7.51 | -8.94
| 1381.8 | -4.46 | -7.6 | -8.9
| 1382.5 | -4.51 | -7.68 | -8.87
| 1383.3 | -4.47 | -7.69 | -8.57
| 1384 | -4.51 | -7.75 | -8.5
| 1384.8 | -4.48 | -7.82 | -8.49
| 1385.5 | -4.48 | -7.83 | -8.42
| 1386.3 | -4.53 | -7.87 | -8.28
| 1387 | -4.56 | -7.97 | -8.24
| 1387.8 | -4.58 | -8.06 | -8.17
| 1388.5 | -4.56 | -8.13 | -8.07
| 1389.3 | -4.6 | -8.2 | -8.01
| 1390 | -4.64 | -8.25 | -8.03
| 1390.8 | -4.69 | -8.42 | -7.96
| 1391.5 | -4.73 | -8.53 | -7.96
| 1392.3 | -4.77 | -8.59 | -7.87
| 1393 | -4.68 | -8.57 | -7.78
| 1393.8 | -4.73 | -8.75 | -7.67
| 1394.5 | -4.74 | -8.69 | -7.67
| 1395.3 | -4.78 | -8.89 | -7.59
| 1396 | -4.74 | -8.91 | -7.49
| 1396.8 | -4.75 | -9.04 | -7.35
| 1397.5 | -4.72 | -9 | -7.2
| 1398.3 | -4.7 | -8.98 | -7.13
| 1399 | -4.79 | -9.12 | -7.09
| 1399.8 | -4.87 | -9.24 | -7.03
| 1400.5 | -4.76 | -9.31 | -6.95
| 1401.3 | -4.73 | -9.28 | -6.79
| 1402 | -4.69 | -9.34 | -6.61
| 1402.8 | -4.72 | -9.5 | -6.54
| 1403.5 | -4.8 | -9.43 | -6.43
| 1404.3 | -4.81 | -9.62 | -6.44
| 1405 | -4.8 | -9.69 | -6.3
| 1405.8 | -4.79 | -9.68 | -6.16
| 1406.5 | -4.83 | -9.8 | -6.09
| 1407.3 | -4.81 | -9.88 | -5.99
| 1408 | -4.83 | -9.87 | -5.89
| 1408.8 | -4.86 | -9.93 | -5.8
| 1409.5 | -4.87 | -10 | -5.72
| 1410.3 | -4.85 | -10.02 | -5.62
| 1411 | -4.89 | -10.01 | -5.49
| 1411.8 | -4.85 | -10.09 | -5.47
| 1412.5 | -4.84 | -10.05 | -5.41
| 1413.3 | -4.89 | -10.02 | -5.35
| 1414 | -4.87 | -10.16 | -5.21
| 1414.8 | -4.88 | -10.11 | -5.17
| 1415.5 | -4.85 | -10.13 | -5.06
| 1416.3 | -4.82 | -10.11 | -5
| 1417 | -4.84 | -10.11 | -4.9
| 1417.8 | -4.85 | -10.11 | -4.89
| 1418.5 | -4.83 | -10.1 | -4.81
| 1419.3 | -4.83 | -10.1 | -4.77
| 1420 | -4.8 | -10.04 | -4.65
| 1420.8 | -4.79 | -9.96 | -4.6
| 1421.5 | -4.77 | -9.89 | -4.56
| 1422.3 | -4.76 | -9.91 | -4.49
| 1423 | -4.77 | -9.76 | -4.5
| 1423.8 | -4.72 | -9.77 | -4.42
| 1424.5 | -4.73 | -9.68 | -4.36
| 1425.3 | -4.67 | -9.48 | -4.33
| 1426 | -4.67 | -9.52 | -4.32
| 1426.8 | -4.62 | -9.41 | -4.32
| 1427.5 | -4.63 | -9.23 | -4.29
| 1428.3 | -4.57 | -9.13 | -4.26
| 1429 | -4.56 | -9.02 | -4.24
| 1429.8 | -4.52 | -8.93 | -4.2
| 1430.5 | -4.52 | -8.85 | -4.21
| 1431.3 | -4.49 | -8.71 | -4.22
| 1432 | -4.47 | -8.64 | -4.25
| 1432.8 | -4.45 | -8.47 | -4.27
| 1433.5 | -4.42 | -8.41 | -4.26
| 1434.3 | -4.41 | -8.34 | -4.3
| 1435 | -4.38 | -8.22 | -4.33
| 1435.8 | -4.36 | -8.11 | -4.36
| 1436.5 | -4.37 | -8.01 | -4.4
| 1437.3 | -4.31 | -7.93 | -4.41
| 1438 | -4.28 | -7.82 | -4.47
| 1438.8 | -4.25 | -7.72 | -4.47
| 1439.5 | -4.26 | -7.61 | -4.55
| 1440.3 | -4.24 | -7.57 | -4.58
| 1441 | -4.21 | -7.42 | -4.64
| 1441.8 | -4.2 | -7.38 | -4.72
| 1442.5 | -4.18 | -7.27 | -4.78
| 1443.3 | -4.17 | -7.22 | -4.85
| 1444 | -4.15 | -7.17 | -4.92
| 1444.8 | -4.14 | -7.13 | -5.03
| 1445.5 | -4.14 | -7.03 | -5.09
| 1446.3 | -4.13 | -6.92 | -5.17
| 1447 | -4.1 | -6.83 | -5.3
| 1447.8 | -4.1 | -6.78 | -5.35
| 1448.5 | -4.05 | -6.7 | -5.45
| 1449.3 | -4.07 | -6.58 | -5.57
| 1450 | -4.04 | -6.56 | -5.64
| 1450.8 | -4.03 | -6.4 | -5.76
| 1451.5 | -4.04 | -6.32 | -5.88
| 1452.3 | -4.02 | -6.26 | -5.99
| 1453 | -4.02 | -6.2 | -6.15
| 1453.8 | -3.99 | -6.06 | -6.26
| 1454.5 | -4.01 | -5.98 | -6.38
| 1455.3 | -4.01 | -5.87 | -6.52
| 1456 | -3.99 | -5.76 | -6.7
| 1456.8 | -4.02 | -5.71 | -6.84
| 1457.5 | -4.02 | -5.63 | -6.97
| 1458.3 | -4.03 | -5.55 | -7.16
| 1459 | -4.03 | -5.49 | -7.33
| 1459.8 | -4.02 | -5.4 | -7.45
| 1460.5 | -3.99 | -5.31 | -7.63
| 1461.3 | -4 | -5.23 | -7.8
| 1462 | -3.99 | -5.1 | -7.91
| 1462.8 | -3.98 | -5.02 | -8.12
| 1463.5 | -3.99 | -4.92 | -8.34
| 1464.3 | -3.99 | -4.84 | -8.44
| 1465 | -3.99 | -4.76 | -8.58
| 1465.8 | -4.01 | -4.73 | -8.66
| 1466.5 | -4.03 | -4.68 | -8.86
| 1467.3 | -4.03 | -4.6 | -8.97
| 1468 | -4.02 | -4.5 | -9.13
| 1468.8 | -4.02 | -4.45 | -9.19
| 1469.5 | -4.06 | -4.41 | -9.35
| 1470.3 | -4.05 | -4.31 | -9.46
| 1471 | -4.07 | -4.26 | -9.56
| 1471.8 | -4.1 | -4.19 | -9.65
| 1472.5 | -4.11 | -4.14 | -9.73
| 1473.3 | -4.1 | -4.02 | -9.71
| 1474 | -4.14 | -3.98 | -9.79
| 1474.8 | -4.16 | -3.93 | -9.76
| 1475.5 | -4.19 | -3.88 | -9.81
| 1476.3 | -4.23 | -3.82 | -9.71
| 1477 | -4.27 | -3.78 | -9.82
| 1477.8 | -4.3 | -3.73 | -9.83
| 1478.5 | -4.38 | -3.71 | -9.81
| 1479.3 | -4.41 | -3.65 | -9.75
| 1480 | -4.45 | -3.61 | -9.68
| 1480.8 | -4.5 | -3.56 | -9.64
| 1481.5 | -4.52 | -3.54 | -9.59
| 1482.3 | -4.6 | -3.54 | -9.59
| 1483 | -4.67 | -3.51 | -9.51
| 1483.8 | -4.72 | -3.45 | -9.3
| 1484.5 | -4.79 | -3.44 | -9.27
| 1485.3 | -4.86 | -3.41 | -9.14
| 1486 | -4.97 | -3.38 | -9.06
| 1486.8 | -5.05 | -3.37 | -9.01
| 1487.5 | -5.13 | -3.36 | -8.87
| 1488.3 | -5.19 | -3.34 | -8.72
| 1489 | -5.31 | -3.33 | -8.69
| 1489.8 | -5.4 | -3.32 | -8.53
| 1490.5 | -5.48 | -3.31 | -8.44
| 1491.3 | -5.6 | -3.33 | -8.35
| 1492 | -5.7 | -3.31 | -8.21
| 1492.8 | -5.84 | -3.33 | -8.12
| 1493.5 | -5.92 | -3.32 | -7.97
| 1494.3 | -6.03 | -3.33 | -7.87
| 1495 | -6.11 | -3.34 | -7.8
| 1495.8 | -6.25 | -3.34 | -7.69
| 1496.5 | -6.35 | -3.37 | -7.57
| 1497.3 | -6.48 | -3.4 | -7.49
| 1498 | -6.6 | -3.44 | -7.41
| 1498.8 | -6.73 | -3.47 | -7.38
| 1499.5 | -6.84 | -3.47 | -7.29
| 1500.3 | -6.99 | -3.52 | -7.21
| 1501 | -7.1 | -3.55 | -7.11
| 1501.8 | -7.2 | -3.58 | -7.05
| 1502.5 | -7.3 | -3.62 | -6.99
| 1503.3 | -7.42 | -3.63 | -6.87
| 1504 | -7.54 | -3.69 | -6.81
| 1504.8 | -7.63 | -3.72 | -6.75
| 1505.5 | -7.71 | -3.76 | -6.7
| 1506.3 | -7.77 | -3.8 | -6.67
| 1507 | -7.85 | -3.87 | -6.61
| 1507.8 | -7.92 | -3.91 | -6.54
| 1508.5 | -7.95 | -4 | -6.5
| 1509.3 | -7.97 | -4.03 | -6.44
| 1510 | -8.02 | -4.08 | -6.37
| 1510.8 | -7.95 | -4.15 | -6.36
| 1511.5 | -8.01 | -4.22 | -6.31
| 1512.3 | -7.98 | -4.28 | -6.27
| 1513 | -7.93 | -4.34 | -6.2
| 1513.8 | -7.84 | -4.43 | -6.09
| 1514.5 | -7.8 | -4.5 | -6.08
| 1515.3 | -7.67 | -4.58 | -6.04
| 1516 | -7.59 | -4.7 | -5.93
| 1516.8 | -7.55 | -4.78 | -5.9
| 1517.5 | -7.41 | -4.86 | -5.88
| 1518.3 | -7.33 | -4.89 | -5.82
| 1519 | -7.18 | -4.95 | -5.69
| 1519.8 | -7.07 | -5.06 | -5.71
| 1520.5 | -6.94 | -5.1 | -5.68
| 1521.3 | -6.83 | -5.2 | -5.62
| 1522 | -6.71 | -5.27 | -5.57
| 1522.8 | -6.53 | -5.3 | -5.57
| 1523.5 | -6.43 | -5.38 | -5.5
| 1524.3 | -6.31 | -5.44 | -5.43
| 1525 | -6.18 | -5.49 | -5.42
| 1525.8 | -6.05 | -5.52 | -5.36
| 1526.5 | -5.95 | -5.61 | -5.32
| 1527.3 | -5.84 | -5.62 | -5.33
| 1528 | -5.73 | -5.66 | -5.32
| 1528.8 | -5.59 | -5.73 | -5.27
| 1529.5 | -5.51 | -5.8 | -5.23
| 1530.3 | -5.4 | -5.85 | -5.21
| 1531 | -5.32 | -5.9 | -5.18
| 1531.8 | -5.2 | -6 | -5.15
| 1532.5 | -5.13 | -6 | -5.09
| 1533.3 | -5.04 | -6.08 | -5.09
| 1534 | -4.96 | -6.13 | -5.06
| 1534.8 | -4.85 | -6.2 | -5.02
| 1535.5 | -4.75 | -6.24 | -5
| 1536.3 | -4.71 | -6.32 | -4.99
| 1537 | -4.64 | -6.39 | -4.93
| 1537.8 | -4.52 | -6.46 | -4.9
| 1538.5 | -4.48 | -6.53 | -4.88
| 1539.3 | -4.39 | -6.63 | -4.81
| 1540 | -4.33 | -6.7 | -4.8
| 1540.8 | -4.24 | -6.77 | -4.8
| 1541.5 | -4.15 | -6.84 | -4.78
| 1542.3 | -4.09 | -6.83 | -4.72
| 1543 | -4.03 | -6.94 | -4.69
| 1543.8 | -3.97 | -7.01 | -4.65
| 1544.5 | -3.89 | -7.06 | -4.59
| 1545.3 | -3.81 | -7.09 | -4.55
| 1546 | -3.76 | -7.13 | -4.51
| 1546.8 | -3.69 | -7.13 | -4.43
| 1547.5 | -3.64 | -7.18 | -4.4
| 1548.3 | -3.57 | -7.21 | -4.37
| 1549 | -3.52 | -7.25 | -4.31
| 1549.8 | -3.47 | -7.24 | -4.25
| 1550.5 | -3.4 | -7.24 | -4.17
| 1551.3 | -3.34 | -7.26 | -4.14
| 1552 | -3.3 | -7.24 | -4.08
| 1552.8 | -3.23 | -7.22 | -4.04
| 1553.5 | -3.18 | -7.17 | -4.01
| 1554.3 | -3.11 | -7.15 | -3.96
| 1555 | -3.08 | -7.16 | -3.9
| 1555.8 | -3.03 | -7.11 | -3.86
| 1556.5 | -2.96 | -7.06 | -3.8
| 1557.3 | -2.9 | -7.04 | -3.76
| 1558 | -2.85 | -7 | -3.72
| 1558.8 | -2.79 | -6.96 | -3.68
| 1559.5 | -2.75 | -6.95 | -3.61
| 1560.3 | -2.7 | -6.9 | -3.54
| 1561 | -2.64 | -6.87 | -3.47
| 1561.8 | -2.6 | -6.89 | -3.46
| 1562.5 | -2.54 | -6.87 | -3.41
| 1563.3 | -2.47 | -6.86 | -3.42
| 1564 | -2.42 | -6.85 | -3.39
| 1564.8 | -2.36 | -6.87 | -3.33
| 1565.5 | -2.32 | -6.87 | -3.29
| 1566.3 | -2.26 | -6.85 | -3.26
| 1567 | -2.2 | -6.93 | -3.22
| 1567.8 | -2.16 | -7.02 | -3.17
| 1568.5 | -2.11 | -7.13 | -3.14
| 1569.3 | -2.05 | -7.16 | -3.12
| 1570 | -2.01 | -7.19 | -3.08
| 1570.8 | -1.95 | -7.25 | -3.05
| 1571.5 | -1.92 | -7.29 | -3.03
| 1572.3 | -1.86 | -7.35 | -2.98
| 1573 | -1.83 | -7.45 | -2.97
| 1573.8 | -1.8 | -7.5 | -2.98
| 1574.5 | -1.78 | -7.54 | -2.95
| 1575.3 | -1.71 | -7.56 | -2.94
| 1576 | -1.69 | -7.54 | -2.91
| 1576.8 | -1.66 | -7.6 | -2.89
| 1577.5 | -1.64 | -7.57 | -2.85
| 1578.3 | -1.62 | -7.55 | -2.83
| 1579 | -1.59 | -7.55 | -2.85
| 1579.8 | -1.58 | -7.55 | -2.82
| 1580.5 | -1.53 | -7.5 | -2.76
| 1581.3 | -1.53 | -7.52 | -2.76
| 1582 | -1.51 | -7.52 | -2.75
| 1582.8 | -1.5 | -7.49 | -2.75
| 1583.5 | -1.48 | -7.44 | -2.68
| 1584.3 | -1.47 | -7.45 | -2.68
| 1585 | -1.47 | -7.43 | -2.71
| 1585.8 | -1.46 | -7.37 | -2.72
| 1586.5 | -1.45 | -7.32 | -2.67
| 1587.3 | -1.45 | -7.35 | -2.62
| 1588 | -1.45 | -7.35 | -2.58
| 1588.8 | -1.46 | -7.37 | -2.61
| 1589.5 | -1.44 | -7.38 | -2.58
| 1590.3 | -1.46 | -7.34 | -2.6
| 1591 | -1.47 | -7.4 | -2.59
| 1591.8 | -1.48 | -7.33 | -2.57
| 1592.5 | -1.47 | -7.29 | -2.51
| 1593.3 | -1.46 | -7.24 | -2.47
| 1594 | -1.47 | -7.2 | -2.47
| 1594.8 | -1.49 | -7.2 | -2.46
| 1595.5 | -1.5 | -7.2 | -2.43
| 1596.3 | -1.49 | -7.17 | -2.41
| 1597 | -1.52 | -7.23 | -2.39
| 1597.8 | -1.54 | -7.19 | -2.38
| 1598.5 | -1.54 | -7.19 | -2.37
| 1599.3 | -1.55 | -7.17 | -2.38
| 1600 | -1.57 | -7.16 | -2.34
| 1600.8 | -1.57 | -7.11 | -2.31
| 1601.5 | -1.59 | -7.08 | -2.3
| 1602.3 | -1.58 | -7.07 | -2.27
| 1603 | -1.61 | -7.06 | -2.26
| 1603.8 | -1.7 | -7.09 | -2.32
| 1604.5 | -1.65 | -7 | -2.26
| 1605.3 | -1.64 | -6.9 | -2.19
| 1606 | -1.66 | -6.9 | -2.19
| 1606.8 | -1.66 | -6.92 | -2.17
| 1607.5 | -1.67 | -6.93 | -2.14
| 1608.3 | -1.68 | -6.94 | -2.11
| 1609 | -1.69 | -6.92 | -2.09
| 1609.8 | -1.68 | -6.92 | -2.07
| 1610.5 | -1.72 | -6.93 | -2.06
| 1611.3 | -1.71 | -6.95 | -2.02
| 1612 | -1.73 | -6.98 | -2.02
| 1612.8 | -1.74 | -7.06 | -2.01
| 1613.5 | -1.75 | -7.01 | -2.01
| 1614.3 | -1.77 | -7 | -1.98
| 1615 | -1.77 | -7.01 | -1.97
| 1615.8 | -1.8 | -6.97 | -1.94
| 1616.5 | -1.8 | -6.98 | -1.93
| 1617.3 | -1.8 | -7.05 | -1.89
| 1618 | -1.83 | -7.1 | -1.88
| 1618.8 | -1.83 | -7.12 | -1.85
| 1619.5 | -1.84 | -7.13 | -1.84
| 1620.3 | -1.85 | -7.17 | -1.8
| 1621 | -1.86 | -7.1 | -1.73
| 1621.8 | -1.87 | -7.02 | -1.68
| 1622.5 | -1.89 | -7.01 | -1.69
| 1623.3 | -1.93 | -7.01 | -1.69
| 1624 | -1.94 | -7.16 | -1.68
| 1624.8 | -1.95 | -7.18 | -1.65
| 1625.5 | -2 | -7.28 | -1.63
| 1626.3 | -2.03 | -7.41 | -1.63
| 1627 | -2.07 | -7.39 | -1.6
| 1627.8 | -2.11 | -7.46 | -1.61
| 1628.5 | -2.15 | -7.52 | -1.59
| 1629.3 | -2.17 | -7.67 | -1.59
| 1630 | -2.22 | -7.83 | -1.6
| 1630.8 | -2.27 | -7.92 | -1.6
| 1631.5 | -2.3 | -8.01 | -1.54
| 1632.3 | -2.34 | -8.1 | -1.52
| 1633 | -2.35 | -8.15 | -1.53
| 1633.8 | -2.42 | -8.11 | -1.55
| 1634.5 | -2.44 | -8.12 | -1.53
| 1635.3 | -2.47 | -8.17 | -1.45
| 1636 | -2.49 | -8.09 | -1.44
| 1636.8 | -2.52 | -8.22 | -1.47
| 1637.5 | -2.55 | -8.29 | -1.51
| 1638.3 | -2.6 | -8.3 | -1.45
| 1639 | -2.61 | -8.33 | -1.42
| 1639.8 | -2.63 | -8.32 | -1.4
| 1640.5 | -2.66 | -8.42 | -1.43
| 1641.3 | -2.66 | -8.31 | -1.43
| 1642 | -2.67 | -8.45 | -1.44
| 1642.8 | -2.71 | -8.47 | -1.42
| 1643.5 | -2.73 | -8.48 | -1.39
| 1644.3 | -2.74 | -8.55 | -1.37
| 1645 | -2.75 | -8.67 | -1.35
| 1645.8 | -2.77 | -8.62 | -1.32
| 1646.5 | -2.78 | -8.72 | -1.28
| 1647.3 | -2.81 | -8.73 | -1.27
| 1648 | -2.83 | -8.75 | -1.26
| 1648.8 | -2.84 | -8.75 | -1.23
| 1649.5 | -2.86 | -8.77 | -1.19
| 1650.3 | -2.9 | -8.79 | -1.19
| 1651 | -2.93 | -8.91 | -1.16
| 1651.8 | -2.97 | -8.78 | -1.16
| 1652.5 | -2.96 | -8.74 | -1.12
| 1653.3 | -2.91 | -8.64 | -1.09
| 1654 | -2.97 | -8.61 | -1.09
| 1654.8 | -2.95 | -8.67 | -1.04
| 1655.5 | -2.99 | -8.56 | -1.01
| 1656.3 | -2.87 | -8.73 | -0.91
| 1657 | -2.84 | -8.78 | -0.86
| 1657.8 | -2.92 | -8.93 | -0.84
| 1658.5 | -2.87 | -8.95 | -0.81
| 1659.3 | -2.85 | -8.93 | -0.79
| 1660 | -2.85 | -8.99 | -0.76
| 1660.8 | -2.86 | -9.01 | -0.77
| 1661.5 | -2.89 | -9.05 | -0.73
| 1662.3 | -2.92 | -8.99 | -0.7
| 1663 | -2.88 | -9.25 | -0.64
| 1663.8 | -2.87 | -9.28 | -0.65
| 1664.5 | -2.81 | -9.2 | -0.56
| 1665.3 | -2.84 | -9.43 | -0.63
| 1666 | -2.84 | -9.55 | -0.6
| 1666.8 | -2.85 | -9.48 | -0.61
| 1667.5 | -2.89 | -9.63 | -0.57
| 1668.3 | -2.93 | -10 | -0.57
| 1669 | -2.98 | -10.39 | -0.64
| 1669.8 | -2.94 | -10.43 | -0.6
| 1670.5 | -3 | -10.67 | -0.56
| 1671.3 | -3.02 | -10.99 | -0.56
| 1672 | -2.96 | -11.37 | -0.61
| 1672.8 | -3.01 | -11.6 | -0.57
| 1673.5 | -3.1 | -11.36 | -0.47
| 1674.3 | -3 | -12.28 | -0.56
| 1675 | -2.95 | -11.68 | -0.49
| 1675.8 | -2.96 | -12.02 | -0.53
| 1676.5 | -3 | -12.09 | -0.6
| 1677.3 | -2.96 | -12.17 | -0.63
| 1678 | -3.03 | -12.72 | -0.54
| 1678.8 | -2.99 | -12.8 | -0.6
| 1679.5 | -3 | -12.55 | -0.58
| 1680.3 | -2.88 | -15.06 | -0.57
| 1681 | -2.91 | -13.69 | -0.7
| 1681.8 | -2.86 | -14.22 | -0.57
| 1682.5 | -2.82 | -13.38 | -0.5
| 1683.3 | -2.9 | -13.84 | -0.59
| 1684 | -2.84 | -13.73 | -0.69
| 1684.8 | -2.92 | -14.05 | -0.7
| 1685.5 | -2.81 | -13.2 | -0.68
| 1686.3 | -2.66 | -14.29 | -0.52
| 1687 | -2.76 | -15.07 | -0.62
| 1687.8 | -2.86 | -13.88 | -0.67
| 1688.5 | -2.68 | -13.68 | -0.67
| 1689.3 | -2.69 | -14.18 | -0.56
| 1690 | -2.55 | -14.79 | -0.46
| 1690.8 | -2.57 | -21.8 | -0.68
| 1691.5 | -2.58 | -15.1 | -0.64
| 1692.3 | -2.35 | -14.92 | -0.81
| 1693 | -2.46 | -15.28 | -0.66
| 1693.8 | -2.46 | -16.32 | -0.81
| 1694.5 | -2.45 | -16.8 | -0.64
| 1695.3 | -2.47 | -15.2 | -0.73
| 1696 | -2.03 | -16.44 | -0.59
| 1696.8 | -2.18 | -15.83 | -0.62
| 1697.5 | -2.14 | -15.13 | -0.77
| 1698.3 | -2.16 | -15.18 | -0.69
| 1699 | -1.93 | -16.7 | -0.66
| 1699.8 | -2.15 | -20.1 | -0.82
| 1700.5 | -2.07 | -140.1 | -0.87
| 1701.3 | -1.9 | -22.99 | -0.58
| 1702 | -1.82 | -15.21 | -0.72
| 1702.8 | -2.1 | -17.9 | -0.75
| 1703.5 | -2.02 | -20.99 | -1
| 1704.3 | -2.01 | -15.24 | -0.85
| 1705 | -1.64 | -139.91 | -0.85
| 1705.8 | -1.43 | -139.8 | -0.74
| 1706.5 | -1.42 | -139.82 | -0.83
| 1707.3 | -1.5 | -17.96 | -0.94
| 1708 | -1.61 | -14.78 | -0.85
| 1708.8 | -1.8 | -14.97 | -1.07
| 1709.5 | -1.45 | -15.55 | -0.94
| 1710.3 | -1.46 | -19.64 | -0.69
| 1711 | -1.43 | -139.7 | -1.02
| 1711.8 | -1.63 | -18.65 | -1.08
| 1712.5 | -1.2 | -26.37 | -0.92
| 1713.3 | -1.33 | -139.71 | -1.13
| 1714 | -1.22 | -139.59 | -0.97
| 1714.8 | -1.38 | -13.13 | -1.03
| 1715.5 | -1.07 | -139.45 | -0.78
| 1716.3 | -1.05 | -15.98 | -1
| 1717 | -1.47 | -20.08 | -1.08
| 1717.8 | -0.87 | -18.54 | -1.31
| 1718.5 | -0.67 | -22.29 | -1.08
| 1719.3 | -1.06 | -19.69 | -1.12
| 1720 | -0.82 | -13.91 | -0.87
| 1720.8 | -0.56 | -17.38 | -1.07
| 1721.5 | -1.07 | -14.45 | -1.75
| 1722.3 | -0.81 | -138.9 | -0.94
| 1723 | -0.97 | -139.23 | -1.19
| 1723.8 | -0.93 | -139.31 | -1.31
| 1724.5 | -0.31 | -24.02 | -0.82
| 1725.3 | -0.88 | -14.39 | -1.41
| 1726 | -0.66 | -21.73 | -1
| 1726.8 | -0.69 | -15.57 | -0.93
| 1727.5 | -0.79 | -139.08 | -1.2
| 1728.3 | -0.58 | -17.44 | -2.11
| 1729 | -0.81 | -13.08 | -2.4
| 1729.8 | -0.51 | -12.76 | -1.58
| 1730.5 | -1.38 | -25.31 | -1.57
| 1731.3 | -0.77 | -138.92 | -1.76
| 1732 | -1.08 | -138.93 | -1.5
| 1732.8 | -0.93 | -139.06 | -1.79
| 1733.5 | -0.38 | -16.55 | -1.31
| 1734.3 | -0.77 | -138.98 | -2.19
| 1735 | -0.43 | -139.11 | -1.86
| 1735.8 | -0.41 | -138.82 | -2.04
| 1736.5 | -0.43 | -8.2 | -2.29
| 1737.3 | -0.3 | -138.55 | -2.06
| 1738 | -0.83 | -139.05 | -2.16
| 1738.8 | -0.5 | -138.81 | -2.29
| 1739.5 | -0.33 | -11.31 | -2.16
| 1740.3 | 0.21 | -11.26 | -1.57
| 1741 | -0.93 | -139.06 | -1.95
| 1741.8 | 0.34 | -138.24 | -1.84
| 1742.5 | 0.57 | -138.37 | -1.73
| 1743.3 | 0.34 | -138.11 | -1.24
| 1744 | -0.66 | -138.67 | -1.94
| 1744.8 | 0.22 | -138.5 | -2.69
| 1745.5 | -0.07 | -10.45 | -1.38
| 1746.3 | -0.04 | -11.87 | -2.5
| 1747 | -0.17 | -11.14 | -2.77
| 1747.8 | -0.03 | -138.45 | -1.87
| 1748.5 | 0.59 | -16.75 | -1.17
| 1749.3 | 0 | -7.84 | -3.24
| 1750 | 0.12 | -17.37 | -1.76

## Figure2b
Simulated Transmission plot
| Wavelength (nm) | Transmission in dB | 900nm Period | 950nm Period | 1000nm Period
| 1370 |  | -2.976786 | -1.023543 | -0.8896821
| 1370.803 |  | -3.0174 | -1.029732 | -0.8866273
| 1371.606 |  | -3.05971 | -1.035871 | -0.8835715
| 1372.41 |  | -3.104748 | -1.042177 | -0.8803543
| 1373.213 |  | -3.153176 | -1.049477 | -0.8769328
| 1374.016 |  | -3.205051 | -1.059228 | -0.8733989
| 1374.819 |  | -3.259829 | -1.073288 | -0.8699361
| 1375.622 |  | -3.316587 | -1.093439 | -0.866735
| 1376.426 |  | -3.374404 | -1.120791 | -0.8639064
| 1377.229 |  | -3.432739 | -1.155245 | -0.8614325
| 1378.032 |  | -3.491672 | -1.195206 | -0.8591759
| 1378.835 |  | -3.551917 | -1.237703 | -0.8569434
| 1379.639 |  | -3.614591 | -1.278961 | -0.8545724
| 1380.442 |  | -3.680837 | -1.315331 | -0.852004
| 1381.245 |  | -3.751435 | -1.344306 | -0.8493071
| 1382.048 |  | -3.826553 | -1.365297 | -0.8466459
| 1382.851 |  | -3.905712 | -1.379856 | -0.8442057
| 1383.655 |  | -3.988008 | -1.391231 | -0.8421101
| 1384.458 |  | -4.07248 | -1.403399 | -0.8403671
| 1385.261 |  | -4.158524 | -1.419911 | -0.8388674
| 1386.064 |  | -4.246179 | -1.442902 | -0.8374336
| 1386.867 |  | -4.336186 | -1.472581 | -0.8358992
| 1387.671 |  | -4.429792 | -1.507297 | -0.834181
| 1388.474 |  | -4.528372 | -1.544162 | -0.8323138
| 1389.277 |  | -4.632997 | -1.580019 | -0.8304332
| 1390.08 |  | -4.744122 | -1.612434 | -0.828715
| 1390.884 |  | -4.861477 | -1.640391 | -0.8272979
| 1391.687 |  | -4.98423 | -1.664443 | -0.8262245
| 1392.49 |  | -5.111355 | -1.686306 | -0.8254243
| 1393.293 |  | -5.242092 | -1.708082 | -0.8247458
| 1394.096 |  | -5.376331 | -1.731419 | -0.8240227
| 1394.9 |  | -5.514785 | -1.756927 | -0.8231451
| 1395.703 |  | -5.658878 | -1.784025 | -0.8221046
| 1396.506 |  | -5.810385 | -1.811244 | -0.8209961
| 1397.309 |  | -5.970943 | -1.836829 | -0.8199753
| 1398.112 |  | -6.141609 | -1.859415 | -0.8191912
| 1398.916 |  | -6.322601 | -1.878494 | -0.8187238
| 1399.719 |  | -6.513334 | -1.894525 | -0.8185521
| 1400.522 |  | -6.712733 | -1.908646 | -0.8185646
| 1401.325 |  | -6.919747 | -1.922151 | -0.818608
| 1402.129 |  | -7.1339 | -1.935949 | -0.8185513
| 1402.932 |  | -7.355677 | -1.950231 | -0.8183396
| 1403.735 |  | -7.586615 | -1.964461 | -0.8180145
| 1404.538 |  | -7.829038 | -1.977679 | -0.8176946
| 1405.341 |  | -8.085516 | -1.988985 | -0.8175244
| 1406.145 |  | -8.35821 | -1.997989 | -0.8176155
| 1406.948 |  | -8.648307 | -2.005058 | -0.8180014
| 1407.751 |  | -8.955724 | -2.011246 | -0.818627
| 1408.554 |  | -9.279181 | -2.017946 | -0.8193728
| 1409.357 |  | -9.616652 | -2.026417 | -0.8201051
| 1410.161 |  | -9.966071 | -2.037365 | -0.820729
| 1410.964 |  | -10.32607 | -2.050748 | -0.8212257
| 1411.767 |  | -10.69649 | -2.065863 | -0.8216565
| 1412.57 |  | -11.07833 | -2.081682 | -0.8221366
| 1413.373 |  | -11.47322 | -2.0973 | -0.8227888
| 1414.177 |  | -11.88216 | -2.112327 | -0.8236953
| 1414.98 |  | -12.30407 | -2.127056 | -0.8248687
| 1415.783 |  | -12.73434 | -2.142367 | -0.8262499
| 1416.586 |  | -13.16366 | -2.159395 | -0.8277336
| 1417.39 |  | -13.57777 | -2.179103 | -0.8292098
| 1418.193 |  | -13.95835 | -2.201935 | -0.8306055
| 1418.996 |  | -14.28516 | -2.227664 | -0.8319102
| 1419.799 |  | -14.53921 | -2.255504 | -0.8331778
| 1420.602 |  | -14.70579 | -2.284431 | -0.8345056
| 1421.406 |  | -14.77645 | -2.313597 | -0.8359986
| 1422.209 |  | -14.74905 | -2.342669 | -0.8377337
| 1423.012 |  | -14.6266 | -2.371976 | -0.839735
| 1423.815 |  | -14.41573 | -2.402389 | -0.8419686
| 1424.618 |  | -14.12576 | -2.435013 | -0.8443565
| 1425.422 |  | -13.76829 | -2.470775 | -0.8468042
| 1426.225 |  | -13.35683 | -2.510105 | -0.8492328
| 1427.028 |  | -12.90613 | -2.552795 | -0.8516058
| 1427.831 |  | -12.43087 | -2.598107 | -0.8539425
| 1428.635 |  | -11.94437 | -2.645081 | -0.8563156
| 1429.438 |  | -11.45758 | -2.692932 | -0.858832
| 1430.241 |  | -10.97855 | -2.741383 | -0.8616042
| 1431.044 |  | -10.51253 | -2.790814 | -0.8647168
| 1431.847 |  | -10.0624 | -2.842158 | -0.8681991
| 1432.651 |  | -9.629397 | -2.896604 | -0.8720113
| 1433.454 |  | -9.213752 | -2.955192 | -0.8760515
| 1434.257 |  | -8.815276 | -3.018481 | -0.8801845
| 1435.06 |  | -8.43371 | -3.086393 | -0.884289
| 1435.863 |  | -8.068885 | -3.158289 | -0.8883104
| 1436.667 |  | -7.720703 | -3.23327 | -0.8923035
| 1437.47 |  | -7.389041 | -3.310574 | -0.896445
| 1438.273 |  | -7.073624 | -3.389949 | -0.9010055
| 1439.076 |  | -6.773958 | -3.471836 | -0.9062789
| 1439.88 |  | -6.489331 | -3.557318 | -0.9124849
| 1440.683 |  | -6.218881 | -3.647834 | -0.9196769
| 1441.486 |  | -5.96171 | -3.744763 | -0.9276901
| 1442.289 |  | -5.717001 | -3.849037 | -0.9361681
| 1443.092 |  | -5.484095 | -3.960917 | -0.9446837
| 1443.896 |  | -5.26251 | -4.080009 | -0.9529439
| 1444.699 |  | -5.051898 | -4.205534 | -0.9610353
| 1445.502 |  | -4.851969 | -4.336756 | -0.9696411
| 1446.305 |  | -4.66239 | -4.473436 | -0.9801521
| 1447.108 |  | -4.482721 | -4.61613 | -0.994614
| 1447.912 |  | -4.312386 | -4.766248 | -1.015492
| 1448.715 |  | -4.150704 | -4.925814 | -1.045283
| 1449.518 |  | -3.996961 | -5.097025 | -1.086047
| 1450.321 |  | -3.850498 | -5.281757 | -1.138954
| 1451.124 |  | -3.710796 | -5.481178 | -1.203938
| 1451.928 |  | -3.577516 | -5.695617 | -1.279545
| 1452.731 |  | -3.450492 | -5.92474 | -1.36302
| 1453.534 |  | -3.329673 | -6.16801 | -1.450651
| 1454.337 |  | -3.215034 | -6.425301 | -1.53831
| 1455.141 |  | -3.106483 | -6.697474 | -1.622109
| 1455.944 |  | -3.003793 | -6.986723 | -1.698984
| 1456.747 |  | -2.90658 | -7.296557 | -1.767073
| 1457.55 |  | -2.814333 | -7.631395 | -1.825762
| 1458.353 |  | -2.72649 | -7.995896 | -1.875405
| 1459.157 |  | -2.642532 | -8.394204 | -1.916809
| 1459.96 |  | -2.562067 | -8.829349 | -1.950687
| 1460.763 |  | -2.484889 | -9.302961 | -1.977247
| 1461.566 |  | -2.410973 | -9.81544 | -1.996064
| 1462.369 |  | -2.340423 | -10.36659 | -2.006264
| 1463.173 |  | -2.273391 | -10.95661 | -2.006951
| 1463.976 |  | -2.209969 | -11.58708 | -1.997732
| 1464.779 |  | -2.150117 | -12.26155 | -1.979133
| 1465.582 |  | -2.09362 | -12.98501 | -1.952781
| 1466.386 |  | -2.040105 | -13.76149 | -1.921259
| 1467.189 |  | -1.98911 | -14.58887 | -1.887694
| 1467.992 |  | -1.940172 | -15.44951 | -1.855204
| 1468.795 |  | -1.892931 | -16.29612 | -1.826381
| 1469.598 |  | -1.847197 | -17.03642 | -1.80292
| 1470.402 |  | -1.802975 | -17.53451 | -1.785498
| 1471.205 |  | -1.76043 | -17.65823 | -1.773891
| 1472.008 |  | -1.719811 | -17.36384 | -1.767269
| 1472.811 |  | -1.681351 | -16.73017 | -1.764595
| 1473.614 |  | -1.64517 | -15.89666 | -1.764984
| 1474.418 |  | -1.611218 | -14.98517 | -1.767947
| 1475.221 |  | -1.579264 | -14.07113 | -1.773459
| 1476.024 |  | -1.548941 | -13.19116 | -1.781847
| 1476.827 |  | -1.519831 | -12.35885 | -1.793574
| 1477.631 |  | -1.49157 | -11.5769 | -1.808984
| 1478.434 |  | -1.463934 | -10.84412 | -1.828119
| 1479.237 |  | -1.436889 | -10.15877 | -1.850654
| 1480.04 |  | -1.410585 | -9.519674 | -1.875975
| 1480.843 |  | -1.385302 | -8.926141 | -1.90336
| 1481.647 |  | -1.361354 | -8.377454 | -1.932205
| 1482.45 |  | -1.338983 | -7.87233 | -1.96221
| 1483.253 |  | -1.318279 | -7.408605 | -1.993469
| 1484.056 |  | -1.299142 | -6.983198 | -2.026416
| 1484.859 |  | -1.28129 | -6.592334 | -2.061679
| 1485.663 |  | -1.264334 | -6.231943 | -2.09986
| 1486.466 |  | -1.247868 | -5.898111 | -2.141347
| 1487.269 |  | -1.231579 | -5.587484 | -2.186196
| 1488.072 |  | -1.21532 | -5.29751 | -2.234143
| 1488.876 |  | -1.199148 | -5.026491 | -2.284729
| 1489.679 |  | -1.183292 | -4.773436 | -2.337493
| 1490.482 |  | -1.168086 | -4.537773 | -2.392181
| 1491.285 |  | -1.153863 | -4.319034 | -2.44889
| 1492.088 |  | -1.140855 | -4.116565 | -2.508102
| 1492.892 |  | -1.129118 | -3.929374 | -2.570592
| 1493.695 |  | -1.11851 | -3.756109 | -2.637251
| 1494.498 |  | -1.108722 | -3.595179 | -2.708872
| 1495.301 |  | -1.099356 | -3.444955 | -2.785983
| 1496.104 |  | -1.090028 | -3.303998 | -2.868774
| 1496.908 |  | -1.080469 | -3.171232 | -2.957149
| 1497.711 |  | -1.070598 | -3.046016 | -3.050888
| 1498.514 |  | -1.060536 | -2.928102 | -3.14988
| 1499.317 |  | -1.05057 | -2.817491 | -3.254331
| 1500.12 |  | -1.04107 | -2.71424 | -3.364906
| 1500.924 |  | -1.032383 | -2.61827 | -3.482744
| 1501.727 |  | -1.024733 | -2.529253 | -3.609334
| 1502.53 |  | -1.018158 | -2.446576 | -3.746308
| 1503.333 |  | -1.012489 | -2.369415 | -3.895204
| 1504.137 |  | -1.0074 | -2.296878 | -4.057283
| 1504.94 |  | -1.002484 | -2.228168 | -4.233464
| 1505.743 |  | -0.9973643 | -2.162727 | -4.424413
| 1506.546 |  | -0.9917953 | -2.100306 | -4.630769
| 1507.349 |  | -0.9857235 | -2.040943 | -4.853461
| 1508.153 |  | -0.9793026 | -1.984861 | -5.094037
| 1508.956 |  | -0.9728494 | -1.932323 | -5.354916
| 1509.759 |  | -0.9667564 | -1.883477 | -5.639491
| 1510.562 |  | -0.9613843 | -1.838251 | -5.952063
| 1511.365 |  | -0.956963 | -1.796322 | -6.297627
| 1512.169 |  | -0.9535274 | -1.757163 | -6.681582
| 1512.972 |  | -0.9509054 | -1.720162 | -7.109462
| 1513.775 |  | -0.9487605 | -1.68476 | -7.586789
| 1514.578 |  | -0.9466785 | -1.650579 | -8.119125
| 1515.382 |  | -0.9442753 | -1.617497 | -8.712384
| 1516.185 |  | -0.9412977 | -1.585641 | -9.373416
| 1516.988 |  | -0.9376899 | -1.555309 | -10.11082
| 1517.791 |  | -0.9336075 | -1.526847 | -10.93586
| 1518.594 |  | -0.9293758 | -1.50051 | -11.86312
| 1519.398 |  | -0.925403 | -1.476359 | -12.91024
| 1520.201 |  | -0.9220721 | -1.454217 | -14.09461
| 1521.004 |  | -0.9196388 | -1.433704 | -15.42186
| 1521.807 |  | -0.9181635 | -1.414327 | -16.85227
| 1522.61 |  | -0.9174931 | -1.395611 | -18.21975
| 1523.414 |  | -0.9172985 | -1.377222 | -19.12441
| 1524.217 |  | -0.9171581 | -1.359047 | -19.07728
| 1525.02 |  | -0.9166658 | -1.34121 | -18.06608
| 1525.823 |  | -0.9155353 | -1.324017 | -16.5775
| 1526.627 |  | -0.9136742 | -1.307847 | -15.0283
| 1527.43 |  | -0.9112086 | -1.293024 | -13.59757
| 1528.233 |  | -0.9084496 | -1.279707 | -12.33104
| 1529.036 |  | -0.9058135 | -1.267833 | -11.22448
| 1529.839 |  | -0.9037139 | -1.257124 | -10.2588
| 1530.643 |  | -0.902455 | -1.247159 | -9.412585
| 1531.446 |  | -0.902153 | -1.237488 | -8.666168
| 1532.249 |  | -0.9027043 | -1.227759 | -8.002857
| 1533.052 |  | -0.9038106 | -1.217807 | -7.40916
| 1533.855 |  | -0.9050517 | -1.207699 | -6.874614
| 1534.659 |  | -0.9059914 | -1.197701 | -6.391394
| 1535.462 |  | -0.9062867 | -1.188194 | -5.953802
| 1536.265 |  | -0.9057751 | -1.179554 | -5.557662
| 1537.068 |  | -0.9045161 | -1.172034 | -5.199725
| 1537.871 |  | -0.9027765 | -1.165687 | -4.877144
| 1538.675 |  | -0.9009628 | -1.16034 | -4.587081
| 1539.478 |  | -0.8995192 | -1.155647 | -4.32649
| 1540.281 |  | -0.8988156 | -1.151173 | -4.092074
| 1541.084 |  | -0.8990544 | -1.146522 | -3.880392
| 1541.888 |  | -0.9002184 | -1.141446 | -3.688076
| 1542.691 |  | -0.9020734 | -1.135908 | -3.512087
| 1543.494 |  | -0.904224 | -1.130089 | -3.349939
| 1544.297 |  | -0.9062091 | -1.124336 | -3.199829
| 1545.1 |  | -0.9076156 | -1.119048 | -3.060642
| 1545.904 |  | -0.9081797 | -1.114568 | -2.931824
| 1546.707 |  | -0.9078526 | -1.111072 | -2.813158
| 1547.51 |  | -0.9068131 | -1.108524 | -2.704511
| 1548.313 |  | -0.9054227 | -1.106673 | -2.605596
| 1549.116 |  | -0.9041375 | -1.105128 | -2.515822
| 1549.92 |  | -0.9033948 | -1.103459 | -2.434255
| 1550.723 |  | -0.9035059 | -1.10132 | -2.35969
| 1551.526 |  | -0.9045787 | -1.098539 | -2.29081
| 1552.329 |  | -0.9064894 | -1.095166 | -2.226387
| 1553.133 |  | -0.9089098 | -1.091453 | -2.16547
| 1553.936 |  | -0.9113845 | -1.087786 | -2.1075
| 1554.739 |  | -0.9134388 | -1.084567 | -2.052335
| 1555.542 |  | -0.914693 | -1.082102 | -2.00017
| 1556.345 |  | -0.9149544 | -1.080516 | -1.951375
| 1557.149 |  | -0.9142644 | -1.079711 | -1.906305
| 1557.952 |  | -0.9128905 | -1.079397 | -1.865132
| 1558.755 |  | -0.9112622 | -1.079168 | -1.827736
| 1559.558 |  | -0.9098699 | -1.078615 | -1.793685
| 1560.361 |  | -0.9091491 | -1.077437 | -1.762311
| 1561.165 |  | -0.9093774 | -1.075528 | -1.732846
| 1561.968 |  | -0.9106104 | -1.073009 | -1.704595
| 1562.771 |  | -0.9126689 | -1.070193 | -1.677088
| 1563.574 |  | -0.9151816 | -1.067505 | -1.650166
| 1564.378 |  | -0.917674 | -1.065368 | -1.623997
| 1565.181 |  | -0.9196812 | -1.064088 | -1.598987
| 1565.984 |  | -0.9208608 | -1.063778 | -1.57565
| 1566.787 |  | -0.9210765 | -1.064325 | -1.554438
| 1567.59 |  | -0.9204337 | -1.065426 | -1.535605
| 1568.394 |  | -0.9192578 | -1.066669 | -1.51912
| 1569.197 |  | -0.9180201 | -1.067643 | -1.504665
| 1570 |  | -0.9172294 | -1.068056 | -1.491705

## Figure2c
Simulation GDD response
900nm Amorph GDD | 950nm Amorph GDD | 1000nm Amorph GDD | 1m Fiber
-0.02339959 | 0.009878363 | -0.002809616 | 13
-0.0117562 | 0.006710406 | 0.003849856 | 13
0.00867911 | -0.0009471268 | 0.00914933 | 13
0.0252219 | -0.00904335 | 0.010658 | 13
0.02742373 | -0.01330813 | 0.007792367 | 13
0.01367201 | -0.01155834 | 0.002065341 | 13
-0.007712679 | -0.004869657 | -0.003666686 | 13
-0.02348368 | 0.003018419 | -0.006575262 | 13
-0.02353551 | 0.00775222 | -0.005187256 | 13
-0.007273643 | 0.006720442 | -7.055312e-05 | 13
0.01568801 | 0.0004469048 | 0.006457593 | 13
0.03120585 | -0.007728583 | 0.01143616 | 13
0.029332 | -0.01345035 | 0.0126658 | 13
0.01060371 | -0.01367213 | 0.009722688 | 13
-0.01399673 | -0.008274142 | 0.004123613 | 13
-0.02938852 | -0.0001194044 | -0.001408793 | 13
-0.02542605 | 0.006480093 | -0.004223544 | 13
-0.003413946 | 0.008071162 | -0.002959364 | 13
0.02399727 | 0.003877582 | 0.001833519 | 13
0.04001049 | -0.003809674 | 0.007970575 | 13
0.03385702 | -0.01086798 | 0.01264979 | 13
0.007745363 | -0.01350122 | 0.01375787 | 13
-0.02370406 | -0.0102343 | 0.010817 | 13
-0.04133245 | -0.002676997 | 0.005182778 | 13
-0.03257406 | 0.005317702 | -0.0006028998 | 13
0.0002007401 | 0.009680048 | -0.003972729 | 13
0.03939804 | 0.00824681 | -0.003493635 | 13
0.06120424 | 0.001870739 | 0.0004983596 | 13
0.04928288 | -0.006039111 | 0.006069735 | 13
0.005270453 | -0.01129489 | 0.01056873 | 13
-0.04978309 | -0.01107511 | 0.01183647 | 13
-0.08395314 | -0.005376237 | 0.009168002 | 13
-0.06953867 | 0.002977191 | 0.003601959 | 13
0.001597405 | 0.009796219 | -0.002552882 | 13
0.1104362 | 0.01167391 | -0.006760816 | 13
0.217065 | 0.007733856 | -0.00736859 | 13
0.2789471 | 5.214155e-05 | -0.00433472 | 13
0.2706969 | -0.007401822 | 0.0007720545 | 13
0.1941059 | -0.01077861 | 0.005473175 | 13
0.07514258 | -0.008285356 | 0.007487611 | 13
-0.04764677 | -0.001098291 | 0.005732336 | 13
-0.1372443 | 0.007227745 | 0.0007884845 | 13
-0.1706305 | 0.01254886 | -0.00537297 | 13
-0.1464298 | 0.01222881 | -0.01024977 | 13
-0.08455408 | 0.006448005 | -0.01190035 | 13
-0.01668128 | -0.001890136 | -0.009770897 | 13
0.02849456 | -0.008610213 | -0.004932476 | 13
0.03748677 | -0.01032917 | 0.000392008 | 13
0.01553049 | -0.006132729 | 0.003798517 | 13
-0.01909078 | 0.00195699 | 0.003741241 | 13
-0.04562696 | 0.009973734 | 0.0001933361 | 13
-0.05086458 | 0.01396803 | -0.005356576 | 13
-0.0343274 | 0.01195823 | -0.01055281 | 13
-0.006836861 | 0.004907899 | -0.01317329 | 13
0.01634338 | -0.0037535 | -0.01207807 | 13
0.02389801 | -0.009792878 | -0.007688391 | 13
0.01385456 | -0.01022723 | -0.001807024 | 13
-0.006461009 | -0.004783299 | 0.003150755 | 13
-0.02517689 | 0.003946482 | 0.005184802 | 13
-0.03239458 | 0.01174604 | 0.003551952 | 13
-0.02510756 | 0.01481709 | -0.0009368747 | 13
-0.008207935 | 0.01162839 | -0.006266111 | 13
0.008676213 | 0.003658904 | -0.01006635 | 13
0.0166125 | -0.005307937 | -0.01060921 | 13
0.01203544 | -0.01097037 | -0.007518937 | 13
-0.001793137 | -0.01056436 | -0.001937933 | 13
-0.01697727 | -0.004194379 | 0.003958872 | 13
-0.02541653 | 0.005170684 | 0.007864347 | 13
-0.02303929 | 0.01308963 | 0.008301173 | 13
-0.01172296 | 0.01576161 | 0.005226332 | 13
0.001985502 | 0.01183842 | 3.139472e-05 | 13
0.01057239 | 0.003084245 | -0.005033261 | 13
0.009594506 | -0.006431207 | -0.007781567 | 13
-0.0001180931 | -0.01222129 | -0.006987235 | 13
-0.01312456 | -0.0114717 | -0.0028751 | 13
-0.02240564 | -0.004400467 | 0.002963709 | 13
-0.02306487 | 0.005793683 | 0.008231885 | 13
-0.01482981 | 0.01437382 | 0.010854 | 13
-0.002064642 | 0.01728151 | 0.009828533 | 13
0.008630392 | 0.01304281 | 0.005618735 | 13
0.01193838 | 0.003487894 | -4.350953e-05 | 13
0.006569135 | -0.007044191 | -0.004852238 | 13
-0.004192753 | -0.01366772 | -0.006855516 | 13
-0.01428934 | -0.01317888 | -0.005222749 | 13
-0.01806584 | -0.005590208 | -0.0005862288 | 13
-0.01315019 | 0.005794621 | 0.005221938 | 13
-0.001633729 | 0.0158153 | 0.009894425 | 13
0.0110628 | 0.01980622 | 0.01157453 | 13
0.01901425 | 0.01576011 | 0.009589945 | 13
0.0188185 | 0.005304252 | 0.004710435 | 13
0.01125831 | -0.00695566 | -0.001161931 | 13
0.0008054566 | -0.01543627 | -0.005736875 | 13
-0.00671066 | -0.01607505 | -0.007233482 | 13
-0.007047019 | -0.008228294 | -0.005070714 | 13
0.0003390353 | 0.004892667 | -9.821325e-05 | 13
0.01205076 | 0.01753262 | 0.005734327 | 13
0.02249437 | 0.02392287 | 0.01013701 | 13
0.02671259 | 0.02090726 | 0.01137535 | 13
0.02284474 | 0.009453614 | 0.008937869 | 13
0.01300209 | -0.005623617 | 0.003732418 | 13
0.002166001 | -0.01764561 | -0.002271083 | 13
-0.004276698 | -0.02093679 | -0.006791029 | 13
-0.003165708 | -0.01341424 | -0.008109291 | 13
0.00491474 | 0.002263546 | -0.005721943 | 13
0.01594103 | 0.01958741 | -0.0005421079 | 13
0.02444951 | 0.03089466 | 0.005446398 | 13
0.02622401 | 0.03073585 | 0.009945698 | 13
0.02033156 | 0.01841573 | 0.01121649 | 13
0.009542563 | -0.001411009 | 0.008744 | 13
-0.00103832 | -0.02040565 | 0.003424232 | 13
-0.006421668 | -0.02985762 | -0.002774159 | 13
-0.004103869 | -0.02441627 | -0.007540702 | 13
0.004734395 | -0.004768283 | -0.009091057 | 13
0.01579602 | 0.02202785 | -0.006832833 | 13
0.02372904 | 0.04496963 | -0.001593924 | 13
0.02468174 | 0.05349914 | 0.004674827 | 13
0.01812443 | 0.04207856 | 0.009628511 | 13
0.007071298 | 0.01303287 | 0.01139968 | 13
-0.003346848 | -0.02345703 | 0.009297301 | 13
-0.008283691 | -0.05228082 | 0.004057982 | 13
-0.005431637 | -0.05840865 | -0.002419232 | 13
0.003883288 | -0.03256881 | -0.007770501 | 13
0.01530706 | 0.02435554 | -0.01002254 | 13
0.02347619 | 0.1001891 | -0.008323594 | 13
0.0245248 | 0.174683 | -0.003259127 | 13
0.01786719 | 0.2261425 | 0.003342218 | 13
0.006465322 | 0.238709 | 0.009077093 | 13
-0.004535961 | 0.2072147 | 0.0118386 | 13
-0.01014765 | 0.1381221 | 0.01058666 | 13
-0.007809256 | 0.0470145 | 0.005730144 | 13
0.001416376 | -0.04587067 | -0.001016081 | 13
0.01328451 | -0.1206874 | -0.007243077 | 13
0.02228112 | -0.1626966 | -0.01070253 | 13
0.02413184 | -0.1658896 | -0.01011052 | 13
0.01773888 | -0.1345668 | -0.005624602 | 13
0.005685213 | -0.08196729 | 0.001198402 | 13
-0.00690863 | -0.02594821 | 0.007944844 | 13
-0.01465042 | 0.01690237 | 0.01219949 | 13
-0.01427359 | 0.03641649 | 0.01241239 | 13
-0.006134183 | 0.031288 | 0.008455905 | 13
0.005873647 | 0.008214376 | 0.001675497 | 13
0.01599929 | -0.02144175 | -0.0055683 | 13
0.01916896 | -0.04599827 | -0.01072141 | 13
0.01324262 | -0.05732527 | -0.01192652 | 13
-1.778579e-05 | -0.05314913 | -0.008680619 | 13
-0.01569379 | -0.03721348 | -0.00204294 | 13
-0.02780638 | -0.0173222 | 0.005720156 | 13
-0.03191294 | -0.002083356 | 0.01190783 | 13
-0.02708999 | 0.002392923 | 0.01433625 | 13
-0.01646858 | -0.005439433 | 0.01209616 | 13
-0.005986572 | -0.0223415 | 0.005893931 | 13
-0.001892952 | -0.04183614 | -0.002185785 | 13
-0.008048979 | -0.05675404 | -0.009373555 | 13
-0.02423681 | -0.06183607 | -0.01315491 | 13
-0.04619346 | -0.05548967 | -0.01213431 | 13
-0.06736317 | -0.0401364 | -0.006542566 | 13
-0.08164985 | -0.02105647 | 0.001810727 | 13
-0.08609581 | -0.0042322 | 0.01012161 | 13
-0.0823552 | 0.005956151 | 0.01554778 | 13
-0.07629425 | 0.008245515 | 0.01617818 | 13
-0.07575181 | 0.004703442 | 0.01170074 | 13
-0.087352 | -0.0003426159 | 0.003536173 | 13
-0.1137432 | -0.002173376 | -0.005618917 | 13
-0.1524371 | 0.002418029 | -0.01267125 | 13
-0.1967518 | 0.01389376 | -0.01514878 | 13
-0.2385654 | 0.02981546 | -0.01206119 | 13
-0.2718359 | 0.04583987 | -0.004263382 | 13
-0.2956074 | 0.05739755 | 0.005770874 | 13
-0.3151895 | 0.06140374 | 0.0147418 | 13
-0.3407936 | 0.0573353 | 0.01961991 | 13
-0.3839208 | 0.04731004 | 0.01867217 | 13
-0.4528525 | 0.0352055 | 0.0120604 | 13
-0.5490443 | 0.02522485 | 0.001836695 | 13
-0.6659319 | 0.02041911 | -0.008689411 | 13
-0.7906892 | 0.02169178 | -0.0160009 | 13
-0.9084757 | 0.0276167 | -0.01751445 | 13
-1.007792 | 0.03509996 | -0.01246155 | 13
-1.084706 | 0.04061083 | -0.00221917 | 13
-1.143232 | 0.04151579 | 0.01005932 | 13
-1.190005 | 0.03702718 | 0.02043252 | 13
-1.224134 | 0.02841153 | 0.02543621 | 13
-1.226954 | 0.0184694 | 0.02324965 | 13
-1.159459 | 0.01047051 | 0.0143309 | 13
-0.9745358 | 0.006971264 | 0.001345584 | 13
-0.6442493 | 0.008908341 | -0.01161294 | 13
-0.18881 | 0.01530178 | -0.02026062 | 13
0.316699 | 0.02363503 | -0.02148824 | 13
0.7716816 | 0.03079382 | -0.01441616 | 13
1.098349 | 0.03419366 | -0.0008059728 | 13
1.273095 | 0.03268313 | 0.01535678 | 13
1.322363 | 0.02691852 | 0.02904339 | 13
1.295209 | 0.01907768 | 0.03575214 | 13
1.23578 | 0.01206589 | 0.03298682 | 13
1.169148 | 0.008474699 | 0.02113293 | 13
1.101153 | 0.009681218 | 0.003481934 | 13
1.026447 | 0.01537428 | -0.01462907 | 13
0.9381207 | 0.02367792 | -0.02732534 | 13
0.8343502 | 0.03182768 | -0.02995632 | 13
0.7203495 | 0.03714359 | -0.02064215 | 13
0.6064347 | 0.03796557 | -0.001104528 | 13
0.5041171 | 0.03421394 | 0.02355256 | 13
0.4221475 | 0.02739136 | 0.04615805 | 13
0.363862 | 0.02004372 | 0.05954949 | 13
0.3265275 | 0.01487935 | 0.05878212 | 13
0.3027259 | 0.01384039 | 0.04278356 | 13
0.2831931 | 0.01744031 | 0.01498352 | 13
0.2600223 | 0.02457513 | -0.01724601 | 13
0.2290985 | 0.03289945 | -0.04417774 | 13
0.1909609 | 0.03961504 | -0.05605386 | 13
0.1499922 | 0.04241017 | -0.04568445 | 13
0.1124153 | 0.04023664 | -0.01071073 | 13
0.08385628 | 0.03363788 | 0.04513327 | 13
0.06732172 | 0.02456172 | 0.1123767 | 13
0.06217625 | 0.01568914 | 0.1778674 | 13
0.06445912 | 0.00954548 | 0.2280275 | 13
0.06835319 | 0.007639641 | 0.2522013 | 13
0.06826643 | 0.009925589 | 0.2450304 | 13
0.06074101 | 0.01475573 | 0.2072558 | 13
0.045518 | 0.01935762 | 0.1450237 | 13
0.02542069 | 0.02066922 | 0.06818047 | 13
0.005195257 | 0.0162765 | -0.01184414 | 13
-0.01024408 | 0.00513417 | -0.08415933 | 13
-0.01756573 | -0.01217489 | -0.140304 | 13
-0.01615578 | -0.03369072 | -0.1756799 | 13
-0.008301777 | -0.05680179 | -0.1903321 | 13
0.001661825 | -0.07920639 | -0.1887864 | 13
0.008915784 | -0.09985868 | -0.1788278 | 13
0.009868992 | -0.1196119 | -0.1693634 | 13
0.003366162 | -0.1414046 | -0.1679086 | 13
-0.008978335 | -0.1698905 | -0.1783451 | 13
-0.02343547 | -0.2106761 | -0.199621 | 13
-0.0355101 | -0.2694042 | -0.2257107 | 13
-0.04153181 | -0.3510444 | -0.2468907 | 13
-0.03991721 | -0.4596515 | -0.2520659 | 13
-0.0317182 | -0.5988145 | -0.2317611 | 13
-0.02023294 | -0.7727966 | -0.1810992 | 13
-0.009824176 | -0.9882711 | -0.1019204 | 13
-0.004376962 | -1.256403 | -0.003183919 | 13
-0.005938873 | -1.594725 | 0.1008135 | 13
-0.01404348 | -2.027677 | 0.1939923 | 13
-0.02591938 | -2.583131 | 0.2626228 | 13
-0.03748312 | -3.27892 | 0.29856 | 13
-0.04476654 | -4.087533 | 0.3005883 | 13
-0.04528078 | -4.86341 | 0.2737948 | 13
-0.03888327 | -5.242202 | 0.2275571 | 13
-0.02781601 | -4.633641 | 0.1730244 | 13
-0.01592581 | -2.579929 | 0.1207307 | 13
-0.007312645 | 0.5515089 | 0.07875782 | 13
-0.004897427 | 3.488769 | 0.05161625 | 13
-0.009427008 | 5.133422 | 0.03990748 | 13
-0.01923798 | 5.394647 | 0.04078552 | 13
-0.03085896 | 4.828404 | 0.04908085 | 13
-0.04020038 | 3.982496 | 0.05885234 | 13
-0.04395945 | 3.160554 | 0.06494772 | 13
-0.04073646 | 2.473727 | 0.06421951 | 13
-0.03152893 | 1.936569 | 0.05607723 | 13
-0.01938301 | 1.527506 | 0.04235055 | 13
-0.008356746 | 1.216789 | 0.02653586 | 13
-0.002108096 | 0.9772654 | 0.01272537 | 13
-0.002657517 | 0.7876748 | 0.004453571 | 13
-0.009692526 | 0.6330104 | 0.003798449 | 13
-0.02071119 | 0.5036948 | 0.01086237 | 13
-0.03186483 | 0.3943461 | 0.02381636 | 13
-0.03926417 | 0.3023912 | 0.03942514 | 13
-0.04027269 | 0.2267644 | 0.05394965 | 13
-0.03440515 | 0.1667866 | 0.06413087 | 13
-0.02349839 | 0.1213667 | 0.06801339 | 13
-0.011104 | 0.08857391 | 0.06537768 | 13
-0.001275629 | 0.06562417 | 0.05772027 | 13
0.002792885 | 0.04918652 | 0.0477843 | 13
-0.0001549661 | 0.03592975 | 0.03882751 | 13
-0.00902491 | 0.02312054 | 0.03380153 | 13
-0.02076182 | 0.009078458 | 0.03461985 | 13
-0.0313475 | -0.006589678 | 0.04173206 | 13
-0.03714872 | -0.02310979 | 0.0540254 | 13
-0.036088 | -0.03887919 | 0.06917136 | 13
-0.02836573 | -0.05203965 | 0.08421648 | 13
-0.01639206 | -0.0610403 | 0.09635657 | 13
-0.00400015 | -0.06511505 | 0.1036238 | 13
0.004821598 | -0.0645361 | 0.1053319 | 13
0.007266326 | -0.06055935 | 0.1022009 | 13
0.002624883 | -0.05511368 | 0.09611727 | 13
-0.007492876 | -0.05029689 | 0.08963214 | 13
-0.01969161 | -0.04782581 | 0.08532397 | 13
-0.02988994 | -0.0485948 | 0.08517435 | 13
-0.03464677 | -0.05247747 | 0.09008024 | 13
-0.03227273 | -0.05839398 | 0.0996351 | 13
-0.02338999 | -0.06463599 | 0.1122071 | 13
-0.01075979 | -0.06936804 | 0.1252791 | 13
0.001623369 | -0.07112724 | 0.136006 | 13
0.009817449 | -0.06924965 | 0.1417823 | 13
0.01123117 | -0.06404451 | 0.1407431 | 13
0.005447828 | -0.0567232 | 0.132019 | 13
-0.005645595 | -0.04906072 | 0.1157332 | 13
-0.01847113 | -0.04290808 | 0.09271887 | 13
-0.02889545 | -0.03968252 | 0.06402705 | 13
-0.03353243 | -0.0399785 | 0.03030226 | 13
-0.03082648 | -0.04341906 | -0.008909374 | 13
-0.0215595 | -0.04876549 | -0.0558523 | 13
-0.008617928 | -0.05425989 | -0.115271 | 13
0.00391558 | -0.05811145 | -0.195244 | 13
0.01207117 | -0.05898161 | -0.3083867 | 13
0.01326518 | -0.05634496 | -0.4739684 | 13
0.007114593 | -0.05063575 | -0.7220239 | 13
-0.004447797 | -0.04312612 | -1.101626 | 13
-0.01777658 | -0.03556841 | -1.697987 | 13
-0.02865209 | -0.02971736 | -2.668947 | 13
-0.03357765 | -0.02683791 | -4.325089 | 13
-0.0308731 | -0.02736231 | -7.30514 | 13
-0.02122087 | -0.03078065 | -12.89648 | 13
-0.007471096 | -0.03578049 | -22.9251 | 13
0.006227163 | -0.04061677 | -33.84658 | 13
0.0157245 | -0.04358686 | -19.53257 | 13
0.01816905 | -0.04349557 | 22.3245 | 13
0.01287964 | -0.03999388 | 33.52974 | 13
0.001546793 | -0.03367961 | 22.15924 | 13
-0.01230024 | -0.0259482 | 12.5339 | 13
-0.02436872 | -0.01861735 | 7.215745 | 13
-0.03090779 | -0.01343957 | 4.370844 | 13
-0.02985248 | -0.01162801 | 2.777362 | 13
-0.02146715 | -0.01352695 | 1.830486 | 13
-0.00828946 | -0.01852207 | 1.234616 | 13
0.005632527 | -0.02520357 | 0.8392644 | 13
0.01599117 | -0.03172739 | 0.5640734 | 13
0.0195373 | -0.03630579 | 0.3643326 | 13
0.01508977 | -0.03765855 | 0.2144412 | 13
0.003882764 | -0.03535597 | 0.09949556 | 13
-0.01080123 | -0.02992617 | 0.01075355 | 13
-0.02459783 | -0.02270664 | -0.0569783 | 13
-0.03336094 | -0.01549904 | -0.1069685 | 13
-0.03437824 | -0.01007125 | -0.1415746 | 13
-0.02721099 | -0.007701467 | -0.1629134 | 13
-0.01384842 | -0.008834553 | -0.1732247 | 13
0.001859364 | -0.0129719 | -0.1750096 | 13
0.01533746 | -0.01881644 | -0.1709813 | 13
0.02266725 | -0.02460817 | -0.1638535 | 13
0.02174505 | -0.02859918 | -0.1560758 | 13
0.01290032 | -0.02951161 | -0.1495532 | 13
-0.001208742 | -0.02687304 | -0.1454342 | 13
-0.01638629 | -0.02115729 | -0.1440351 | 13
-0.02811128 | -0.01366404 | -0.1448925 | 13
-0.03284791 | -0.006184279 | -0.146953 | 13
-0.02908879 | -0.000537806 | -0.1488619 | 13
-0.01781573 | 0.001906939 | -0.1492817 | 13
-0.002243993 | 0.0005856097 | -0.1471989 | 13
0.01310002 | -0.00412252 | -0.1421535 | 13
0.02372202 | -0.01097852 | -0.1343275 | 13
0.02646387 | -0.01821758 | -0.1245242 | 13
0.02044655 | -0.02397171 | -0.1139702 | 13
0.007300202 | -0.02675864 | -0.1040655 | 13
-0.009290125 | -0.02584024 | -0.09606116 | 13
-0.02463262 | -0.02141694 | -0.09079444 | 13
-0.03434669 | -0.01457728 | -0.08850958 | 13
-0.03559351 | -0.00701072 | -0.08880043 | 13
-0.02791238 | -0.0005863111 | -0.0907154 | 13
-0.01337677 | 0.003133264 | -0.09295907 | 13
0.003969025 | 0.003286224 | -0.09417614 | 13
0.01925425 | -7.869602e-05 | -0.09325051 | 13
0.02817997 | -0.006021041 | -0.08955024 | 13
0.02824331 | -0.01295502 | -0.08307457 | 13
0.01943732 | -0.01905054 | -0.07446139 | 13
0.004229704 | -0.02270001 | -0.06486178 | 13
-0.01312937 | -0.02291603 | -0.0556864 | 13
-0.02779105 | -0.01958889 | -0.04830572 | 13
-0.03563848 | -0.01351254 | -0.0437455 | 13
-0.03442656 | -0.006181592 | -0.04245691 | 13
-0.02442741 | 0.0005861674 | -0.04421636 | 13
-0.008370062 | 0.005123077 | -0.04815715 | 13
0.009312745 | 0.006339746 | -0.05294338 | 13
0.02373365 | 0.004003005 | -0.05704462 | 13
0.03094642 | -0.00119086 | -0.05904081 | 13
0.02904337 | -0.007797225 | -0.05793111 | 13
0.01868671 | -0.01396773 | -0.05333865 | 13
0.002895215 | -0.01792211 | -0.04561585 | 13
-0.01379012 | -0.01839119 | -0.03578137 | 13
-0.02655746 | -0.01495578 | -0.02533057 | 13
-0.03164972 | -0.008181198 | -0.01594269 | 13
-0.02741547 | 0.0004959878 | -0.009141796 | 13
-0.01482106 | 0.009083838 | -0.006007191 | 13
0.002777124 | 0.01551895 | -0.006952855 | 13
0.02051465 | 0.0181503 | -0.01166736 | 13
0.03336358 | 0.01614822 | -0.01917592 | 13
0.0375169 | 0.009701613 | -0.02804529 | 13
0.03145067 | -4.239436e-06 | -0.03665134 | 13
0.01633711 | -0.01105807 | -0.04349516 | 13
-0.004239718 | -0.02123304 | -0.0474641 | 13
-0.02522487 | -0.02850125 | -0.04804649 | 13
-0.04137202 | -0.03146891 | -0.04538952 | 13
-0.04860743 | -0.02969701 | -0.04025218 | 13
-0.04510963 | -0.02379942 | -0.03383013 | 13
-0.03182134 | -0.01529229 | -0.02749035 | 13
-0.01224812 | -0.006241726 | -0.02248787 | 13
0.008456325 | 0.001231109 | -0.01970114 | 13
0.0248514 | 0.005435385 | -0.01947379 | 13
0.0326793 | 0.005511918 | -0.0215495 | 13
0.0299771 | 0.001605195 | -0.02516108 | 13
0.01758723 | -0.005174121 | -0.02919509 | 13
-0.001103089 | -0.01303764 | -0.03245222 | 13
-0.02105116 | -0.01994029 | -0.03390117 | 13
-0.03686442 | -0.02406359 | -0.03290127 | 13
-0.04420301 | -0.02425397 | -0.02935073 | 13
-0.04091289 | -0.0202903 | -0.02370336 | 13
-0.0276274 | -0.01294533 | -0.01687859 | 13
-0.007654391 | -0.0038196 | -0.01007969 | 13
0.01388024 | 0.005045491 | -0.004529113 | 13
0.03137977 | 0.01164436 | -0.00121739 | 13
0.04026182 | 0.01447687 | -0.0007004842 | 13
0.0381753 | 0.0129071 | -0.002978012 | 13
0.02560209 | 0.007306787 | -0.00749753 | 13
0.005725721 | -0.001026544 | -0.01326215 | 13
-0.01638526 | -0.01016764 | -0.01903232 | 13
-0.03505168 | -0.01799957 | -0.02357242 | 13
-0.04541114 | -0.02269324 | -0.02589627 | 13
-0.04466452 | -0.02312676 | -0.02546533 | 13
-0.03283036 | -0.01914707 | -0.02229666 | 13
-0.01280096 | -0.01161881 | -0.01696504 | 13
0.01036408 | -0.002229737 | -0.01048315 | 13
0.03072235 | 0.00688284 | -0.004106602 | 13
0.04300727 | 0.01363631 | 0.0009339097 | 13
0.04397776 | 0.01646412 | 0.003663104 | 13
0.03326955 | 0.01469855 | 0.00358003 | 13
0.01345507 | 0.008697813 | 0.0007309802 | 13
-0.01056976 | -0.0002032624 | -0.004271482 | 13
-0.0328097 | -0.01001396 | -0.01039587 | 13
-0.0476098 | -0.01850309 | -0.01637039 | 13
-0.05107521 | -0.02371109 | -0.02094989 | 13
-0.04206807 | -0.02437733 | -0.02314771 | 13
-0.02257226 | -0.02024175 | -0.02244103 | 13
0.002744342 | -0.01211079 | -0.01886933 | 13
0.02765767 | -0.001704632 | -0.01304385 | 13
0.04596135 | 0.00872219 | -0.006027173 | 13
0.05303361 | 0.01687293 | 0.0008644982 | 13
0.04700238 | 0.02092668 | 0.006323778 | 13
0.0291939 | 0.01993829 | 0.00930134 | 13
0.003803347 | 0.01405041 | 0.0092118 | 13
-0.02310633 | 0.004468517 | 0.006050084 | 13
-0.04503778 | -0.006797678 | 0.000390461 | 13
-0.05659694 | -0.01735716 | -0.006718208 | 13
-0.05480561 | -0.02494219 | -0.01394549 | 13
-0.0398843 | -0.02789557 | -0.01992862 | 13
-0.01527803 | -0.02553362 | -0.02352642 | 13
0.01313207 | -0.01830248 | -0.02402917 | 13
0.03845376 | -0.007699514 | -0.02129733 | 13
0.05448877 | 0.004036508 | -0.01579525 | 13
0.05727425 | 0.01441406 | -0.008499776 | 13
0.04602896 | 0.02121493 | -0.0007323737 | 13
0.02334017 | 0.02298984 | 0.006104801 | 13
-0.005472586 | 0.01935482 | 0.01077819 | 13
-0.0335857 | 0.01107942 | 0.01246157 | 13
-0.05424125 | -7.657522e-05 | 0.01088838 | 13
-0.06232955 | -0.01173925 | 0.006389784 | 13
-0.05562098 | -0.02140504 | -0.0001606414 | 13
-0.03538308 | -0.02696886 | -0.00751543 | 13
-0.006174168 | -0.0271738 | -0.0142861 | 13
0.02519679 | -0.02188242 | -0.01919123 | 13
0.05129269 | -0.01212889 | -0.02129703 | 13
0.06585501 | 8.460039e-05 | -0.02018954 | 13
0.06530406 | 0.01219479 | -0.0160618 | 13
0.04958698 | 0.02163038 | -0.009669636 | 13
0.02215653 | 0.02634488 | -0.002207382 | 13
-0.01083103 | 0.02524844 | 0.004911221 | 13
-0.04188233 | 0.01845253 | 0.01033114 | 13
-0.06386021 | 0.007224499 | 0.01298303 | 13
-0.07157902 | -0.006245377 | 0.0123038 | 13
-0.06305069 | -0.01929258 | 0.008330444 | 13
-0.04004078 | -0.02931218 | 0.001694139 | 13
-0.00775337 | -0.03427973 | -0.006486347 | 13
0.02633344 | -0.03316571 | -0.01479817 | 13
0.05421435 | -0.02617013 | -0.02179238 | 13
0.06927574 | -0.0146888 | -0.02622803 | 13
0.06785255 | -0.001045378 | -0.02729745 | 13
0.05006377 | 0.01198037 | -0.02477386 | 13
0.01975797 | 0.02172101 | -0.0190623 | 13
-0.01634767 | 0.02618093 | -0.0111251 | 13

## Figure3a
Experimental Transmission spectra for P=900nm
| Wavelength (nm) | T amorphous (nm) | T crystalline (nm)
| 1000 | -9.94 | -9.47
| 1000.8 | -9.41 | -9.41
| 1001.5 | -8.86 | -9.33
| 1002.3 | -8.86 | -9.32
| 1003 | -8.87 | -9.51
| 1003.8 | -8.57 | -9.37
| 1004.5 | -9.38 | -9.37
| 1005.3 | -8.72 | -9.19
| 1006 | -9.4 | -9.21
| 1006.8 | -8.8 | -9.16
| 1007.5 | -9.3 | -9.13
| 1008.3 | -9.12 | -8.99
| 1009 | -8.13 | -9.03
| 1009.8 | -9.15 | -9.07
| 1010.5 | -8.37 | -9.01
| 1011.3 | -9 | -8.91
| 1012 | -9.01 | -9.05
| 1012.8 | -8.77 | -8.89
| 1013.5 | -8.64 | -8.7
| 1014.3 | -8.47 | -8.91
| 1015 | -8.19 | -8.9
| 1015.8 | -9.1 | -8.85
| 1016.5 | -9.13 | -8.81
| 1017.3 | -8.6 | -8.77
| 1018 | -8.65 | -8.6
| 1018.8 | -8.78 | -8.7
| 1019.5 | -9 | -8.63
| 1020.3 | -8.7 | -8.74
| 1021 | -9.04 | -8.59
| 1021.8 | -8.63 | -8.68
| 1022.5 | -8.71 | -8.61
| 1023.3 | -8.41 | -8.51
| 1024 | -8.3 | -8.51
| 1024.8 | -8.78 | -8.48
| 1025.5 | -9.06 | -8.48
| 1026.3 | -8.59 | -8.4
| 1027 | -9.2 | -8.28
| 1027.8 | -8.93 | -8.34
| 1028.5 | -8.82 | -8.41
| 1029.3 | -8.25 | -8.28
| 1030 | -8.44 | -8.19
| 1030.8 | -8.61 | -8.31
| 1031.5 | -8.75 | -8.26
| 1032.3 | -8.63 | -8.25
| 1033 | -8.69 | -8.2
| 1033.8 | -8.43 | -8.13
| 1034.5 | -8.52 | -8.14
| 1035.3 | -8.44 | -8.01
| 1036 | -8.66 | -8.09
| 1036.8 | -8.64 | -8.17
| 1037.5 | -8.73 | -8.21
| 1038.3 | -8.45 | -8.24
| 1039 | -8.54 | -8.04
| 1039.8 | -8.72 | -7.74
| 1040.5 | -8.5 | -7.74
| 1041.3 | -8.79 | -7.62
| 1042 | -8.81 | -7.84
| 1042.8 | -8.85 | -7.92
| 1043.5 | -8.59 | -7.95
| 1044.3 | -8.6 | -7.82
| 1045 | -8.56 | -7.83
| 1045.8 | -8.74 | -7.74
| 1046.5 | -8.39 | -7.59
| 1047.3 | -8.7 | -7.65
| 1048 | -8.8 | -7.51
| 1048.8 | -8.62 | -7.34
| 1049.5 | -8.72 | -7.45
| 1050.3 | -9.07 | -7.43
| 1051 | -8.38 | -7.4
| 1051.8 | -8.72 | -7.41
| 1052.5 | -8.57 | -7.49
| 1053.3 | -8.33 | -7.51
| 1054 | -8.51 | -7.51
| 1054.8 | -8.82 | -7.51
| 1055.5 | -8.97 | -7.41
| 1056.3 | -8.86 | -7.34
| 1057 | -8.78 | -7.46
| 1057.8 | -8.79 | -7.29
| 1058.5 | -8.85 | -7.3
| 1059.3 | -8.71 | -7.26
| 1060 | -8.66 | -7.06
| 1060.8 | -8.65 | -7.14
| 1061.5 | -8.92 | -7.26
| 1062.3 | -8.82 | -7.27
| 1063 | -8.64 | -7.14
| 1063.8 | -8.86 | -7.05
| 1064.5 | -8.74 | -6.93
| 1065.3 | -8.87 | -6.98
| 1066 | -8.86 | -7.1
| 1066.8 | -8.96 | -7.02
| 1067.5 | -8.78 | -6.97
| 1068.3 | -9.02 | -6.95
| 1069 | -9.05 | -7
| 1069.8 | -8.6 | -6.9
| 1070.5 | -8.85 | -6.84
| 1071.3 | -8.78 | -6.82
| 1072 | -8.88 | -6.81
| 1072.8 | -8.63 | -6.89
| 1073.5 | -8.79 | -6.85
| 1074.3 | -8.8 | -6.81
| 1075 | -8.64 | -6.79
| 1075.8 | -8.74 | -6.71
| 1076.5 | -8.63 | -6.72
| 1077.3 | -8.66 | -6.79
| 1078 | -9.01 | -6.62
| 1078.8 | -9.13 | -6.72
| 1079.5 | -9.01 | -6.62
| 1080.3 | -9.01 | -6.65
| 1081 | -8.84 | -6.49
| 1081.8 | -8.87 | -6.53
| 1082.5 | -8.67 | -6.49
| 1083.3 | -8.88 | -6.53
| 1084 | -8.8 | -6.43
| 1084.8 | -8.87 | -6.49
| 1085.5 | -8.96 | -6.39
| 1086.3 | -8.97 | -6.47
| 1087 | -8.92 | -6.32
| 1087.8 | -8.88 | -6.34
| 1088.5 | -8.92 | -6.31
| 1089.3 | -8.85 | -6.32
| 1090 | -8.82 | -6.34
| 1090.8 | -8.78 | -6.29
| 1091.5 | -8.64 | -6.22
| 1092.3 | -8.8 | -6.3
| 1093 | -8.77 | -6.24
| 1093.8 | -8.75 | -6.22
| 1094.5 | -8.79 | -6.16
| 1095.3 | -8.72 | -6.13
| 1096 | -8.71 | -6.13
| 1096.8 | -8.86 | -6.11
| 1097.5 | -8.73 | -6.05
| 1098.3 | -8.71 | -6.08
| 1099 | -8.5 | -5.99
| 1099.8 | -8.74 | -6.02
| 1100.5 | -8.61 | -6.07
| 1101.3 | -8.57 | -6.01
| 1102 | -8.65 | -6
| 1102.8 | -8.81 | -5.94
| 1103.5 | -8.61 | -6.04
| 1104.3 | -8.58 | -5.9
| 1105 | -8.65 | -5.86
| 1105.8 | -8.52 | -5.82
| 1106.5 | -8.64 | -5.85
| 1107.3 | -8.67 | -5.77
| 1108 | -8.66 | -5.79
| 1108.8 | -8.63 | -5.8
| 1109.5 | -8.68 | -5.79
| 1110.3 | -8.47 | -5.81
| 1111 | -8.5 | -5.68
| 1111.8 | -8.56 | -5.75
| 1112.5 | -8.51 | -5.66
| 1113.3 | -8.64 | -5.7
| 1114 | -8.49 | -5.68
| 1114.8 | -8.51 | -5.69
| 1115.5 | -8.45 | -5.71
| 1116.3 | -8.48 | -5.66
| 1117 | -8.52 | -5.6
| 1117.8 | -8.43 | -5.67
| 1118.5 | -8.5 | -5.65
| 1119.3 | -8.5 | -5.58
| 1120 | -8.41 | -5.63
| 1120.8 | -8.43 | -5.61
| 1121.5 | -8.41 | -5.56
| 1122.3 | -8.41 | -5.55
| 1123 | -8.3 | -5.6
| 1123.8 | -8.31 | -5.55
| 1124.5 | -8.47 | -5.6
| 1125.3 | -8.3 | -5.55
| 1126 | -8.3 | -5.43
| 1126.8 | -8.32 | -5.52
| 1127.5 | -8.37 | -5.46
| 1128.3 | -8.28 | -5.56
| 1129 | -8.37 | -5.56
| 1129.8 | -8.34 | -5.5
| 1130.5 | -8.15 | -5.51
| 1131.3 | -8.11 | -5.52
| 1132 | -8.02 | -5.53
| 1132.8 | -8.21 | -5.42
| 1133.5 | -8.13 | -5.43
| 1134.3 | -8.13 | -5.39
| 1135 | -8.06 | -5.46
| 1135.8 | -8.02 | -5.44
| 1136.5 | -8.09 | -5.37
| 1137.3 | -7.93 | -5.43
| 1138 | -8.13 | -5.43
| 1138.8 | -8.14 | -5.41
| 1139.5 | -7.95 | -5.47
| 1140.3 | -7.9 | -5.51
| 1141 | -7.98 | -5.42
| 1141.8 | -8.02 | -5.44
| 1142.5 | -7.89 | -5.44
| 1143.3 | -7.91 | -5.44
| 1144 | -7.88 | -5.51
| 1144.8 | -7.71 | -5.42
| 1145.5 | -7.88 | -5.42
| 1146.3 | -7.79 | -5.46
| 1147 | -7.68 | -5.45
| 1147.8 | -7.7 | -5.45
| 1148.5 | -7.79 | -5.48
| 1149.3 | -7.79 | -5.43
| 1150 | -7.69 | -5.43
| 1150.8 | -7.58 | -5.47
| 1151.5 | -7.69 | -5.53
| 1152.3 | -7.78 | -5.53
| 1153 | -7.57 | -5.44
| 1153.8 | -7.45 | -5.48
| 1154.5 | -7.53 | -5.47
| 1155.3 | -7.66 | -5.49
| 1156 | -7.54 | -5.42
| 1156.8 | -7.57 | -5.42
| 1157.5 | -7.43 | -5.46
| 1158.3 | -7.42 | -5.43
| 1159 | -7.34 | -5.47
| 1159.8 | -7.43 | -5.48
| 1160.5 | -7.4 | -5.52
| 1161.3 | -7.33 | -5.43
| 1162 | -7.38 | -5.38
| 1162.8 | -7.31 | -5.39
| 1163.5 | -7.3 | -5.44
| 1164.3 | -7.28 | -5.44
| 1165 | -7.34 | -5.43
| 1165.8 | -7.24 | -5.44
| 1166.5 | -7.29 | -5.46
| 1167.3 | -7.27 | -5.41
| 1168 | -7.16 | -5.41
| 1168.8 | -7.17 | -5.31
| 1169.5 | -7.17 | -5.37
| 1170.3 | -7.25 | -5.39
| 1171 | -7.13 | -5.35
| 1171.8 | -7.13 | -5.3
| 1172.5 | -7.1 | -5.41
| 1173.3 | -7.04 | -5.32
| 1174 | -7.14 | -5.36
| 1174.8 | -7.1 | -5.4
| 1175.5 | -6.99 | -5.31
| 1176.3 | -7.07 | -5.31
| 1177 | -7.08 | -5.32
| 1177.8 | -7.11 | -5.44
| 1178.5 | -7.01 | -5.32
| 1179.3 | -6.97 | -5.37
| 1180 | -7.15 | -5.33
| 1180.8 | -7.1 | -5.33
| 1181.5 | -7.06 | -5.38
| 1182.3 | -6.95 | -5.32
| 1183 | -7.09 | -5.35
| 1183.8 | -6.97 | -5.34
| 1184.5 | -7.01 | -5.35
| 1185.3 | -7.1 | -5.32
| 1186 | -6.99 | -5.29
| 1186.8 | -7.02 | -5.31
| 1187.5 | -7.14 | -5.3
| 1188.3 | -7.09 | -5.29
| 1189 | -7 | -5.33
| 1189.8 | -7.06 | -5.29
| 1190.5 | -7.03 | -5.29
| 1191.3 | -7.07 | -5.36
| 1192 | -7.05 | -5.26
| 1192.8 | -7.02 | -5.32
| 1193.5 | -7.08 | -5.28
| 1194.3 | -7.05 | -5.35
| 1195 | -6.98 | -5.3
| 1195.8 | -6.97 | -5.28
| 1196.5 | -7.04 | -5.34
| 1197.3 | -6.94 | -5.33
| 1198 | -7.05 | -5.32
| 1198.8 | -7.1 | -5.26
| 1199.5 | -6.97 | -5.34
| 1200.3 | -7.07 | -5.28
| 1201 | -6.98 | -5.29
| 1201.8 | -6.95 | -5.29
| 1202.5 | -6.97 | -5.26
| 1203.3 | -7.04 | -5.33
| 1204 | -7 | -5.32
| 1204.8 | -7 | -5.34
| 1205.5 | -7.01 | -5.26
| 1206.3 | -6.93 | -5.29
| 1207 | -6.97 | -5.29
| 1207.8 | -6.99 | -5.28
| 1208.5 | -7.01 | -5.32
| 1209.3 | -6.92 | -5.29
| 1210 | -7 | -5.29
| 1210.8 | -6.93 | -5.34
| 1211.5 | -6.94 | -5.32
| 1212.3 | -6.94 | -5.27
| 1213 | -6.91 | -5.28
| 1213.8 | -6.87 | -5.25
| 1214.5 | -6.86 | -5.3
| 1215.3 | -6.88 | -5.27
| 1216 | -6.8 | -5.3
| 1216.8 | -6.79 | -5.28
| 1217.5 | -6.75 | -5.2
| 1218.3 | -6.76 | -5.26
| 1219 | -6.77 | -5.23
| 1219.8 | -6.66 | -5.22
| 1220.5 | -6.64 | -5.34
| 1221.3 | -6.68 | -5.17
| 1222 | -6.53 | -5.31
| 1222.8 | -6.67 | -5.24
| 1223.5 | -6.59 | -5.24
| 1224.3 | -6.58 | -5.3
| 1225 | -6.55 | -5.26
| 1225.8 | -6.42 | -5.31
| 1226.5 | -6.4 | -5.25
| 1227.3 | -6.44 | -5.3
| 1228 | -6.34 | -5.27
| 1228.8 | -6.3 | -5.3
| 1229.5 | -6.27 | -5.27
| 1230.3 | -6.3 | -5.23
| 1231 | -6.2 | -5.22
| 1231.8 | -6.11 | -5.28
| 1232.5 | -6.13 | -5.25
| 1233.3 | -6.18 | -5.29
| 1234 | -6.04 | -5.26
| 1234.8 | -5.93 | -5.28
| 1235.5 | -5.94 | -5.25
| 1236.3 | -5.93 | -5.3
| 1237 | -5.93 | -5.22
| 1237.8 | -5.86 | -5.25
| 1238.5 | -5.77 | -5.28
| 1239.3 | -5.7 | -5.23
| 1240 | -5.77 | -5.28
| 1240.8 | -5.69 | -5.2
| 1241.5 | -5.72 | -5.28
| 1242.3 | -5.6 | -5.28
| 1243 | -5.61 | -5.27
| 1243.8 | -5.58 | -5.26
| 1244.5 | -5.62 | -5.32
| 1245.3 | -5.57 | -5.29
| 1246 | -5.54 | -5.29
| 1246.8 | -5.51 | -5.27
| 1247.5 | -5.49 | -5.3
| 1248.3 | -5.45 | -5.34
| 1249 | -5.42 | -5.34
| 1249.8 | -5.36 | -5.28
| 1250.5 | -5.37 | -5.34
| 1251.3 | -5.32 | -5.34
| 1252 | -5.36 | -5.33
| 1252.8 | -5.34 | -5.35
| 1253.5 | -5.29 | -5.34
| 1254.3 | -5.25 | -5.3
| 1255 | -5.3 | -5.35
| 1255.8 | -5.2 | -5.35
| 1256.5 | -5.28 | -5.36
| 1257.3 | -5.24 | -5.38
| 1258 | -5.24 | -5.35
| 1258.8 | -5.19 | -5.38
| 1259.5 | -5.19 | -5.4
| 1260.3 | -5.17 | -5.36
| 1261 | -5.12 | -5.36
| 1261.8 | -5.13 | -5.37
| 1262.5 | -5.11 | -5.41
| 1263.3 | -5.14 | -5.43
| 1264 | -5.09 | -5.41
| 1264.8 | -5.12 | -5.37
| 1265.5 | -5.12 | -5.43
| 1266.3 | -5.16 | -5.44
| 1267 | -5.11 | -5.42
| 1267.8 | -5.13 | -5.41
| 1268.5 | -5.1 | -5.41
| 1269.3 | -5.07 | -5.41
| 1270 | -5.08 | -5.42
| 1270.8 | -5.09 | -5.42
| 1271.5 | -5.11 | -5.41
| 1272.3 | -5.1 | -5.37
| 1273 | -5.06 | -5.46
| 1273.8 | -5.13 | -5.45
| 1274.5 | -5.2 | -5.41
| 1275.3 | -5.15 | -5.43
| 1276 | -5.13 | -5.49
| 1276.8 | -5.12 | -5.47
| 1277.5 | -5.24 | -5.43
| 1278.3 | -5.19 | -5.51
| 1279 | -5.26 | -5.5
| 1279.8 | -5.29 | -5.54
| 1280.5 | -5.23 | -5.48
| 1281.3 | -5.27 | -5.58
| 1282 | -5.26 | -5.53
| 1282.8 | -5.29 | -5.53
| 1283.5 | -5.31 | -5.59
| 1284.3 | -5.31 | -5.57
| 1285 | -5.34 | -5.54
| 1285.8 | -5.4 | -5.53
| 1286.5 | -5.42 | -5.61
| 1287.3 | -5.41 | -5.65
| 1288 | -5.45 | -5.6
| 1288.8 | -5.5 | -5.58
| 1289.5 | -5.46 | -5.58
| 1290.3 | -5.51 | -5.67
| 1291 | -5.52 | -5.61
| 1291.8 | -5.58 | -5.69
| 1292.5 | -5.56 | -5.63
| 1293.3 | -5.59 | -5.65
| 1294 | -5.61 | -5.7
| 1294.8 | -5.67 | -5.71
| 1295.5 | -5.69 | -5.76
| 1296.3 | -5.7 | -5.76
| 1297 | -5.74 | -5.71
| 1297.8 | -5.7 | -5.79
| 1298.5 | -5.71 | -5.77
| 1299.3 | -5.76 | -5.76
| 1300 | -5.81 | -5.83
| 1300.8 | -5.83 | -5.82
| 1301.5 | -5.82 | -5.82
| 1302.3 | -5.78 | -5.86
| 1303 | -5.83 | -5.83
| 1303.8 | -5.8 | -5.82
| 1304.5 | -5.82 | -5.89
| 1305.3 | -5.87 | -5.9
| 1306 | -5.86 | -5.91
| 1306.8 | -5.91 | -5.97
| 1307.5 | -5.93 | -5.88
| 1308.3 | -5.94 | -5.96
| 1309 | -5.92 | -6
| 1309.8 | -5.97 | -5.98
| 1310.5 | -5.98 | -6.02
| 1311.3 | -5.98 | -5.99
| 1312 | -6.02 | -6.01
| 1312.8 | -5.99 | -6.02
| 1313.5 | -6.01 | -6.03
| 1314.3 | -6.01 | -6.1
| 1315 | -6.09 | -6.06
| 1315.8 | -6 | -6.04
| 1316.5 | -6.07 | -6.1
| 1317.3 | -6.06 | -6.12
| 1318 | -6.06 | -6.09
| 1318.8 | -6.06 | -6.17
| 1319.5 | -6.06 | -6.17
| 1320.3 | -6.11 | -6.17
| 1321 | -6.14 | -6.25
| 1321.8 | -6.08 | -6.24
| 1322.5 | -6.1 | -6.23
| 1323.3 | -6.09 | -6.21
| 1324 | -6.07 | -6.24
| 1324.8 | -6.1 | -6.22
| 1325.5 | -6.06 | -6.28
| 1326.3 | -6.02 | -6.34
| 1327 | -5.99 | -6.32
| 1327.8 | -6.09 | -6.38
| 1328.5 | -6.12 | -6.41
| 1329.3 | -6.12 | -6.36
| 1330 | -6.11 | -6.42
| 1330.8 | -6.11 | -6.44
| 1331.5 | -6.11 | -6.43
| 1332.3 | -6.12 | -6.49
| 1333 | -6.13 | -6.48
| 1333.8 | -6.14 | -6.47
| 1334.5 | -6.16 | -6.51
| 1335.3 | -6.13 | -6.52
| 1336 | -6.16 | -6.52
| 1336.8 | -6.19 | -6.53
| 1337.5 | -6.2 | -6.57
| 1338.3 | -6.21 | -6.6
| 1339 | -6.24 | -6.58
| 1339.8 | -6.24 | -6.57
| 1340.5 | -6.21 | -6.62
| 1341.3 | -6.18 | -6.62
| 1342 | -6.19 | -6.63
| 1342.8 | -6.18 | -6.64
| 1343.5 | -6.21 | -6.69
| 1344.3 | -6.23 | -6.72
| 1345 | -6.22 | -6.67
| 1345.8 | -6.29 | -6.67
| 1346.5 | -6.26 | -6.72
| 1347.3 | -6.28 | -6.78
| 1348 | -6.27 | -6.79
| 1348.8 | -6.28 | -6.84
| 1349.5 | -6.26 | -6.83
| 1350.3 | -6.3 | -6.9
| 1351 | -6.27 | -6.86
| 1351.8 | -6.29 | -6.89
| 1352.5 | -6.29 | -6.93
| 1353.3 | -6.29 | -6.96
| 1354 | -6.37 | -6.94
| 1354.8 | -6.36 | -7.07
| 1355.5 | -6.36 | -7.03
| 1356.3 | -6.42 | -7.07
| 1357 | -6.43 | -7.08
| 1357.8 | -6.36 | -7.07
| 1358.5 | -6.43 | -7.08
| 1359.3 | -6.41 | -7.13
| 1360 | -6.47 | -7.2
| 1360.8 | -6.57 | -7.26
| 1361.5 | -6.55 | -7.27
| 1362.3 | -6.54 | -7.24
| 1363 | -6.55 | -7.21
| 1363.8 | -6.58 | -7.28
| 1364.5 | -6.59 | -7.26
| 1365.3 | -6.61 | -7.37
| 1366 | -6.61 | -7.28
| 1366.8 | -6.66 | -7.32
| 1367.5 | -6.73 | -7.37
| 1368.3 | -6.7 | -7.39
| 1369 | -6.74 | -7.41
| 1369.8 | -6.78 | -7.4
| 1370.5 | -6.81 | -7.4
| 1371.3 | -6.79 | -7.48
| 1372 | -6.88 | -7.48
| 1372.8 | -6.84 | -7.47
| 1373.5 | -6.9 | -7.49
| 1374.3 | -6.95 | -7.55
| 1375 | -6.97 | -7.56
| 1375.8 | -7.1 | -7.54
| 1376.5 | -7.14 | -7.54
| 1377.3 | -7.2 | -7.57
| 1378 | -7.25 | -7.61
| 1378.8 | -7.34 | -7.67
| 1379.5 | -7.41 | -7.71
| 1380.3 | -7.42 | -7.77
| 1381 | -7.51 | -7.71
| 1381.8 | -7.6 | -7.8
| 1382.5 | -7.68 | -7.81
| 1383.3 | -7.69 | -7.87
| 1384 | -7.75 | -7.84
| 1384.8 | -7.82 | -7.85
| 1385.5 | -7.83 | -7.85
| 1386.3 | -7.87 | -7.89
| 1387 | -7.97 | -7.94
| 1387.8 | -8.06 | -7.91
| 1388.5 | -8.13 | -7.94
| 1389.3 | -8.2 | -8.04
| 1390 | -8.25 | -8
| 1390.8 | -8.42 | -8.07
| 1391.5 | -8.53 | -8.13
| 1392.3 | -8.59 | -8.19
| 1393 | -8.57 | -8.17
| 1393.8 | -8.75 | -8.23
| 1394.5 | -8.69 | -8.21
| 1395.3 | -8.89 | -8.25
| 1396 | -8.91 | -8.31
| 1396.8 | -9.04 | -8.32
| 1397.5 | -9 | -8.29
| 1398.3 | -8.98 | -8.3
| 1399 | -9.12 | -8.37
| 1399.8 | -9.24 | -8.4
| 1400.5 | -9.31 | -8.44
| 1401.3 | -9.28 | -8.36
| 1402 | -9.34 | -8.42
| 1402.8 | -9.5 | -8.39
| 1403.5 | -9.43 | -8.38
| 1404.3 | -9.62 | -8.52
| 1405 | -9.69 | -8.46
| 1405.8 | -9.68 | -8.41
| 1406.5 | -9.8 | -8.58
| 1407.3 | -9.88 | -8.52
| 1408 | -9.87 | -8.56
| 1408.8 | -9.93 | -8.55
| 1409.5 | -10 | -8.6
| 1410.3 | -10.02 | -8.54
| 1411 | -10.01 | -8.62
| 1411.8 | -10.09 | -8.67
| 1412.5 | -10.05 | -8.65
| 1413.3 | -10.02 | -8.63
| 1414 | -10.16 | -8.74
| 1414.8 | -10.11 | -8.65
| 1415.5 | -10.13 | -8.71
| 1416.3 | -10.11 | -8.72
| 1417 | -10.11 | -8.81
| 1417.8 | -10.11 | -8.78
| 1418.5 | -10.1 | -8.76
| 1419.3 | -10.1 | -8.79
| 1420 | -10.04 | -8.77
| 1420.8 | -9.96 | -8.82
| 1421.5 | -9.89 | -8.83
| 1422.3 | -9.91 | -8.89
| 1423 | -9.76 | -8.9
| 1423.8 | -9.77 | -8.92
| 1424.5 | -9.68 | -8.88
| 1425.3 | -9.48 | -8.83
| 1426 | -9.52 | -8.93
| 1426.8 | -9.41 | -8.98
| 1427.5 | -9.23 | -8.91
| 1428.3 | -9.13 | -9.07
| 1429 | -9.02 | -9.02
| 1429.8 | -8.93 | -9.03
| 1430.5 | -8.85 | -9.07
| 1431.3 | -8.71 | -9.13
| 1432 | -8.64 | -9.14
| 1432.8 | -8.47 | -9.1
| 1433.5 | -8.41 | -9.08
| 1434.3 | -8.34 | -9.14
| 1435 | -8.22 | -9.11
| 1435.8 | -8.11 | -9.11
| 1436.5 | -8.01 | -9.13
| 1437.3 | -7.93 | -9.16
| 1438 | -7.82 | -9.16
| 1438.8 | -7.72 | -9.29
| 1439.5 | -7.61 | -9.25
| 1440.3 | -7.57 | -9.3
| 1441 | -7.42 | -9.26
| 1441.8 | -7.38 | -9.29
| 1442.5 | -7.27 | -9.32
| 1443.3 | -7.22 | -9.33
| 1444 | -7.17 | -9.29
| 1444.8 | -7.13 | -9.42
| 1445.5 | -7.03 | -9.43
| 1446.3 | -6.92 | -9.39
| 1447 | -6.83 | -9.38
| 1447.8 | -6.78 | -9.38
| 1448.5 | -6.7 | -9.41
| 1449.3 | -6.58 | -9.49
| 1450 | -6.56 | -9.42
| 1450.8 | -6.4 | -9.44
| 1451.5 | -6.32 | -9.48
| 1452.3 | -6.26 | -9.38
| 1453 | -6.2 | -9.49
| 1453.8 | -6.06 | -9.5
| 1454.5 | -5.98 | -9.52
| 1455.3 | -5.87 | -9.52
| 1456 | -5.76 | -9.46
| 1456.8 | -5.71 | -9.53
| 1457.5 | -5.63 | -9.47
| 1458.3 | -5.55 | -9.51
| 1459 | -5.49 | -9.59
| 1459.8 | -5.4 | -9.48
| 1460.5 | -5.31 | -9.57
| 1461.3 | -5.23 | -9.58
| 1462 | -5.1 | -9.58
| 1462.8 | -5.02 | -9.58
| 1463.5 | -4.92 | -9.63
| 1464.3 | -4.84 | -9.57
| 1465 | -4.76 | -9.64
| 1465.8 | -4.73 | -9.6
| 1466.5 | -4.68 | -9.63
| 1467.3 | -4.6 | -9.61
| 1468 | -4.5 | -9.65
| 1468.8 | -4.45 | -9.73
| 1469.5 | -4.41 | -9.65
| 1470.3 | -4.31 | -9.7
| 1471 | -4.26 | -9.71
| 1471.8 | -4.19 | -9.75
| 1472.5 | -4.14 | -9.79
| 1473.3 | -4.02 | -9.73
| 1474 | -3.98 | -9.76
| 1474.8 | -3.93 | -9.75
| 1475.5 | -3.88 | -9.77
| 1476.3 | -3.82 | -9.71
| 1477 | -3.78 | -9.8
| 1477.8 | -3.73 | -9.82
| 1478.5 | -3.71 | -9.76
| 1479.3 | -3.65 | -9.8
| 1480 | -3.61 | -9.83
| 1480.8 | -3.56 | -9.92
| 1481.5 | -3.54 | -9.79
| 1482.3 | -3.54 | -9.8
| 1483 | -3.51 | -9.83
| 1483.8 | -3.45 | -9.88
| 1484.5 | -3.44 | -9.88
| 1485.3 | -3.41 | -9.88
| 1486 | -3.38 | -9.93
| 1486.8 | -3.37 | -9.94
| 1487.5 | -3.36 | -9.95
| 1488.3 | -3.34 | -9.83
| 1489 | -3.33 | -9.94
| 1489.8 | -3.32 | -9.89
| 1490.5 | -3.31 | -9.89
| 1491.3 | -3.33 | -9.94
| 1492 | -3.31 | -9.84
| 1492.8 | -3.33 | -9.86
| 1493.5 | -3.32 | -9.86
| 1494.3 | -3.33 | -9.96
| 1495 | -3.34 | -9.87
| 1495.8 | -3.34 | -9.92
| 1496.5 | -3.37 | -9.81
| 1497.3 | -3.4 | -9.88
| 1498 | -3.44 | -9.98
| 1498.8 | -3.47 | -9.98
| 1499.5 | -3.47 | -9.97
| 1500.3 | -3.52 | -10.07
| 1501 | -3.55 | -10
| 1501.8 | -3.58 | -10.01
| 1502.5 | -3.62 | -10.03
| 1503.3 | -3.63 | -10.06
| 1504 | -3.69 | -10.05
| 1504.8 | -3.72 | -10.1
| 1505.5 | -3.76 | -10.01
| 1506.3 | -3.8 | -10.1
| 1507 | -3.87 | -9.99
| 1507.8 | -3.91 | -10.08
| 1508.5 | -4 | -10.05
| 1509.3 | -4.03 | -10.03
| 1510 | -4.08 | -10.02
| 1510.8 | -4.15 | -10
| 1511.5 | -4.22 | -9.98
| 1512.3 | -4.28 | -10.01
| 1513 | -4.34 | -9.97
| 1513.8 | -4.43 | -10.01
| 1514.5 | -4.5 | -10.02
| 1515.3 | -4.58 | -9.99
| 1516 | -4.7 | -10.03
| 1516.8 | -4.78 | -10.02
| 1517.5 | -4.86 | -9.95
| 1518.3 | -4.89 | -10.03
| 1519 | -4.95 | -9.98
| 1519.8 | -5.06 | -10.02
| 1520.5 | -5.1 | -10.02
| 1521.3 | -5.2 | -10.02
| 1522 | -5.27 | -9.98
| 1522.8 | -5.3 | -10.03
| 1523.5 | -5.38 | -10.03
| 1524.3 | -5.44 | -10.03
| 1525 | -5.49 | -10
| 1525.8 | -5.52 | -10.08
| 1526.5 | -5.61 | -10.03
| 1527.3 | -5.62 | -10
| 1528 | -5.66 | -10.02
| 1528.8 | -5.73 | -10.02
| 1529.5 | -5.8 | -10
| 1530.3 | -5.85 | -10.05
| 1531 | -5.9 | -10.05
| 1531.8 | -6 | -10.03
| 1532.5 | -6 | -10.09
| 1533.3 | -6.08 | -10.05
| 1534 | -6.13 | -10.05
| 1534.8 | -6.2 | -10.09
| 1535.5 | -6.24 | -10.04
| 1536.3 | -6.32 | -10.08
| 1537 | -6.39 | -10.1
| 1537.8 | -6.46 | -9.99
| 1538.5 | -6.53 | -10.1
| 1539.3 | -6.63 | -10.15
| 1540 | -6.7 | -10.07
| 1540.8 | -6.77 | -10.06
| 1541.5 | -6.84 | -10
| 1542.3 | -6.83 | -9.97
| 1543 | -6.94 | -9.99
| 1543.8 | -7.01 | -9.96
| 1544.5 | -7.06 | -10.09
| 1545.3 | -7.09 | -10.01
| 1546 | -7.13 | -10.03
| 1546.8 | -7.13 | -10
| 1547.5 | -7.18 | -10.09
| 1548.3 | -7.21 | -9.97
| 1549 | -7.25 | -10.04
| 1549.8 | -7.24 | -10.1
| 1550.5 | -7.24 | -10.07
| 1551.3 | -7.26 | -10.01
| 1552 | -7.24 | -10.01
| 1552.8 | -7.22 | -10.04
| 1553.5 | -7.17 | -10.05
| 1554.3 | -7.15 | -10.06
| 1555 | -7.16 | -10.01
| 1555.8 | -7.11 | -10.04
| 1556.5 | -7.06 | -9.99
| 1557.3 | -7.04 | -10.03
| 1558 | -7 | -10.01
| 1558.8 | -6.96 | -10.04
| 1559.5 | -6.95 | -10.01
| 1560.3 | -6.9 | -10.06
| 1561 | -6.87 | -10.02
| 1561.8 | -6.89 | -10.04
| 1562.5 | -6.87 | -10.03
| 1563.3 | -6.86 | -9.99
| 1564 | -6.85 | -10.08
| 1564.8 | -6.87 | -9.96
| 1565.5 | -6.87 | -9.91
| 1566.3 | -6.85 | -9.94
| 1567 | -6.93 | -10.01
| 1567.8 | -7.02 | -9.95
| 1568.5 | -7.13 | -9.92
| 1569.3 | -7.16 | -10
| 1570 | -7.19 | -9.97
| 1570.8 | -7.25 | -9.94
| 1571.5 | -7.29 | -9.96
| 1572.3 | -7.35 | -9.95
| 1573 | -7.45 | -9.95
| 1573.8 | -7.5 | -9.89
| 1574.5 | -7.54 | -10.04
| 1575.3 | -7.56 | -9.92
| 1576 | -7.54 | -9.9
| 1576.8 | -7.6 | -9.96
| 1577.5 | -7.57 | -9.94
| 1578.3 | -7.55 | -10.05
| 1579 | -7.55 | -9.89
| 1579.8 | -7.55 | -10.03
| 1580.5 | -7.5 | -9.87
| 1581.3 | -7.52 | -9.91
| 1582 | -7.52 | -9.91
| 1582.8 | -7.49 | -9.92
| 1583.5 | -7.44 | -9.89
| 1584.3 | -7.45 | -9.92
| 1585 | -7.43 | -9.89
| 1585.8 | -7.37 | -10.01
| 1586.5 | -7.32 | -9.95
| 1587.3 | -7.35 | -9.92
| 1588 | -7.35 | -9.94
| 1588.8 | -7.37 | -9.88
| 1589.5 | -7.38 | -9.88
| 1590.3 | -7.34 | -9.82
| 1591 | -7.4 | -9.82
| 1591.8 | -7.33 | -9.88
| 1592.5 | -7.29 | -9.79
| 1593.3 | -7.24 | -9.76
| 1594 | -7.2 | -9.82
| 1594.8 | -7.2 | -9.87
| 1595.5 | -7.2 | -9.9
| 1596.3 | -7.17 | -9.83
| 1597 | -7.23 | -9.84
| 1597.8 | -7.19 | -9.89
| 1598.5 | -7.19 | -9.81
| 1599.3 | -7.17 | -9.87
| 1600 | -7.16 | -9.82
| 1600.8 | -7.11 | -9.88
| 1601.5 | -7.08 | -9.88
| 1602.3 | -7.07 | -9.83
| 1603 | -7.06 | -9.83
| 1603.8 | -7.09 | -9.92
| 1604.5 | -7 | -9.81
| 1605.3 | -6.9 | -9.84
| 1606 | -6.9 | -9.89
| 1606.8 | -6.92 | -9.84
| 1607.5 | -6.93 | -9.77
| 1608.3 | -6.94 | -9.83
| 1609 | -6.92 | -9.79
| 1609.8 | -6.92 | -9.79
| 1610.5 | -6.93 | -9.79
| 1611.3 | -6.95 | -9.83
| 1612 | -6.98 | -9.87
| 1612.8 | -7.06 | -9.79
| 1613.5 | -7.01 | -9.82
| 1614.3 | -7 | -9.7
| 1615 | -7.01 | -9.69
| 1615.8 | -6.97 | -9.73
| 1616.5 | -6.98 | -9.76
| 1617.3 | -7.05 | -9.78
| 1618 | -7.1 | -9.77
| 1618.8 | -7.12 | -9.7
| 1619.5 | -7.13 | -9.71
| 1620.3 | -7.17 | -9.68
| 1621 | -7.1 | -9.57
| 1621.8 | -7.02 | -9.7
| 1622.5 | -7.01 | -9.58
| 1623.3 | -7.01 | -9.7
| 1624 | -7.16 | -9.63
| 1624.8 | -7.18 | -9.59
| 1625.5 | -7.28 | -9.58
| 1626.3 | -7.41 | -9.6
| 1627 | -7.39 | -9.55
| 1627.8 | -7.46 | -9.61
| 1628.5 | -7.52 | -9.58
| 1629.3 | -7.67 | -9.68
| 1630 | -7.83 | -9.57
| 1630.8 | -7.92 | -9.54
| 1631.5 | -8.01 | -9.6
| 1632.3 | -8.1 | -9.62
| 1633 | -8.15 | -9.51
| 1633.8 | -8.11 | -9.6
| 1634.5 | -8.12 | -9.5
| 1635.3 | -8.17 | -9.54
| 1636 | -8.09 | -9.44
| 1636.8 | -8.22 | -9.5
| 1637.5 | -8.29 | -9.51
| 1638.3 | -8.3 | -9.56
| 1639 | -8.33 | -9.59
| 1639.8 | -8.32 | -9.55
| 1640.5 | -8.42 | -9.43
| 1641.3 | -8.31 | -9.57
| 1642 | -8.45 | -9.54
| 1642.8 | -8.47 | -9.44
| 1643.5 | -8.48 | -9.52
| 1644.3 | -8.55 | -9.43
| 1645 | -8.67 | -9.37
| 1645.8 | -8.62 | -9.51
| 1646.5 | -8.72 | -9.51
| 1647.3 | -8.73 | -9.4
| 1648 | -8.75 | -9.4
| 1648.8 | -8.75 | -9.38
| 1649.5 | -8.77 | -9.42
| 1650.3 | -8.79 | -9.35
| 1651 | -8.91 | -9.35
| 1651.8 | -8.78 | -9.33
| 1652.5 | -8.74 | -9.31
| 1653.3 | -8.64 | -9.24
| 1654 | -8.61 | -9.38
| 1654.8 | -8.67 | -9.25
| 1655.5 | -8.56 | -9.35
| 1656.3 | -8.73 | -9.16
| 1657 | -8.78 | -9.19
| 1657.8 | -8.93 | -9.1
| 1658.5 | -8.95 | -9.18
| 1659.3 | -8.93 | -9.23
| 1660 | -8.99 | -9.11
| 1660.8 | -9.01 | -9.12
| 1661.5 | -9.05 | -9.05
| 1662.3 | -8.99 | -8.94
| 1663 | -9.25 | -9.01
| 1663.8 | -9.28 | -9.01
| 1664.5 | -9.2 | -9.04
| 1665.3 | -9.43 | -8.95
| 1666 | -9.55 | -8.96
| 1666.8 | -9.48 | -8.99
| 1667.5 | -9.63 | -8.92
| 1668.3 | -10 | -9.13
| 1669 | -10.39 | -8.94
| 1669.8 | -10.43 | -8.88
| 1670.5 | -10.67 | -9.01
| 1671.3 | -10.99 | -8.87
| 1672 | -11.37 | -9.02
| 1672.8 | -11.6 | -9.17
| 1673.5 | -11.36 | -9.02
| 1674.3 | -12.28 | -9
| 1675 | -11.68 | -8.98
| 1675.8 | -12.02 | -8.78
| 1676.5 | -12.09 | -8.91
| 1677.3 | -12.17 | -8.77
| 1678 | -12.72 | -8.75
| 1678.8 | -12.8 | -9.06
| 1679.5 | -12.55 | -9.19
| 1680.3 | -15.06 | -8.82
| 1681 | -13.69 | -8.99
| 1681.8 | -14.22 | -9.08
| 1682.5 | -13.38 | -8.77
| 1683.3 | -13.84 | -8.56
| 1684 | -13.73 | -9.06
| 1684.8 | -14.05 | -9.12
| 1685.5 | -13.2 | -8.74
| 1686.3 | -14.29 | -8.81
| 1687 | -15.07 | -9.25
| 1687.8 | -13.88 | -9.17
| 1688.5 | -13.68 | -8.95
| 1689.3 | -14.18 | -8.74
| 1690 | -14.79 | -8.61
| 1690.8 | -21.8 | -9.42
| 1691.5 | -15.1 | -8.82
| 1692.3 | -14.92 | -8.54
| 1693 | -15.28 | -9.25
| 1693.8 | -16.32 | -9.13
| 1694.5 | -16.8 | -8.78
| 1695.3 | -15.2 | -9.12
| 1696 | -16.44 | -8.9
| 1696.8 | -15.83 | -8.64
| 1697.5 | -15.13 | -10.11
| 1698.3 | -15.18 | -9.4
| 1699 | -16.7 | -9.81
| 1699.8 | -20.1 | -9.09
| 1700.5 | -140.1 | -9.21
| 1701.3 | -22.99 | -9.51
| 1702 | -15.21 | -8.34
| 1702.8 | -17.9 | -8.17
| 1703.5 | -20.99 | -8.2
| 1704.3 | -15.24 | -8.36
| 1705 | -139.91 | -9.07
| 1705.8 | -139.8 | -10.1
| 1706.5 | -139.82 | -8.75
| 1707.3 | -17.96 | -9.19
| 1708 | -14.78 | -9.46
| 1708.8 | -14.97 | -8.91
| 1709.5 | -15.55 | -8.48
| 1710.3 | -19.64 | -8.9
| 1711 | -139.7 | -9.31
| 1711.8 | -18.65 | -8.47
| 1712.5 | -26.37 | -8.69
| 1713.3 | -139.71 | -8.37
| 1714 | -139.59 | -8.03
| 1714.8 | -13.13 | -8.67
| 1715.5 | -139.45 | -8.68
| 1716.3 | -15.98 | -9.26
| 1717 | -20.08 | -10.67
| 1717.8 | -18.54 | -9.16
| 1718.5 | -22.29 | -7.57
| 1719.3 | -19.69 | -7.32
| 1720 | -13.91 | -9.07
| 1720.8 | -17.38 | -8.68
| 1721.5 | -14.45 | -9.08
| 1722.3 | -138.9 | -8.4
| 1723 | -139.23 | -8.03
| 1723.8 | -139.31 | -8.27
| 1724.5 | -24.02 | -8.11
| 1725.3 | -14.39 | -8.11
| 1726 | -21.73 | -8.55
| 1726.8 | -15.57 | -9.39
| 1727.5 | -139.08 | -7.66
| 1728.3 | -17.44 | -8.21
| 1729 | -13.08 | -8.75
| 1729.8 | -12.76 | -5.82
| 1730.5 | -25.31 | -6.18
| 1731.3 | -138.92 | -9.01
| 1732 | -138.93 | -8.23
| 1732.8 | -139.06 | -7.83
| 1733.5 | -16.55 | -5.28
| 1734.3 | -138.98 | -7.05
| 1735 | -139.11 | -8.15
| 1735.8 | -138.82 | -9.14
| 1736.5 | -8.2 | -8.37
| 1737.3 | -138.55 | -11.56
| 1738 | -139.05 | -10.09
| 1738.8 | -138.81 | -8.36
| 1739.5 | -11.31 | -7
| 1740.3 | -11.26 | -18.74
| 1741 | -139.06 | -6.14
| 1741.8 | -138.24 | -6.24
| 1742.5 | -138.37 | -7.41
| 1743.3 | -138.11 | -9.44
| 1744 | -138.67 | -12.9
| 1744.8 | -138.5 | -8.41
| 1745.5 | -10.45 | -8.59
| 1746.3 | -11.87 | -5.44
| 1747 | -11.14 | -6.08
| 1747.8 | -138.45 | -13.44
| 1748.5 | -16.75 | -15.29
| 1749.3 | -7.84 | -138.69
| 1750 | -17.37 | -8.57

## Figure3b
Simulated Transmission values for P=900nm
| Wavelength (nm) | 900amorphous(dB) | 900crystalline(dB)
| 1300 | -1.519632 | -8.142921
| 1302 | -1.47731 | -7.877732
| 1304 | -1.453226 | -7.743951
| 1306 | -1.436404 | -7.650386
| 1308 | -1.423131 | -7.583513
| 1310 | -1.410968 | -7.512708
| 1312 | -1.401399 | -7.45963
| 1314 | -1.392717 | -7.400478
| 1316 | -1.386046 | -7.344044
| 1318 | -1.379966 | -7.292295
| 1320 | -1.375521 | -7.239434
| 1322 | -1.37243 | -7.19426
| 1324 | -1.371359 | -7.144109
| 1326 | -1.370646 | -7.090303
| 1328 | -1.371706 | -7.052054
| 1330 | -1.374328 | -6.999439
| 1332 | -1.377727 | -6.954808
| 1334 | -1.383091 | -6.909144
| 1336 | -1.389252 | -6.865862
| 1338 | -1.397788 | -6.821426
| 1340 | -1.406973 | -6.777314
| 1342 | -1.419003 | -6.734704
| 1344 | -1.432244 | -6.69736
| 1346 | -1.447086 | -6.654611
| 1348 | -1.464103 | -6.612379
| 1350 | -1.483712 | -6.578852
| 1352 | -1.504412 | -6.542697
| 1354 | -1.529025 | -6.502439
| 1356 | -1.55552 | -6.466123
| 1358 | -1.58414 | -6.429871
| 1360 | -1.616382 | -6.394177
| 1362 | -1.652285 | -6.358515
| 1364 | -1.691219 | -6.320643
| 1366 | -1.735604 | -6.292092
| 1368 | -1.783552 | -6.257428
| 1370 | -1.838749 | -6.232751
| 1372 | -1.898218 | -6.199296
| 1374 | -1.962379 | -6.166704
| 1376 | -2.037576 | -6.141781
| 1378 | -2.119341 | -6.111141
| 1380 | -2.213178 | -6.08431
| 1382 | -2.318375 | -6.060291
| 1384 | -2.435946 | -6.037874
| 1386 | -2.565232 | -6.006419
| 1388 | -2.715964 | -5.979207
| 1390 | -2.882123 | -5.963727
| 1392 | -3.064487 | -5.939175
| 1394 | -3.272826 | -5.923178
| 1396 | -3.491093 | -5.898782
| 1398 | -3.735571 | -5.87811
| 1400 | -4.013256 | -5.864008
| 1402 | -4.331806 | -5.847488
| 1404 | -4.683895 | -5.829387
| 1406 | -5.127313 | -5.810944
| 1408 | -5.63114 | -5.798496
| 1410 | -6.248355 | -5.785163
| 1412 | -6.98389 | -5.77296
| 1414 | -7.846289 | -5.763151
| 1416 | -8.782924 | -5.748469
| 1418 | -9.752234 | -5.738548
| 1420 | -10.56906 | -5.734034
| 1422 | -10.87036 | -5.722375
| 1424 | -10.52996 | -5.7186
| 1426 | -9.633414 | -5.716057
| 1428 | -8.53313 | -5.709329
| 1430 | -7.428078 | -5.708202
| 1432 | -6.426275 | -5.706299
| 1434 | -5.554469 | -5.702525
| 1436 | -4.805596 | -5.705099
| 1438 | -4.21267 | -5.707791
| 1440 | -3.708214 | -5.708782
| 1442 | -3.301176 | -5.710571
| 1444 | -2.969696 | -5.718027
| 1446 | -2.690081 | -5.723406
| 1448 | -2.456615 | -5.730991
| 1450 | -2.273745 | -5.737655
| 1452 | -2.110469 | -5.749122
| 1454 | -1.97746 | -5.758969
| 1456 | -1.864566 | -5.769983
| 1458 | -1.771633 | -5.782771
| 1460 | -1.689727 | -5.797667
| 1462 | -1.622414 | -5.807946
| 1464 | -1.563116 | -5.827434
| 1466 | -1.515501 | -5.84346
| 1468 | -1.47311 | -5.861644
| 1470 | -1.438018 | -5.879475
| 1472 | -1.406934 | -5.897659
| 1474 | -1.380603 | -5.918033
| 1476 | -1.358639 | -5.938347
| 1478 | -1.340577 | -5.958985
| 1480 | -1.323099 | -5.988949
| 1482 | -1.31061 | -6.005141
| 1484 | -1.299783 | -6.028142
| 1486 | -1.290556 | -6.052464
| 1488 | -1.282559 | -6.075456
| 1490 | -1.276626 | -6.106696
| 1492 | -1.271814 | -6.13077
| 1494 | -1.267812 | -6.155207
| 1496 | -1.265341 | -6.185479
| 1498 | -1.263951 | -6.204569
| 1500 | -1.263284 | -6.226693
| 1502 | -1.262921 | -6.255846
| 1504 | -1.263498 | -6.282295
| 1506 | -1.264764 | -6.304637
| 1508 | -1.266264 | -6.328982
| 1510 | -1.268569 | -6.347362
| 1512 | -1.2713 | -6.365047
| 1514 | -1.27393 | -6.388122
| 1516 | -1.276832 | -6.405418
| 1518 | -1.279799 | -6.42881
| 1520 | -1.284416 | -6.441151
| 1522 | -1.288422 | -6.458779
| 1524 | -1.292847 | -6.470567
| 1526 | -1.296806 | -6.484253
| 1528 | -1.302126 | -6.492384
| 1530 | -1.305247 | -6.504049
| 1532 | -1.310952 | -6.509404
| 1534 | -1.315902 | -6.516492
| 1536 | -1.321677 | -6.515829
| 1538 | -1.325588 | -6.520686
| 1540 | -1.331315 | -6.515735
| 1542 | -1.336304 | -6.516591
| 1544 | -1.34247 | -6.498693
| 1546 | -1.347583 | -6.501368
| 1548 | -1.353053 | -6.488026
| 1550 | -1.358304 | -6.480855
| 1552 | -1.36388 | -6.464442
| 1554 | -1.370047 | -6.445248
| 1556 | -1.374121 | -6.432751
| 1558 | -1.381264 | -6.406365
| 1560 | -1.386411 | -6.390992
| 1562 | -1.39239 | -6.364516
| 1564 | -1.397429 | -6.341591
| 1566 | -1.402928 | -6.313297
| 1568 | -1.408702 | -6.284069
| 1570 | -1.415218 | -6.25323
| 1572 | -1.420445 | -6.224099
| 1574 | -1.425794 | -6.191644
| 1576 | -1.431118 | -6.150196
| 1578 | -1.436689 | -6.123817
| 1580 | -1.443977 | -6.083106
| 1582 | -1.452443 | -6.054343
| 1584 | -1.462469 | -6.016759
| 1586 | -1.471002 | -5.978475
| 1588 | -1.479907 | -5.936025
| 1590 | -1.489017 | -5.896045
| 1592 | -1.496967 | -5.862235
| 1594 | -1.50614 | -5.826732
| 1596 | -1.515319 | -5.777762
| 1598 | -1.52239 | -5.744573
| 1600 | -1.531065 | -5.702666

## Figure3c
Simulated Transmission value for amorphous GST
Period
|  | 850 | 855 | 860 | 865 | 870 | 875 | 880 | 885 | 890 | 895 | 900 | 905 | 910 | 915 | 920 | 925 | 930 | 935 | 940 | 945 | 950 | 955 | 960 | 965 | 970 | 975 | 980 | 985 | 990 | 995 | 1000 | 1005 | 1010 | 1015 | 1020 | 1025 | 1030 | 1035 | 1040 | 1045 | 1050
Wavelength (nm) | 1270 | 0.54072 | 0.55037 | 0.55862 | 0.5654 | 0.56929 | 0.56884 | 0.59891 | 0.63311 | 0.64445 | 0.64883 | 0.64972 | 0.65018 | 0.64842 | 0.64513 | 0.64116 | 0.63744 | 0.63261 | 0.62715 | 0.62052 | 0.61481 | 0.60815 | 0.60064 | 0.5924 | 0.58596 | 0.57846 | 0.57109 | 0.56364 | 0.55846 | 0.55341 | 0.54928 | 0.54629 | 0.54431 | 0.54266 | 0.54101 | 0.53985 | 0.53855 | 0.53693 | 0.5348 | 0.53286 | 0.53038 | 0.52785
| 1270.8 | 0.54053 | 0.55067 | 0.55947 | 0.56651 | 0.57127 | 0.57199 | 0.59176 | 0.63261 | 0.64568 | 0.65073 | 0.652 | 0.65246 | 0.65086 | 0.64771 | 0.64379 | 0.64027 | 0.63546 | 0.63023 | 0.62357 | 0.61799 | 0.6114 | 0.60414 | 0.59587 | 0.58932 | 0.58191 | 0.57438 | 0.56682 | 0.56142 | 0.55626 | 0.55193 | 0.54882 | 0.5468 | 0.54509 | 0.54349 | 0.54241 | 0.54115 | 0.53958 | 0.53767 | 0.53586 | 0.53347 | 0.53065
| 1271.6 | 0.54016 | 0.55096 | 0.56024 | 0.56732 | 0.57262 | 0.57412 | 0.58455 | 0.63202 | 0.64648 | 0.65232 | 0.65406 | 0.65468 | 0.65324 | 0.65037 | 0.64638 | 0.64318 | 0.6384 | 0.63316 | 0.62656 | 0.62116 | 0.61464 | 0.60758 | 0.59938 | 0.59268 | 0.58536 | 0.57763 | 0.57002 | 0.56442 | 0.55917 | 0.55461 | 0.55134 | 0.54929 | 0.54756 | 0.54598 | 0.54499 | 0.54374 | 0.54229 | 0.54052 | 0.53871 | 0.53652 | 0.5337
| 1272.4 | 0.53968 | 0.55122 | 0.56086 | 0.56798 | 0.57349 | 0.57556 | 0.57861 | 0.63175 | 0.64708 | 0.65368 | 0.6559 | 0.65684 | 0.6556 | 0.65306 | 0.64901 | 0.64611 | 0.6414 | 0.636 | 0.62956 | 0.62435 | 0.61789 | 0.61089 | 0.60285 | 0.59605 | 0.58876 | 0.58084 | 0.57321 | 0.56748 | 0.56212 | 0.55733 | 0.55388 | 0.55179 | 0.55004 | 0.54847 | 0.54755 | 0.54633 | 0.54503 | 0.54328 | 0.5414 | 0.53932 | 0.53689
| 1273.2 | 0.53917 | 0.55138 | 0.56131 | 0.56864 | 0.57423 | 0.5768 | 0.57501 | 0.63193 | 0.6478 | 0.65499 | 0.6576 | 0.65898 | 0.65794 | 0.65568 | 0.6517 | 0.64897 | 0.6444 | 0.63882 | 0.63261 | 0.62754 | 0.62114 | 0.61408 | 0.60623 | 0.59944 | 0.5921 | 0.58408 | 0.5764 | 0.57059 | 0.56507 | 0.56008 | 0.55642 | 0.55427 | 0.55251 | 0.55093 | 0.55005 | 0.54887 | 0.54773 | 0.5459 | 0.54401 | 0.54198 | 0.53987
| 1274 | 0.53873 | 0.55143 | 0.56162 | 0.56939 | 0.57514 | 0.57823 | 0.57424 | 0.63222 | 0.64882 | 0.65644 | 0.65932 | 0.66113 | 0.66029 | 0.65817 | 0.65442 | 0.6517 | 0.64731 | 0.64169 | 0.63571 | 0.63071 | 0.62438 | 0.61721 | 0.60951 | 0.60284 | 0.59539 | 0.58736 | 0.57957 | 0.57374 | 0.56801 | 0.56286 | 0.55898 | 0.55672 | 0.55493 | 0.55331 | 0.55245 | 0.55136 | 0.55033 | 0.54844 | 0.54667 | 0.54475 | 0.54256
| 1274.8 | 0.53837 | 0.55135 | 0.56181 | 0.57024 | 0.57638 | 0.58004 | 0.57607 | 0.63189 | 0.6501 | 0.6581 | 0.66117 | 0.66327 | 0.66261 | 0.66051 | 0.65709 | 0.65427 | 0.65007 | 0.64465 | 0.63883 | 0.63382 | 0.62759 | 0.62033 | 0.61269 | 0.60623 | 0.59866 | 0.59071 | 0.58277 | 0.5769 | 0.57093 | 0.56564 | 0.56155 | 0.55914 | 0.55729 | 0.55564 | 0.55478 | 0.55379 | 0.5528 | 0.55096 | 0.54946 | 0.54771 | 0.5453
| 1275.6 | 0.53808 | 0.55113 | 0.56193 | 0.5711 | 0.5779 | 0.58212 | 0.57966 | 0.63007 | 0.65133 | 0.65986 | 0.66316 | 0.66537 | 0.66488 | 0.66276 | 0.65965 | 0.65675 | 0.6527 | 0.64766 | 0.6419 | 0.63686 | 0.63073 | 0.62352 | 0.61586 | 0.60958 | 0.60195 | 0.59412 | 0.58599 | 0.58004 | 0.57383 | 0.56842 | 0.56414 | 0.56156 | 0.55959 | 0.55791 | 0.55705 | 0.55617 | 0.55519 | 0.55354 | 0.55233 | 0.55066 | 0.5483
| 1276.4 | 0.5378 | 0.5508 | 0.562 | 0.57183 | 0.57947 | 0.58423 | 0.5839 | 0.62619 | 0.65211 | 0.6615 | 0.66518 | 0.66742 | 0.66709 | 0.665 | 0.66208 | 0.65923 | 0.65526 | 0.65063 | 0.64486 | 0.63983 | 0.63381 | 0.62678 | 0.61908 | 0.61288 | 0.6053 | 0.59754 | 0.58924 | 0.58316 | 0.57674 | 0.57118 | 0.56672 | 0.56399 | 0.56188 | 0.56018 | 0.55933 | 0.55853 | 0.55757 | 0.55619 | 0.55513 | 0.55337 | 0.55137
| 1277.2 | 0.53745 | 0.55042 | 0.56205 | 0.57234 | 0.58081 | 0.58609 | 0.58772 | 0.62024 | 0.65221 | 0.66282 | 0.66707 | 0.66938 | 0.66923 | 0.66731 | 0.66441 | 0.6618 | 0.65786 | 0.65349 | 0.64769 | 0.64276 | 0.63685 | 0.63009 | 0.62236 | 0.61614 | 0.6087 | 0.60093 | 0.59253 | 0.58626 | 0.5797 | 0.57395 | 0.56932 | 0.56644 | 0.56418 | 0.56246 | 0.56164 | 0.56088 | 0.55999 | 0.55885 | 0.55778 | 0.5559 | 0.55418
| 1278 | 0.53695 | 0.54999 | 0.56207 | 0.57259 | 0.58171 | 0.58753 | 0.59051 | 0.61292 | 0.65169 | 0.66375 | 0.6687 | 0.67126 | 0.67132 | 0.66969 | 0.66674 | 0.66444 | 0.66054 | 0.65621 | 0.65043 | 0.64568 | 0.63986 | 0.63337 | 0.6257 | 0.61938 | 0.6121 | 0.60425 | 0.59583 | 0.58937 | 0.58273 | 0.57675 | 0.57193 | 0.56893 | 0.56654 | 0.56478 | 0.564 | 0.56324 | 0.56248 | 0.56145 | 0.56026 | 0.55851 | 0.55674
| 1278.8 | 0.53625 | 0.54956 | 0.56203 | 0.57264 | 0.58214 | 0.58854 | 0.59216 | 0.6055 | 0.65093 | 0.66441 | 0.67006 | 0.67307 | 0.67337 | 0.67209 | 0.66911 | 0.66711 | 0.66328 | 0.6588 | 0.65315 | 0.64862 | 0.64287 | 0.63656 | 0.62903 | 0.62261 | 0.61546 | 0.60751 | 0.59912 | 0.59251 | 0.58582 | 0.5796 | 0.57455 | 0.57145 | 0.56893 | 0.56713 | 0.56636 | 0.5656 | 0.56498 | 0.56391 | 0.56267 | 0.56132 | 0.55939
| 1279.6 | 0.53535 | 0.5491 | 0.5619 | 0.57258 | 0.58226 | 0.58928 | 0.59305 | 0.59937 | 0.65038 | 0.66504 | 0.67128 | 0.67484 | 0.67541 | 0.67443 | 0.67156 | 0.66971 | 0.66602 | 0.66134 | 0.6559 | 0.65156 | 0.64589 | 0.63962 | 0.63228 | 0.62585 | 0.61875 | 0.61071 | 0.60238 | 0.59571 | 0.58896 | 0.5825 | 0.5772 | 0.57398 | 0.57136 | 0.56946 | 0.56869 | 0.56792 | 0.56744 | 0.56626 | 0.56516 | 0.56414 | 0.5623
| 1280.4 | 0.53429 | 0.54862 | 0.56167 | 0.57254 | 0.58231 | 0.58995 | 0.59374 | 0.59562 | 0.65029 | 0.66586 | 0.67254 | 0.6766 | 0.67743 | 0.67663 | 0.67401 | 0.67217 | 0.66867 | 0.66391 | 0.65872 | 0.65448 | 0.64889 | 0.64256 | 0.63542 | 0.62909 | 0.62197 | 0.61392 | 0.60563 | 0.59895 | 0.59211 | 0.58545 | 0.57988 | 0.5765 | 0.57377 | 0.57176 | 0.57093 | 0.57019 | 0.56979 | 0.56855 | 0.56776 | 0.56675 | 0.56522
| 1281.2 | 0.53314 | 0.54807 | 0.56133 | 0.57256 | 0.58251 | 0.59071 | 0.59474 | 0.59466 | 0.65046 | 0.66694 | 0.67395 | 0.67837 | 0.67942 | 0.67867 | 0.6764 | 0.67448 | 0.67117 | 0.66655 | 0.66158 | 0.65736 | 0.65187 | 0.64543 | 0.63844 | 0.63233 | 0.62513 | 0.61715 | 0.60886 | 0.60223 | 0.59524 | 0.58843 | 0.58259 | 0.57902 | 0.57614 | 0.574 | 0.5731 | 0.5724 | 0.57201 | 0.57086 | 0.57042 | 0.56915 | 0.56786
| 1282 | 0.53197 | 0.54744 | 0.5609 | 0.57264 | 0.58295 | 0.59162 | 0.59625 | 0.59615 | 0.65022 | 0.66811 | 0.67552 | 0.68012 | 0.68137 | 0.68062 | 0.67866 | 0.67668 | 0.67352 | 0.66927 | 0.66441 | 0.66017 | 0.65479 | 0.64832 | 0.6414 | 0.63553 | 0.62828 | 0.62045 | 0.61209 | 0.6055 | 0.59833 | 0.59141 | 0.58533 | 0.58154 | 0.57847 | 0.57619 | 0.5752 | 0.57456 | 0.57415 | 0.57324 | 0.573 | 0.57157 | 0.57027
| 1282.8 | 0.53084 | 0.54671 | 0.56039 | 0.57269 | 0.58358 | 0.59261 | 0.59815 | 0.59917 | 0.6487 | 0.66907 | 0.67712 | 0.68182 | 0.68326 | 0.68256 | 0.68078 | 0.67888 | 0.67581 | 0.672 | 0.66716 | 0.6629 | 0.65763 | 0.65127 | 0.64436 | 0.63868 | 0.63147 | 0.62378 | 0.61535 | 0.60876 | 0.6014 | 0.59438 | 0.58809 | 0.58406 | 0.58077 | 0.57837 | 0.57728 | 0.57669 | 0.57627 | 0.57566 | 0.57541 | 0.57418 | 0.57281
| 1283.6 | 0.52978 | 0.54588 | 0.55982 | 0.57262 | 0.58421 | 0.59355 | 0.60009 | 0.60262 | 0.6452 | 0.66952 | 0.67855 | 0.68343 | 0.68509 | 0.68457 | 0.68283 | 0.68116 | 0.67814 | 0.67465 | 0.66977 | 0.66557 | 0.66042 | 0.65429 | 0.64738 | 0.64177 | 0.63469 | 0.62712 | 0.61862 | 0.61197 | 0.60447 | 0.59735 | 0.59087 | 0.58663 | 0.58308 | 0.58056 | 0.57939 | 0.57882 | 0.57844 | 0.57805 | 0.57765 | 0.57686 | 0.5756
| 1284.4 | 0.52878 | 0.54497 | 0.55922 | 0.57236 | 0.58461 | 0.59428 | 0.60169 | 0.60557 | 0.63956 | 0.66937 | 0.67964 | 0.68493 | 0.68686 | 0.68666 | 0.68489 | 0.68353 | 0.68054 | 0.67716 | 0.67227 | 0.66822 | 0.66318 | 0.65735 | 0.65046 | 0.64482 | 0.63794 | 0.63042 | 0.6219 | 0.61515 | 0.60757 | 0.60032 | 0.59366 | 0.58923 | 0.58545 | 0.5828 | 0.58155 | 0.58096 | 0.58068 | 0.58034 | 0.57984 | 0.57936 | 0.57835
| 1285.2 | 0.52778 | 0.544 | 0.55857 | 0.57189 | 0.58464 | 0.59474 | 0.60271 | 0.60758 | 0.63239 | 0.66879 | 0.68039 | 0.68632 | 0.68859 | 0.68878 | 0.687 | 0.68594 | 0.68303 | 0.67953 | 0.67471 | 0.67087 | 0.66592 | 0.66036 | 0.65357 | 0.64784 | 0.64116 | 0.63365 | 0.62518 | 0.61831 | 0.61072 | 0.60332 | 0.59648 | 0.59189 | 0.58788 | 0.58509 | 0.58376 | 0.5831 | 0.58294 | 0.58249 | 0.5821 | 0.58161 | 0.5808
| 1286 | 0.5267 | 0.54298 | 0.55788 | 0.57126 | 0.58431 | 0.59494 | 0.60321 | 0.6087 | 0.62491 | 0.66814 | 0.68095 | 0.68765 | 0.69028 | 0.69082 | 0.68918 | 0.68829 | 0.68552 | 0.6818 | 0.67716 | 0.67354 | 0.66867 | 0.66326 | 0.65663 | 0.65085 | 0.64432 | 0.63679 | 0.62842 | 0.62148 | 0.61393 | 0.60636 | 0.59931 | 0.59459 | 0.59038 | 0.58742 | 0.58598 | 0.58523 | 0.58515 | 0.58455 | 0.58447 | 0.58383 | 0.58306
| 1286.8 | 0.52549 | 0.54193 | 0.55713 | 0.57058 | 0.58374 | 0.59496 | 0.60341 | 0.60933 | 0.61854 | 0.66776 | 0.68154 | 0.68896 | 0.69194 | 0.69272 | 0.69137 | 0.6905 | 0.68791 | 0.68405 | 0.67966 | 0.67621 | 0.67142 | 0.66603 | 0.6596 | 0.65387 | 0.6474 | 0.63986 | 0.63163 | 0.62468 | 0.61718 | 0.60944 | 0.60218 | 0.59731 | 0.59292 | 0.58975 | 0.58816 | 0.58733 | 0.58725 | 0.58659 | 0.58688 | 0.58622 | 0.58546
| 1287.6 | 0.52409 | 0.54086 | 0.55632 | 0.56992 | 0.58313 | 0.59493 | 0.60362 | 0.60994 | 0.61443 | 0.66777 | 0.68233 | 0.69027 | 0.69357 | 0.69446 | 0.69347 | 0.69254 | 0.69015 | 0.68638 | 0.68223 | 0.67884 | 0.67414 | 0.66867 | 0.66244 | 0.65688 | 0.65038 | 0.6429 | 0.63479 | 0.62793 | 0.62044 | 0.61257 | 0.60509 | 0.60004 | 0.59545 | 0.59205 | 0.59027 | 0.58938 | 0.58924 | 0.58867 | 0.58921 | 0.58872 | 0.58809
| 1288.4 | 0.52249 | 0.53976 | 0.55545 | 0.56932 | 0.58266 | 0.59494 | 0.60408 | 0.61084 | 0.61305 | 0.66787 | 0.68334 | 0.6916 | 0.69516 | 0.6961 | 0.69544 | 0.69447 | 0.69225 | 0.68879 | 0.68482 | 0.68141 | 0.67682 | 0.67126 | 0.66517 | 0.65986 | 0.65333 | 0.64596 | 0.63794 | 0.63119 | 0.62366 | 0.61572 | 0.60803 | 0.60277 | 0.59797 | 0.59433 | 0.59232 | 0.59139 | 0.59114 | 0.59081 | 0.59136 | 0.59108 | 0.59066
| 1289.2 | 0.52074 | 0.5386 | 0.5545 | 0.56877 | 0.58239 | 0.59502 | 0.60483 | 0.61207 | 0.61409 | 0.66745 | 0.68437 | 0.69289 | 0.69671 | 0.69772 | 0.69726 | 0.69638 | 0.69427 | 0.69125 | 0.68735 | 0.68391 | 0.67943 | 0.67387 | 0.66785 | 0.6628 | 0.65627 | 0.64906 | 0.64107 | 0.63444 | 0.62684 | 0.61887 | 0.61099 | 0.60551 | 0.60045 | 0.59658 | 0.59434 | 0.59337 | 0.59304 | 0.59297 | 0.59334 | 0.59318 | 0.59291
| 1290 | 0.51888 | 0.53738 | 0.5535 | 0.5682 | 0.58226 | 0.59512 | 0.6057 | 0.61344 | 0.61663 | 0.66575 | 0.68515 | 0.69409 | 0.6982 | 0.69941 | 0.69902 | 0.69836 | 0.69631 | 0.69368 | 0.68977 | 0.68633 | 0.68197 | 0.67655 | 0.67056 | 0.66568 | 0.65924 | 0.65219 | 0.6442 | 0.63767 | 0.62996 | 0.622 | 0.61398 | 0.60828 | 0.60294 | 0.59885 | 0.59638 | 0.59535 | 0.59499 | 0.59507 | 0.59528 | 0.59519 | 0.59499
| 1290.8 | 0.51697 | 0.53608 | 0.55244 | 0.56752 | 0.58211 | 0.59515 | 0.60646 | 0.61466 | 0.61955 | 0.66225 | 0.68544 | 0.69513 | 0.69963 | 0.70119 | 0.7008 | 0.70045 | 0.69844 | 0.69601 | 0.69205 | 0.68871 | 0.68446 | 0.6793 | 0.67333 | 0.6685 | 0.66225 | 0.65533 | 0.64735 | 0.64083 | 0.63306 | 0.6251 | 0.61698 | 0.61109 | 0.60547 | 0.60116 | 0.59848 | 0.59736 | 0.59701 | 0.59706 | 0.59728 | 0.59734 | 0.59722
| 1291.6 | 0.51508 | 0.53468 | 0.55134 | 0.56668 | 0.58175 | 0.59503 | 0.60687 | 0.6155 | 0.62196 | 0.65687 | 0.68519 | 0.69601 | 0.701 | 0.703 | 0.70264 | 0.70259 | 0.70066 | 0.69818 | 0.69423 | 0.69108 | 0.68693 | 0.68207 | 0.67615 | 0.67128 | 0.66525 | 0.65844 | 0.65048 | 0.64394 | 0.63616 | 0.62819 | 0.61999 | 0.61395 | 0.60807 | 0.60355 | 0.60066 | 0.5994 | 0.59907 | 0.59892 | 0.59939 | 0.59964 | 0.59968
| 1292.4 | 0.51323 | 0.5332 | 0.55019 | 0.56567 | 0.58108 | 0.5947 | 0.60686 | 0.61594 | 0.62343 | 0.65015 | 0.68458 | 0.69675 | 0.7023 | 0.70474 | 0.70455 | 0.7047 | 0.7029 | 0.70021 | 0.69638 | 0.69346 | 0.6894 | 0.6848 | 0.67899 | 0.67403 | 0.66822 | 0.66147 | 0.6536 | 0.64701 | 0.6393 | 0.63128 | 0.62301 | 0.61685 | 0.61075 | 0.60602 | 0.60291 | 0.60145 | 0.6011 | 0.60072 | 0.60155 | 0.60185 | 0.60204
| 1293.2 | 0.51141 | 0.53164 | 0.54899 | 0.56454 | 0.58011 | 0.59418 | 0.60652 | 0.6161 | 0.62409 | 0.6431 | 0.68393 | 0.69742 | 0.70354 | 0.70634 | 0.70646 | 0.70666 | 0.70505 | 0.70218 | 0.69857 | 0.69585 | 0.69187 | 0.6874 | 0.68176 | 0.67677 | 0.67111 | 0.6644 | 0.65667 | 0.65006 | 0.64247 | 0.6344 | 0.62604 | 0.6198 | 0.6135 | 0.60853 | 0.60518 | 0.60351 | 0.60305 | 0.60254 | 0.60362 | 0.60381 | 0.60409
| 1294 | 0.50958 | 0.53002 | 0.54774 | 0.56336 | 0.57896 | 0.59354 | 0.60605 | 0.61618 | 0.62434 | 0.6369 | 0.68355 | 0.69811 | 0.70473 | 0.70775 | 0.70827 | 0.70846 | 0.70706 | 0.70418 | 0.70083 | 0.69824 | 0.69434 | 0.68987 | 0.68441 | 0.67952 | 0.67389 | 0.66724 | 0.65969 | 0.65312 | 0.64568 | 0.63754 | 0.62909 | 0.62276 | 0.6163 | 0.61107 | 0.60742 | 0.60555 | 0.60489 | 0.60442 | 0.60552 | 0.60561 | 0.60598
| 1294.8 | 0.50767 | 0.52834 | 0.54644 | 0.56221 | 0.5778 | 0.59285 | 0.60567 | 0.61636 | 0.62467 | 0.63253 | 0.6835 | 0.69884 | 0.70589 | 0.70904 | 0.70994 | 0.71012 | 0.7089 | 0.70626 | 0.70315 | 0.70059 | 0.69678 | 0.69221 | 0.68693 | 0.68225 | 0.6766 | 0.67003 | 0.66265 | 0.65621 | 0.64888 | 0.64071 | 0.63215 | 0.62572 | 0.6191 | 0.61359 | 0.60963 | 0.60756 | 0.60666 | 0.60636 | 0.60725 | 0.6075 | 0.60802
| 1295.6 | 0.50563 | 0.52661 | 0.54508 | 0.56113 | 0.57678 | 0.59218 | 0.60549 | 0.61668 | 0.62533 | 0.63048 | 0.68353 | 0.69958 | 0.70702 | 0.71031 | 0.71146 | 0.71173 | 0.71065 | 0.70843 | 0.70547 | 0.70286 | 0.69916 | 0.69451 | 0.68936 | 0.68495 | 0.67927 | 0.67282 | 0.66558 | 0.6593 | 0.65204 | 0.64389 | 0.63524 | 0.62868 | 0.62188 | 0.6161 | 0.6118 | 0.60957 | 0.60843 | 0.60831 | 0.60894 | 0.60956 | 0.61027
| 1296.4 | 0.50341 | 0.52483 | 0.54367 | 0.56009 | 0.57595 | 0.59155 | 0.60547 | 0.61706 | 0.62629 | 0.63062 | 0.68304 | 0.70024 | 0.70812 | 0.71164 | 0.71291 | 0.71341 | 0.71241 | 0.71063 | 0.7077 | 0.70505 | 0.70146 | 0.69683 | 0.69175 | 0.68759 | 0.68194 | 0.67563 | 0.66849 | 0.66239 | 0.65514 | 0.64705 | 0.63834 | 0.63165 | 0.62463 | 0.61861 | 0.61397 | 0.61158 | 0.61028 | 0.61018 | 0.61069 | 0.61162 | 0.61243
| 1297.2 | 0.50099 | 0.52299 | 0.5422 | 0.55905 | 0.57525 | 0.59093 | 0.60546 | 0.61733 | 0.62731 | 0.63228 | 0.68137 | 0.70066 | 0.70915 | 0.71307 | 0.71439 | 0.71519 | 0.71425 | 0.71276 | 0.7098 | 0.70718 | 0.7037 | 0.69922 | 0.69418 | 0.69018 | 0.68465 | 0.67848 | 0.6714 | 0.66544 | 0.65817 | 0.65018 | 0.64145 | 0.63462 | 0.6274 | 0.62115 | 0.6162 | 0.61364 | 0.61222 | 0.61194 | 0.61256 | 0.61346 | 0.61427
| 1298 | 0.49839 | 0.52108 | 0.54068 | 0.55792 | 0.57453 | 0.59025 | 0.60527 | 0.61737 | 0.62809 | 0.63459 | 0.67801 | 0.70075 | 0.71008 | 0.71454 | 0.71594 | 0.71706 | 0.7162 | 0.71477 | 0.71177 | 0.70928 | 0.70591 | 0.70169 | 0.69668 | 0.69271 | 0.68738 | 0.68135 | 0.6743 | 0.66843 | 0.66114 | 0.65326 | 0.64454 | 0.63763 | 0.6302 | 0.62376 | 0.61852 | 0.61576 | 0.61423 | 0.61363 | 0.61448 | 0.61508 | 0.61595
| 1298.8 | 0.49567 | 0.51908 | 0.5391 | 0.55664 | 0.57364 | 0.58945 | 0.60475 | 0.61714 | 0.62847 | 0.63672 | 0.67289 | 0.70052 | 0.71089 | 0.71595 | 0.71756 | 0.71891 | 0.71819 | 0.71661 | 0.71365 | 0.71138 | 0.7081 | 0.70418 | 0.69924 | 0.69519 | 0.69011 | 0.6842 | 0.67719 | 0.67135 | 0.66409 | 0.6563 | 0.64763 | 0.64066 | 0.63306 | 0.62646 | 0.62095 | 0.61793 | 0.61625 | 0.61529 | 0.61634 | 0.61671 | 0.61778
| 1299.6 | 0.49287 | 0.51699 | 0.53746 | 0.55521 | 0.57249 | 0.58849 | 0.60391 | 0.6167 | 0.62847 | 0.63814 | 0.66646 | 0.70006 | 0.71157 | 0.71719 | 0.71918 | 0.72065 | 0.72011 | 0.71834 | 0.71553 | 0.71349 | 0.7103 | 0.70663 | 0.70179 | 0.69765 | 0.69278 | 0.68697 | 0.68005 | 0.67421 | 0.66705 | 0.65932 | 0.6507 | 0.64373 | 0.63601 | 0.62923 | 0.62346 | 0.62014 | 0.61822 | 0.617 | 0.61804 | 0.61853 | 0.61983
| 1300.4 | 0.49005 | 0.5148 | 0.53575 | 0.55366 | 0.57108 | 0.58739 | 0.60287 | 0.61617 | 0.62827 | 0.63877 | 0.65961 | 0.69957 | 0.71216 | 0.71823 | 0.72068 | 0.7222 | 0.72189 | 0.72002 | 0.71747 | 0.71562 | 0.71251 | 0.70895 | 0.70427 | 0.70011 | 0.69537 | 0.68965 | 0.68287 | 0.67703 | 0.67003 | 0.66233 | 0.65377 | 0.64681 | 0.63902 | 0.63205 | 0.626 | 0.62237 | 0.62011 | 0.61881 | 0.61958 | 0.62043 | 0.62178
| 1301.2 | 0.48725 | 0.51251 | 0.53397 | 0.55205 | 0.56951 | 0.5862 | 0.6018 | 0.61567 | 0.6281 | 0.63881 | 0.65341 | 0.6992 | 0.71271 | 0.71912 | 0.72203 | 0.72359 | 0.7235 | 0.72176 | 0.71949 | 0.71774 | 0.71471 | 0.71114 | 0.70662 | 0.70257 | 0.69785 | 0.69222 | 0.68562 | 0.67983 | 0.67303 | 0.66536 | 0.65682 | 0.6499 | 0.64206 | 0.63489 | 0.62854 | 0.6246 | 0.62195 | 0.62068 | 0.62108 | 0.62216 | 0.62342
| 1302 | 0.48446 | 0.51013 | 0.53211 | 0.55045 | 0.56795 | 0.58499 | 0.60086 | 0.61524 | 0.62807 | 0.63866 | 0.64879 | 0.69895 | 0.71328 | 0.71997 | 0.72322 | 0.7249 | 0.72498 | 0.7236 | 0.72156 | 0.7198 | 0.71687 | 0.7132 | 0.70883 | 0.70501 | 0.70025 | 0.69472 | 0.68831 | 0.68265 | 0.67603 | 0.66839 | 0.65988 | 0.65296 | 0.64508 | 0.63771 | 0.63104 | 0.62685 | 0.62381 | 0.62256 | 0.62265 | 0.62366 | 0.62489
| 1302.8 | 0.48165 | 0.50767 | 0.53018 | 0.5489 | 0.56652 | 0.5838 | 0.60008 | 0.61484 | 0.62816 | 0.63864 | 0.64626 | 0.69864 | 0.71385 | 0.72087 | 0.72434 | 0.72625 | 0.72645 | 0.72552 | 0.7236 | 0.72179 | 0.71896 | 0.7152 | 0.71096 | 0.70741 | 0.70263 | 0.6972 | 0.69095 | 0.68547 | 0.679 | 0.67143 | 0.66293 | 0.656 | 0.64806 | 0.64052 | 0.63353 | 0.62911 | 0.62575 | 0.62438 | 0.62435 | 0.62509 | 0.62651
| 1303.6 | 0.47878 | 0.50514 | 0.52818 | 0.54739 | 0.56527 | 0.58267 | 0.5994 | 0.61436 | 0.62824 | 0.63893 | 0.64576 | 0.69785 | 0.71435 | 0.72189 | 0.72548 | 0.72771 | 0.72799 | 0.72745 | 0.72554 | 0.7237 | 0.72097 | 0.71723 | 0.71307 | 0.70977 | 0.70502 | 0.69969 | 0.69358 | 0.6883 | 0.6819 | 0.67443 | 0.66597 | 0.65901 | 0.651 | 0.64332 | 0.63604 | 0.63142 | 0.62782 | 0.62613 | 0.62614 | 0.62668 | 0.62835
| 1304.4 | 0.47578 | 0.50253 | 0.52611 | 0.54587 | 0.56414 | 0.58155 | 0.59865 | 0.61371 | 0.62813 | 0.63945 | 0.64679 | 0.69608 | 0.71469 | 0.72295 | 0.72671 | 0.72927 | 0.72964 | 0.7293 | 0.72734 | 0.72555 | 0.72294 | 0.71934 | 0.71523 | 0.71206 | 0.70744 | 0.70222 | 0.69619 | 0.69109 | 0.68471 | 0.6774 | 0.669 | 0.66202 | 0.65393 | 0.64614 | 0.63861 | 0.63379 | 0.63001 | 0.62783 | 0.6279 | 0.62843 | 0.63012
| 1305.2 | 0.47262 | 0.49985 | 0.52397 | 0.54427 | 0.563 | 0.58039 | 0.59769 | 0.61286 | 0.62774 | 0.64001 | 0.64855 | 0.69291 | 0.71475 | 0.72395 | 0.72801 | 0.73085 | 0.73137 | 0.73099 | 0.72901 | 0.72737 | 0.72487 | 0.72153 | 0.71747 | 0.7143 | 0.7099 | 0.70478 | 0.69881 | 0.69382 | 0.68745 | 0.6803 | 0.67201 | 0.66503 | 0.65687 | 0.64901 | 0.64129 | 0.63625 | 0.63225 | 0.62957 | 0.62953 | 0.6301 | 0.63158
| 1306 | 0.46927 | 0.4971 | 0.52177 | 0.54251 | 0.56172 | 0.57915 | 0.59646 | 0.61183 | 0.62709 | 0.64036 | 0.65027 | 0.68818 | 0.71452 | 0.72476 | 0.72929 | 0.73234 | 0.73306 | 0.73252 | 0.73061 | 0.72921 | 0.7268 | 0.72375 | 0.71975 | 0.7165 | 0.71234 | 0.70734 | 0.70141 | 0.69648 | 0.69014 | 0.68314 | 0.67498 | 0.66805 | 0.65985 | 0.65196 | 0.64407 | 0.63877 | 0.63448 | 0.63141 | 0.63102 | 0.63155 | 0.63286
| 1306.8 | 0.46573 | 0.49425 | 0.51949 | 0.54059 | 0.56019 | 0.57778 | 0.59499 | 0.61072 | 0.62629 | 0.64037 | 0.65142 | 0.68217 | 0.71404 | 0.72531 | 0.73046 | 0.73366 | 0.73462 | 0.73395 | 0.73222 | 0.73107 | 0.72874 | 0.72594 | 0.72203 | 0.71868 | 0.71472 | 0.70985 | 0.70398 | 0.69907 | 0.69281 | 0.68594 | 0.67792 | 0.67107 | 0.6629 | 0.65496 | 0.64692 | 0.64134 | 0.63666 | 0.63336 | 0.63248 | 0.63287 | 0.63429
| 1307.6 | 0.46204 | 0.49131 | 0.51713 | 0.53853 | 0.55841 | 0.57631 | 0.59342 | 0.60963 | 0.62551 | 0.64003 | 0.65183 | 0.67553 | 0.71348 | 0.72566 | 0.73144 | 0.73478 | 0.736 | 0.73536 | 0.73391 | 0.73294 | 0.7307 | 0.72801 | 0.72423 | 0.72086 | 0.717 | 0.71226 | 0.7065 | 0.7016 | 0.69549 | 0.68872 | 0.68083 | 0.6741 | 0.66598 | 0.658 | 0.6498 | 0.64394 | 0.6388 | 0.6354 | 0.63402 | 0.63429 | 0.63595
| 1308.4 | 0.45825 | 0.48826 | 0.51468 | 0.53636 | 0.55648 | 0.57476 | 0.5919 | 0.60858 | 0.62481 | 0.63946 | 0.65164 | 0.6692 | 0.71297 | 0.72592 | 0.73225 | 0.73577 | 0.73723 | 0.73684 | 0.73569 | 0.73479 | 0.73263 | 0.72994 | 0.7263 | 0.72304 | 0.71919 | 0.71457 | 0.70895 | 0.7041 | 0.6982 | 0.69149 | 0.68371 | 0.6771 | 0.66906 | 0.66103 | 0.65266 | 0.64654 | 0.64096 | 0.63746 | 0.63573 | 0.63593 | 0.63758
| 1309.2 | 0.45441 | 0.48511 | 0.51213 | 0.53418 | 0.55453 | 0.57319 | 0.59053 | 0.60758 | 0.62418 | 0.63883 | 0.65119 | 0.66406 | 0.71258 | 0.72625 | 0.73296 | 0.73676 | 0.73839 | 0.73843 | 0.7375 | 0.73659 | 0.73452 | 0.73174 | 0.72824 | 0.7252 | 0.7213 | 0.71679 | 0.71135 | 0.70659 | 0.70091 | 0.69426 | 0.68657 | 0.68006 | 0.67211 | 0.66402 | 0.65548 | 0.64915 | 0.64321 | 0.63949 | 0.63756 | 0.63761 | 0.63892
| 1310 | 0.45056 | 0.48185 | 0.50948 | 0.532 | 0.55266 | 0.57166 | 0.58932 | 0.60653 | 0.62352 | 0.63827 | 0.65081 | 0.66076 | 0.71216 | 0.7267 | 0.7337 | 0.73784 | 0.73961 | 0.74009 | 0.73928 | 0.73831 | 0.73633 | 0.73347 | 0.73009 | 0.72733 | 0.72339 | 0.71896 | 0.7137 | 0.7091 | 0.7036 | 0.69702 | 0.68941 | 0.68297 | 0.67509 | 0.66696 | 0.65826 | 0.65179 | 0.6456 | 0.64148 | 0.63941 | 0.63913 | 0.64008
| 1310.8 | 0.44671 | 0.47849 | 0.50673 | 0.52985 | 0.55094 | 0.57017 | 0.58816 | 0.60535 | 0.6227 | 0.63784 | 0.65067 | 0.65946 | 0.71136 | 0.72722 | 0.73454 | 0.73905 | 0.74094 | 0.74175 | 0.74095 | 0.73994 | 0.73808 | 0.73522 | 0.73193 | 0.7294 | 0.7255 | 0.72112 | 0.71602 | 0.71161 | 0.70624 | 0.69977 | 0.69223 | 0.68584 | 0.678 | 0.66987 | 0.66104 | 0.65447 | 0.64812 | 0.64348 | 0.64119 | 0.64046 | 0.64137
| 1311.6 | 0.44285 | 0.47505 | 0.50389 | 0.52767 | 0.54932 | 0.5687 | 0.58693 | 0.60401 | 0.62164 | 0.63746 | 0.65078 | 0.65984 | 0.7097 | 0.72765 | 0.73545 | 0.74033 | 0.74238 | 0.7433 | 0.74245 | 0.74152 | 0.73977 | 0.73704 | 0.73382 | 0.73142 | 0.72765 | 0.72332 | 0.71834 | 0.71411 | 0.70878 | 0.70246 | 0.69503 | 0.68868 | 0.68087 | 0.67277 | 0.66387 | 0.65722 | 0.65073 | 0.64554 | 0.64285 | 0.64184 | 0.64292
| 1312.4 | 0.43894 | 0.47151 | 0.50097 | 0.52542 | 0.54769 | 0.5672 | 0.5855 | 0.60252 | 0.62037 | 0.63702 | 0.65099 | 0.66119 | 0.70674 | 0.7278 | 0.73635 | 0.74155 | 0.74382 | 0.74468 | 0.74383 | 0.74308 | 0.74145 | 0.73895 | 0.73579 | 0.73339 | 0.72983 | 0.72557 | 0.72065 | 0.71656 | 0.71124 | 0.7051 | 0.69779 | 0.6915 | 0.68372 | 0.6757 | 0.66678 | 0.66004 | 0.65336 | 0.64773 | 0.64449 | 0.64344 | 0.64449
| 1313.2 | 0.43493 | 0.4679 | 0.49797 | 0.52302 | 0.54592 | 0.56562 | 0.58384 | 0.60096 | 0.61899 | 0.6364 | 0.65106 | 0.66269 | 0.70228 | 0.72754 | 0.7371 | 0.7426 | 0.74516 | 0.7459 | 0.74515 | 0.74466 | 0.74312 | 0.74091 | 0.73782 | 0.73532 | 0.73199 | 0.72783 | 0.72295 | 0.71895 | 0.71363 | 0.70766 | 0.70052 | 0.69431 | 0.6866 | 0.67867 | 0.66976 | 0.6629 | 0.65596 | 0.65006 | 0.64623 | 0.64521 | 0.64581
| 1314 | 0.43079 | 0.4642 | 0.4949 | 0.52044 | 0.5439 | 0.56392 | 0.58202 | 0.5994 | 0.61762 | 0.63553 | 0.65085 | 0.66369 | 0.69647 | 0.72692 | 0.7376 | 0.74343 | 0.74631 | 0.74703 | 0.74649 | 0.74626 | 0.74482 | 0.74286 | 0.73985 | 0.73724 | 0.7341 | 0.73008 | 0.72523 | 0.72126 | 0.71598 | 0.71017 | 0.7032 | 0.69712 | 0.68951 | 0.68167 | 0.6728 | 0.66579 | 0.6585 | 0.65248 | 0.64814 | 0.64691 | 0.64694
| 1314.8 | 0.42646 | 0.46042 | 0.49174 | 0.51768 | 0.54162 | 0.56209 | 0.58017 | 0.59791 | 0.61635 | 0.63444 | 0.6503 | 0.66385 | 0.68991 | 0.72613 | 0.73789 | 0.74407 | 0.74727 | 0.74815 | 0.74793 | 0.74788 | 0.74652 | 0.7447 | 0.74179 | 0.73915 | 0.73612 | 0.73225 | 0.72746 | 0.7235 | 0.71833 | 0.71264 | 0.70583 | 0.69991 | 0.69244 | 0.68468 | 0.67583 | 0.66867 | 0.66102 | 0.65492 | 0.65023 | 0.64844 | 0.64819
| 1315.6 | 0.42195 | 0.45654 | 0.48849 | 0.51479 | 0.53915 | 0.56019 | 0.57841 | 0.59649 | 0.61514 | 0.6332 | 0.6495 | 0.66325 | 0.68346 | 0.7254 | 0.73805 | 0.74465 | 0.74813 | 0.74935 | 0.74945 | 0.74947 | 0.7482 | 0.7464 | 0.74361 | 0.74106 | 0.73803 | 0.73433 | 0.72964 | 0.72569 | 0.7207 | 0.7151 | 0.70843 | 0.70267 | 0.69535 | 0.68765 | 0.67881 | 0.67153 | 0.66361 | 0.65734 | 0.65239 | 0.64992 | 0.64973
| 1316.4 | 0.41728 | 0.45256 | 0.48513 | 0.51183 | 0.53661 | 0.55824 | 0.57681 | 0.59509 | 0.61394 | 0.63194 | 0.64857 | 0.66222 | 0.67801 | 0.72486 | 0.73823 | 0.74529 | 0.74899 | 0.75067 | 0.75101 | 0.75101 | 0.74983 | 0.74796 | 0.74528 | 0.74295 | 0.73986 | 0.7363 | 0.73175 | 0.72786 | 0.72309 | 0.71755 | 0.711 | 0.70538 | 0.69822 | 0.69056 | 0.68172 | 0.67438 | 0.6663 | 0.65974 | 0.65453 | 0.6516 | 0.65135
| 1317.2 | 0.41247 | 0.44847 | 0.48166 | 0.50884 | 0.5341 | 0.5563 | 0.57534 | 0.59364 | 0.61261 | 0.63073 | 0.64765 | 0.66121 | 0.67426 | 0.72445 | 0.73854 | 0.74606 | 0.74995 | 0.75206 | 0.75253 | 0.75247 | 0.75139 | 0.74943 | 0.74687 | 0.74482 | 0.74168 | 0.73819 | 0.73382 | 0.73004 | 0.72548 | 0.72 | 0.71354 | 0.70803 | 0.70101 | 0.6934 | 0.68455 | 0.67723 | 0.66912 | 0.66215 | 0.65658 | 0.65352 | 0.65279
| 1318 | 0.40758 | 0.44427 | 0.47807 | 0.50586 | 0.53169 | 0.55438 | 0.5739 | 0.59206 | 0.61109 | 0.62957 | 0.64684 | 0.66055 | 0.67244 | 0.72379 | 0.73894 | 0.74695 | 0.75105 | 0.75343 | 0.75392 | 0.75384 | 0.75287 | 0.7509 | 0.74844 | 0.74664 | 0.74351 | 0.74005 | 0.73585 | 0.73223 | 0.72784 | 0.72243 | 0.71606 | 0.71063 | 0.70371 | 0.69618 | 0.68736 | 0.6801 | 0.67203 | 0.66464 | 0.6586 | 0.65552 | 0.65403
| 1318.8 | 0.40266 | 0.43996 | 0.47438 | 0.50286 | 0.52936 | 0.55245 | 0.57235 | 0.59035 | 0.60938 | 0.62842 | 0.6461 | 0.6603 | 0.6723 | 0.72237 | 0.7393 | 0.74784 | 0.75221 | 0.75469 | 0.75515 | 0.75515 | 0.75431 | 0.75243 | 0.75007 | 0.7484 | 0.74539 | 0.74193 | 0.73787 | 0.73443 | 0.73012 | 0.72483 | 0.71855 | 0.71318 | 0.70633 | 0.69892 | 0.69018 | 0.683 | 0.67497 | 0.66724 | 0.66069 | 0.65739 | 0.65537
| 1319.6 | 0.39773 | 0.43555 | 0.47058 | 0.4998 | 0.52702 | 0.55046 | 0.57061 | 0.58856 | 0.60756 | 0.6272 | 0.64534 | 0.66032 | 0.67318 | 0.71965 | 0.73942 | 0.74857 | 0.7533 | 0.75576 | 0.75624 | 0.75645 | 0.75572 | 0.75406 | 0.75178 | 0.75011 | 0.74731 | 0.74385 | 0.73989 | 0.7366 | 0.73231 | 0.72717 | 0.721 | 0.7157 | 0.70893 | 0.70167 | 0.69304 | 0.68593 | 0.67787 | 0.66997 | 0.66296 | 0.65915 | 0.65703
| 1320.4 | 0.39279 | 0.43105 | 0.46669 | 0.4966 | 0.52454 | 0.54837 | 0.56866 | 0.58675 | 0.60576 | 0.62581 | 0.64446 | 0.66028 | 0.67428 | 0.71537 | 0.73916 | 0.74904 | 0.75421 | 0.75665 | 0.75726 | 0.75776 | 0.75715 | 0.75576 | 0.75356 | 0.75179 | 0.74923 | 0.74582 | 0.74191 | 0.73873 | 0.73442 | 0.72945 | 0.72342 | 0.71821 | 0.71152 | 0.70443 | 0.69595 | 0.68888 | 0.68068 | 0.67277 | 0.66542 | 0.66102 | 0.65885
| 1321.2 | 0.38783 | 0.42647 | 0.46272 | 0.49324 | 0.52183 | 0.54614 | 0.56657 | 0.585 | 0.60407 | 0.62424 | 0.64338 | 0.6599 | 0.67494 | 0.70964 | 0.73853 | 0.74925 | 0.75489 | 0.75745 | 0.75832 | 0.7591 | 0.75859 | 0.75747 | 0.75535 | 0.75345 | 0.75109 | 0.7478 | 0.74391 | 0.74078 | 0.73646 | 0.73166 | 0.72579 | 0.7207 | 0.71414 | 0.70721 | 0.69888 | 0.69181 | 0.68342 | 0.67556 | 0.668 | 0.66315 | 0.66054
| 1322 | 0.38281 | 0.42179 | 0.45866 | 0.48968 | 0.51885 | 0.54376 | 0.56446 | 0.58335 | 0.60249 | 0.62253 | 0.64207 | 0.65903 | 0.67479 | 0.70305 | 0.73768 | 0.74929 | 0.7554 | 0.75826 | 0.75948 | 0.76046 | 0.76005 | 0.75911 | 0.75706 | 0.75511 | 0.75285 | 0.74975 | 0.74588 | 0.74276 | 0.73849 | 0.73382 | 0.72812 | 0.72319 | 0.71678 | 0.70999 | 0.70179 | 0.6947 | 0.68615 | 0.67832 | 0.67058 | 0.66548 | 0.66204
| 1322.8 | 0.37767 | 0.41703 | 0.45452 | 0.48595 | 0.51564 | 0.54126 | 0.56243 | 0.58174 | 0.60097 | 0.62074 | 0.64058 | 0.65774 | 0.67387 | 0.69646 | 0.73684 | 0.74935 | 0.75585 | 0.75915 | 0.76073 | 0.7618 | 0.76148 | 0.7606 | 0.75865 | 0.75677 | 0.75451 | 0.75162 | 0.7478 | 0.74468 | 0.74052 | 0.73596 | 0.73041 | 0.72564 | 0.71941 | 0.71272 | 0.70463 | 0.69754 | 0.68893 | 0.68102 | 0.67308 | 0.66777 | 0.66361
| 1323.6 | 0.37239 | 0.41218 | 0.45029 | 0.48211 | 0.5123 | 0.53869 | 0.56053 | 0.58013 | 0.59941 | 0.61897 | 0.639 | 0.65623 | 0.67252 | 0.6908 | 0.73619 | 0.74954 | 0.75638 | 0.76017 | 0.76204 | 0.76309 | 0.76287 | 0.76195 | 0.76009 | 0.75841 | 0.75609 | 0.75339 | 0.74965 | 0.74655 | 0.74258 | 0.73808 | 0.73266 | 0.72804 | 0.72199 | 0.71538 | 0.70738 | 0.70033 | 0.69181 | 0.68372 | 0.6755 | 0.66991 | 0.6655
| 1324.4 | 0.36695 | 0.40724 | 0.44595 | 0.4782 | 0.50895 | 0.53609 | 0.5587 | 0.57843 | 0.59771 | 0.61727 | 0.63742 | 0.65477 | 0.67117 | 0.68676 | 0.7357 | 0.74989 | 0.75706 | 0.76127 | 0.76329 | 0.76429 | 0.76418 | 0.76318 | 0.76143 | 0.76003 | 0.75764 | 0.75505 | 0.75146 | 0.74842 | 0.74467 | 0.74021 | 0.73489 | 0.73039 | 0.72448 | 0.71796 | 0.71003 | 0.7031 | 0.69477 | 0.68646 | 0.67795 | 0.67204 | 0.66763
| 1325.2 | 0.36133 | 0.40219 | 0.44149 | 0.47428 | 0.50566 | 0.53347 | 0.55684 | 0.5766 | 0.59584 | 0.61562 | 0.63588 | 0.65353 | 0.67017 | 0.68457 | 0.73505 | 0.75029 | 0.75785 | 0.76233 | 0.76441 | 0.7654 | 0.76541 | 0.76437 | 0.76274 | 0.7616 | 0.75921 | 0.75664 | 0.75322 | 0.7503 | 0.74674 | 0.74234 | 0.73708 | 0.73267 | 0.72688 | 0.72045 | 0.71261 | 0.70585 | 0.69775 | 0.68928 | 0.68053 | 0.67438 | 0.66969
| 1326 | 0.35557 | 0.39704 | 0.43691 | 0.47034 | 0.50244 | 0.53082 | 0.55484 | 0.57463 | 0.59387 | 0.61398 | 0.63437 | 0.65254 | 0.66959 | 0.684 | 0.73375 | 0.75055 | 0.75862 | 0.76326 | 0.76535 | 0.76645 | 0.76658 | 0.7656 | 0.7641 | 0.76312 | 0.76084 | 0.75822 | 0.75497 | 0.7522 | 0.74877 | 0.74444 | 0.73926 | 0.7349 | 0.7292 | 0.72289 | 0.71518 | 0.70861 | 0.70069 | 0.69219 | 0.68328 | 0.67697 | 0.67157
| 1326.8 | 0.3497 | 0.39178 | 0.43222 | 0.46636 | 0.49921 | 0.52809 | 0.5526 | 0.57259 | 0.59189 | 0.61226 | 0.63284 | 0.65166 | 0.66929 | 0.68441 | 0.73124 | 0.75048 | 0.75924 | 0.76399 | 0.76614 | 0.76746 | 0.76774 | 0.76694 | 0.76555 | 0.7646 | 0.7625 | 0.75982 | 0.75671 | 0.7541 | 0.75073 | 0.74651 | 0.7414 | 0.7371 | 0.73147 | 0.72532 | 0.71777 | 0.71138 | 0.70352 | 0.69513 | 0.68615 | 0.67964 | 0.67345
| 1327.6 | 0.34378 | 0.38641 | 0.42742 | 0.46229 | 0.49588 | 0.52525 | 0.55015 | 0.57054 | 0.59 | 0.61043 | 0.6312 | 0.65065 | 0.66895 | 0.68503 | 0.72719 | 0.74999 | 0.7596 | 0.76452 | 0.76685 | 0.76849 | 0.76891 | 0.76837 | 0.76708 | 0.76604 | 0.76418 | 0.76148 | 0.75845 | 0.75597 | 0.75259 | 0.74851 | 0.74352 | 0.73927 | 0.73372 | 0.72776 | 0.7204 | 0.71413 | 0.70624 | 0.69804 | 0.68904 | 0.68219 | 0.67563
| 1328.4 | 0.33782 | 0.38095 | 0.42252 | 0.45806 | 0.49233 | 0.52224 | 0.54754 | 0.56854 | 0.58825 | 0.60848 | 0.62942 | 0.64934 | 0.66827 | 0.68524 | 0.72167 | 0.74916 | 0.75969 | 0.76494 | 0.76759 | 0.76956 | 0.7701 | 0.76984 | 0.76864 | 0.76746 | 0.76581 | 0.76319 | 0.7602 | 0.7578 | 0.75438 | 0.75045 | 0.74559 | 0.74144 | 0.736 | 0.73021 | 0.72305 | 0.71685 | 0.70888 | 0.70086 | 0.69184 | 0.6846 | 0.67809
| 1329.2 | 0.33187 | 0.3754 | 0.41753 | 0.45365 | 0.48852 | 0.51907 | 0.54489 | 0.5666 | 0.58659 | 0.60646 | 0.62748 | 0.64764 | 0.6671 | 0.68472 | 0.71516 | 0.7482 | 0.75963 | 0.76537 | 0.76843 | 0.77065 | 0.77131 | 0.77127 | 0.77014 | 0.76887 | 0.76735 | 0.76491 | 0.76192 | 0.75955 | 0.75611 | 0.75233 | 0.74762 | 0.7436 | 0.7383 | 0.73267 | 0.72567 | 0.7195 | 0.71151 | 0.7036 | 0.69451 | 0.68708 | 0.68056
| 1330 | 0.32591 | 0.36977 | 0.41245 | 0.44905 | 0.48446 | 0.51575 | 0.54228 | 0.56466 | 0.58493 | 0.60444 | 0.62544 | 0.64565 | 0.66549 | 0.68351 | 0.70852 | 0.74734 | 0.75958 | 0.7659 | 0.76939 | 0.77174 | 0.7725 | 0.77259 | 0.77151 | 0.77028 | 0.76878 | 0.76658 | 0.7636 | 0.76123 | 0.75783 | 0.75417 | 0.74961 | 0.74574 | 0.7406 | 0.73509 | 0.72823 | 0.72209 | 0.71418 | 0.7063 | 0.69713 | 0.6898 | 0.68282
| 1330.8 | 0.31994 | 0.36405 | 0.4073 | 0.4443 | 0.48023 | 0.51234 | 0.53975 | 0.56264 | 0.58318 | 0.60249 | 0.62335 | 0.64352 | 0.66365 | 0.68193 | 0.70265 | 0.74673 | 0.75967 | 0.76657 | 0.77042 | 0.77278 | 0.77364 | 0.77374 | 0.77274 | 0.77168 | 0.77012 | 0.76817 | 0.76522 | 0.76284 | 0.75957 | 0.75599 | 0.75157 | 0.74785 | 0.74287 | 0.73744 | 0.73068 | 0.72461 | 0.71693 | 0.709 | 0.6998 | 0.69269 | 0.68502
| 1331.6 | 0.31391 | 0.35826 | 0.40205 | 0.43943 | 0.47593 | 0.50886 | 0.53724 | 0.56049 | 0.58125 | 0.60064 | 0.62129 | 0.64148 | 0.66187 | 0.68036 | 0.69829 | 0.74627 | 0.75994 | 0.76731 | 0.7714 | 0.77373 | 0.77471 | 0.77475 | 0.77384 | 0.77306 | 0.77142 | 0.76965 | 0.76678 | 0.76443 | 0.76134 | 0.75781 | 0.7535 | 0.74989 | 0.74507 | 0.7397 | 0.73302 | 0.72709 | 0.71971 | 0.71176 | 0.70259 | 0.69552 | 0.68744
| 1332.4 | 0.30778 | 0.35238 | 0.3967 | 0.43452 | 0.47165 | 0.50535 | 0.53465 | 0.55816 | 0.57917 | 0.59887 | 0.61928 | 0.63962 | 0.66032 | 0.67911 | 0.6957 | 0.74562 | 0.76026 | 0.76802 | 0.77223 | 0.77457 | 0.77569 | 0.77568 | 0.7749 | 0.7744 | 0.77273 | 0.77103 | 0.7683 | 0.76602 | 0.76314 | 0.75964 | 0.7554 | 0.75188 | 0.74717 | 0.74187 | 0.73528 | 0.72955 | 0.72247 | 0.71456 | 0.7055 | 0.69816 | 0.69016
| 1333.2 | 0.30153 | 0.34642 | 0.39124 | 0.42958 | 0.46742 | 0.5018 | 0.53188 | 0.55567 | 0.57701 | 0.5971 | 0.61731 | 0.63794 | 0.65903 | 0.67823 | 0.69469 | 0.74426 | 0.76045 | 0.76856 | 0.77287 | 0.77533 | 0.7766 | 0.77662 | 0.77599 | 0.77569 | 0.7741 | 0.77235 | 0.76979 | 0.76762 | 0.76492 | 0.76147 | 0.75727 | 0.75381 | 0.74918 | 0.74399 | 0.73751 | 0.73201 | 0.72513 | 0.71737 | 0.70844 | 0.70072 | 0.69294
| 1334 | 0.29514 | 0.34036 | 0.38567 | 0.42462 | 0.46321 | 0.49816 | 0.52886 | 0.55308 | 0.57485 | 0.59528 | 0.61535 | 0.63632 | 0.65784 | 0.67756 | 0.69467 | 0.7417 | 0.76031 | 0.76885 | 0.77332 | 0.77604 | 0.77749 | 0.77765 | 0.77717 | 0.77694 | 0.77552 | 0.77365 | 0.77127 | 0.76924 | 0.76666 | 0.76327 | 0.75913 | 0.7557 | 0.75113 | 0.74607 | 0.73975 | 0.73445 | 0.72766 | 0.72012 | 0.71129 | 0.7034 | 0.69552
| 1334.8 | 0.28861 | 0.3342 | 0.37998 | 0.4196 | 0.45893 | 0.4944 | 0.52561 | 0.55045 | 0.57278 | 0.59336 | 0.61334 | 0.63458 | 0.65654 | 0.67684 | 0.6949 | 0.73765 | 0.75976 | 0.76892 | 0.77367 | 0.77677 | 0.77839 | 0.77878 | 0.77844 | 0.77815 | 0.77696 | 0.775 | 0.77276 | 0.77086 | 0.76833 | 0.76503 | 0.76096 | 0.75757 | 0.75305 | 0.74816 | 0.74202 | 0.73688 | 0.73007 | 0.72277 | 0.71398 | 0.70629 | 0.69794
| 1335.6 | 0.28197 | 0.32795 | 0.37418 | 0.41447 | 0.45448 | 0.49047 | 0.52218 | 0.54784 | 0.5708 | 0.59135 | 0.61125 | 0.63259 | 0.65492 | 0.67579 | 0.69475 | 0.73218 | 0.75885 | 0.76884 | 0.77403 | 0.77753 | 0.77931 | 0.78 | 0.77976 | 0.77934 | 0.77838 | 0.7764 | 0.77425 | 0.77247 | 0.7699 | 0.76672 | 0.76275 | 0.75942 | 0.75498 | 0.75027 | 0.74432 | 0.73927 | 0.73241 | 0.72532 | 0.71655 | 0.70923 | 0.70049
| 1336.4 | 0.27526 | 0.32162 | 0.36828 | 0.40919 | 0.44978 | 0.48637 | 0.5187 | 0.54524 | 0.56884 | 0.58929 | 0.60908 | 0.63032 | 0.65291 | 0.67429 | 0.69392 | 0.72576 | 0.75781 | 0.76876 | 0.77449 | 0.77834 | 0.78026 | 0.78122 | 0.78105 | 0.78052 | 0.77971 | 0.77786 | 0.77573 | 0.77401 | 0.77139 | 0.76835 | 0.76451 | 0.76128 | 0.75695 | 0.75239 | 0.74661 | 0.74159 | 0.73475 | 0.72779 | 0.71909 | 0.71201 | 0.70331
| 1337.2 | 0.26853 | 0.3152 | 0.3623 | 0.40371 | 0.44482 | 0.48211 | 0.51522 | 0.54259 | 0.56679 | 0.58724 | 0.60687 | 0.62786 | 0.6506 | 0.67241 | 0.69243 | 0.71914 | 0.75688 | 0.7688 | 0.7751 | 0.77916 | 0.78121 | 0.78235 | 0.78224 | 0.78169 | 0.78094 | 0.77932 | 0.77718 | 0.77549 | 0.77283 | 0.76993 | 0.76623 | 0.76312 | 0.75894 | 0.75449 | 0.74885 | 0.74385 | 0.73715 | 0.73025 | 0.72169 | 0.71459 | 0.70624
| 1338 | 0.26179 | 0.30872 | 0.35623 | 0.39806 | 0.43965 | 0.47774 | 0.51179 | 0.53983 | 0.56457 | 0.58526 | 0.60467 | 0.62537 | 0.64817 | 0.67033 | 0.6906 | 0.71315 | 0.7562 | 0.769 | 0.7758 | 0.77993 | 0.78211 | 0.78334 | 0.78327 | 0.78285 | 0.78206 | 0.78075 | 0.77859 | 0.77689 | 0.77427 | 0.77148 | 0.76792 | 0.76495 | 0.76091 | 0.75655 | 0.751 | 0.74603 | 0.73959 | 0.73274 | 0.7244 | 0.71713 | 0.709
| 1338.8 | 0.25509 | 0.30217 | 0.35009 | 0.39226 | 0.43436 | 0.47329 | 0.50836 | 0.53689 | 0.56212 | 0.58334 | 0.60255 | 0.62301 | 0.64582 | 0.6683 | 0.6888 | 0.70843 | 0.7557 | 0.76928 | 0.77647 | 0.78061 | 0.78293 | 0.78416 | 0.78416 | 0.78399 | 0.78312 | 0.78208 | 0.77994 | 0.77824 | 0.77573 | 0.77302 | 0.76957 | 0.76673 | 0.76284 | 0.75852 | 0.75304 | 0.74817 | 0.74206 | 0.73527 | 0.72716 | 0.71982 | 0.71152
| 1339.6 | 0.24842 | 0.29557 | 0.34386 | 0.38637 | 0.42904 | 0.46878 | 0.50483 | 0.53374 | 0.5595 | 0.58146 | 0.60051 | 0.62086 | 0.64367 | 0.66647 | 0.68729 | 0.7053 | 0.75504 | 0.76949 | 0.77699 | 0.78117 | 0.78365 | 0.78485 | 0.78497 | 0.7851 | 0.78418 | 0.7833 | 0.78124 | 0.77955 | 0.77723 | 0.77457 | 0.77121 | 0.76845 | 0.76468 | 0.7604 | 0.75498 | 0.75029 | 0.74447 | 0.7378 | 0.72987 | 0.72267 | 0.71404
| 1340.4 | 0.24176 | 0.28891 | 0.33756 | 0.38042 | 0.42376 | 0.46423 | 0.5011 | 0.53041 | 0.55678 | 0.57952 | 0.59855 | 0.6189 | 0.64172 | 0.66484 | 0.68614 | 0.70362 | 0.75375 | 0.76947 | 0.77727 | 0.78162 | 0.7843 | 0.7855 | 0.78579 | 0.78617 | 0.78528 | 0.78442 | 0.78249 | 0.78087 | 0.77876 | 0.77612 | 0.77281 | 0.77012 | 0.76642 | 0.7622 | 0.75687 | 0.7524 | 0.74676 | 0.74027 | 0.73243 | 0.72546 | 0.71678
| 1341.2 | 0.2351 | 0.28219 | 0.33115 | 0.37445 | 0.41851 | 0.45959 | 0.49712 | 0.52696 | 0.55405 | 0.57747 | 0.59662 | 0.61701 | 0.63984 | 0.66329 | 0.68516 | 0.70295 | 0.7513 | 0.76909 | 0.7773 | 0.78199 | 0.7849 | 0.7862 | 0.78668 | 0.7872 | 0.78645 | 0.78547 | 0.78373 | 0.78221 | 0.78028 | 0.77767 | 0.7744 | 0.77173 | 0.76808 | 0.76397 | 0.75876 | 0.7545 | 0.74892 | 0.74263 | 0.73481 | 0.72803 | 0.71969
| 1342 | 0.22839 | 0.27541 | 0.32466 | 0.36846 | 0.41322 | 0.45483 | 0.4929 | 0.52345 | 0.55137 | 0.57528 | 0.59467 | 0.61504 | 0.63785 | 0.66162 | 0.6841 | 0.70265 | 0.7474 | 0.76835 | 0.77718 | 0.78236 | 0.7855 | 0.78701 | 0.78767 | 0.78819 | 0.78767 | 0.78652 | 0.78496 | 0.78357 | 0.78176 | 0.77919 | 0.77596 | 0.77331 | 0.7697 | 0.76573 | 0.76067 | 0.75659 | 0.75096 | 0.74488 | 0.7371 | 0.73042 | 0.72249
| 1342.8 | 0.22161 | 0.26856 | 0.31806 | 0.3624 | 0.40782 | 0.44991 | 0.4885 | 0.51994 | 0.54872 | 0.57296 | 0.59266 | 0.6129 | 0.6356 | 0.65966 | 0.68271 | 0.70216 | 0.74208 | 0.76739 | 0.77703 | 0.78276 | 0.78613 | 0.78793 | 0.78875 | 0.78916 | 0.78887 | 0.78761 | 0.7862 | 0.78494 | 0.78316 | 0.78067 | 0.7775 | 0.77488 | 0.77131 | 0.76751 | 0.76263 | 0.75864 | 0.75296 | 0.74705 | 0.7394 | 0.73283 | 0.725
| 1343.6 | 0.21476 | 0.26166 | 0.31138 | 0.35624 | 0.4022 | 0.44482 | 0.48401 | 0.5164 | 0.54602 | 0.57055 | 0.59057 | 0.61057 | 0.63309 | 0.65736 | 0.68089 | 0.70112 | 0.73574 | 0.7664 | 0.77699 | 0.78323 | 0.7868 | 0.78891 | 0.78983 | 0.79011 | 0.79002 | 0.78876 | 0.78744 | 0.78629 | 0.78446 | 0.78208 | 0.779 | 0.77644 | 0.77296 | 0.76931 | 0.76461 | 0.76064 | 0.75498 | 0.7492 | 0.74178 | 0.73541 | 0.72739
| 1344.4 | 0.20784 | 0.25469 | 0.30461 | 0.34993 | 0.39634 | 0.43956 | 0.47953 | 0.51281 | 0.54317 | 0.56812 | 0.58844 | 0.60815 | 0.6304 | 0.65478 | 0.67871 | 0.69949 | 0.7291 | 0.76557 | 0.77711 | 0.78373 | 0.78749 | 0.78986 | 0.79084 | 0.79104 | 0.79106 | 0.78997 | 0.78868 | 0.78758 | 0.78569 | 0.78344 | 0.78048 | 0.77801 | 0.77464 | 0.77112 | 0.76655 | 0.76257 | 0.75706 | 0.75137 | 0.74424 | 0.73807 | 0.72993
| 1345.2 | 0.20088 | 0.24768 | 0.29777 | 0.34345 | 0.39024 | 0.43417 | 0.47507 | 0.50908 | 0.54009 | 0.5657 | 0.5863 | 0.60578 | 0.6277 | 0.65209 | 0.67639 | 0.69744 | 0.72293 | 0.76496 | 0.77738 | 0.78421 | 0.78814 | 0.79068 | 0.7917 | 0.79197 | 0.79198 | 0.7912 | 0.78988 | 0.78881 | 0.78687 | 0.78474 | 0.78192 | 0.77957 | 0.77634 | 0.7729 | 0.76842 | 0.76444 | 0.75919 | 0.75357 | 0.7467 | 0.74061 | 0.73267
| 1346 | 0.19392 | 0.24063 | 0.29086 | 0.3368 | 0.38397 | 0.42868 | 0.47059 | 0.50515 | 0.53677 | 0.56327 | 0.5842 | 0.60357 | 0.62517 | 0.64948 | 0.67412 | 0.69528 | 0.7179 | 0.76445 | 0.77765 | 0.7846 | 0.7887 | 0.79133 | 0.79239 | 0.79288 | 0.79282 | 0.79239 | 0.79103 | 0.78996 | 0.78804 | 0.78602 | 0.78333 | 0.78111 | 0.77801 | 0.77461 | 0.77019 | 0.76625 | 0.76132 | 0.75579 | 0.74906 | 0.74289 | 0.73539
| 1346.8 | 0.18699 | 0.23357 | 0.2839 | 0.33003 | 0.37762 | 0.42313 | 0.46601 | 0.50101 | 0.53326 | 0.5608 | 0.58215 | 0.60159 | 0.62288 | 0.64704 | 0.67204 | 0.69329 | 0.71434 | 0.7637 | 0.77774 | 0.78484 | 0.78916 | 0.79182 | 0.79297 | 0.79376 | 0.79363 | 0.79349 | 0.79213 | 0.79105 | 0.78923 | 0.7873 | 0.78471 | 0.7826 | 0.77962 | 0.77624 | 0.77186 | 0.76805 | 0.76338 | 0.75795 | 0.75124 | 0.74505 | 0.73784
| 1347.6 | 0.18014 | 0.22649 | 0.27688 | 0.32317 | 0.37128 | 0.41753 | 0.46124 | 0.49667 | 0.52964 | 0.55822 | 0.58011 | 0.59978 | 0.6208 | 0.64477 | 0.67012 | 0.69158 | 0.71219 | 0.7623 | 0.77751 | 0.78492 | 0.78951 | 0.79219 | 0.79351 | 0.79461 | 0.79448 | 0.79447 | 0.79317 | 0.79212 | 0.79048 | 0.78858 | 0.78608 | 0.78403 | 0.78114 | 0.77778 | 0.77345 | 0.76984 | 0.76531 | 0.76002 | 0.75328 | 0.74728 | 0.74006
| 1348.4 | 0.1734 | 0.21942 | 0.26982 | 0.31628 | 0.36497 | 0.41185 | 0.45622 | 0.4922 | 0.526 | 0.55546 | 0.57805 | 0.59804 | 0.61881 | 0.64256 | 0.66823 | 0.69009 | 0.71103 | 0.75982 | 0.77691 | 0.78487 | 0.78978 | 0.79256 | 0.7941 | 0.79542 | 0.79539 | 0.79534 | 0.79418 | 0.79318 | 0.79175 | 0.78988 | 0.78741 | 0.7854 | 0.78256 | 0.77926 | 0.77502 | 0.77162 | 0.76712 | 0.76198 | 0.75526 | 0.74969 | 0.74233
| 1349.2 | 0.16676 | 0.21235 | 0.26269 | 0.30937 | 0.35867 | 0.40605 | 0.45095 | 0.48766 | 0.52239 | 0.55251 | 0.5759 | 0.59621 | 0.61676 | 0.64028 | 0.66618 | 0.68863 | 0.7103 | 0.75602 | 0.776 | 0.78476 | 0.79004 | 0.79301 | 0.79479 | 0.7962 | 0.79636 | 0.79615 | 0.79517 | 0.79427 | 0.79303 | 0.79117 | 0.78873 | 0.78673 | 0.78391 | 0.78072 | 0.7766 | 0.7734 | 0.76883 | 0.76385 | 0.75729 | 0.75211 | 0.74481
| 1350 | 0.16024 | 0.20529 | 0.25552 | 0.30245 | 0.3523 | 0.40011 | 0.44549 | 0.48309 | 0.51877 | 0.54941 | 0.57362 | 0.5942 | 0.61455 | 0.63779 | 0.66382 | 0.68697 | 0.70945 | 0.75092 | 0.77496 | 0.78467 | 0.79033 | 0.79358 | 0.7956 | 0.79695 | 0.79736 | 0.79694 | 0.79617 | 0.79538 | 0.79427 | 0.79244 | 0.79003 | 0.78803 | 0.78524 | 0.78219 | 0.77824 | 0.77514 | 0.77051 | 0.76569 | 0.75942 | 0.75435 | 0.74737
| 1350.8 | 0.1538 | 0.19823 | 0.24829 | 0.29549 | 0.34579 | 0.394 | 0.43994 | 0.47849 | 0.51506 | 0.54619 | 0.57121 | 0.592 | 0.61216 | 0.63509 | 0.66114 | 0.68496 | 0.70813 | 0.74486 | 0.774 | 0.78466 | 0.79067 | 0.79426 | 0.79646 | 0.79767 | 0.79832 | 0.79777 | 0.79717 | 0.79651 | 0.79543 | 0.79366 | 0.7913 | 0.78933 | 0.78658 | 0.7837 | 0.7799 | 0.77684 | 0.77222 | 0.76755 | 0.76159 | 0.75635 | 0.74974
| 1351.6 | 0.14743 | 0.19117 | 0.24102 | 0.28845 | 0.33907 | 0.38772 | 0.43436 | 0.47382 | 0.51117 | 0.54291 | 0.56868 | 0.58969 | 0.60969 | 0.63225 | 0.65824 | 0.68259 | 0.70625 | 0.7384 | 0.77328 | 0.78474 | 0.79104 | 0.79497 | 0.79728 | 0.79838 | 0.79919 | 0.79868 | 0.79818 | 0.79762 | 0.7965 | 0.79483 | 0.79254 | 0.79062 | 0.78796 | 0.78522 | 0.78157 | 0.77848 | 0.774 | 0.76944 | 0.76373 | 0.75828 | 0.75181
| 1352.4 | 0.14111 | 0.18412 | 0.23371 | 0.2813 | 0.33212 | 0.3813 | 0.4288 | 0.46902 | 0.50704 | 0.53961 | 0.56608 | 0.58736 | 0.60728 | 0.6294 | 0.65528 | 0.67997 | 0.70395 | 0.73221 | 0.77278 | 0.78483 | 0.79141 | 0.79562 | 0.79797 | 0.79908 | 0.79993 | 0.79964 | 0.79918 | 0.79868 | 0.79748 | 0.79593 | 0.79375 | 0.79193 | 0.78938 | 0.78674 | 0.7832 | 0.78006 | 0.77583 | 0.77136 | 0.76574 | 0.76034 | 0.75382
| 1353.2 | 0.13483 | 0.17709 | 0.22638 | 0.27402 | 0.32498 | 0.37478 | 0.42321 | 0.46403 | 0.50266 | 0.53626 | 0.56344 | 0.58514 | 0.60506 | 0.62671 | 0.65241 | 0.67727 | 0.70152 | 0.72688 | 0.77234 | 0.78485 | 0.7917 | 0.79612 | 0.7985 | 0.79975 | 0.80057 | 0.80064 | 0.80015 | 0.79968 | 0.79841 | 0.79698 | 0.79494 | 0.79323 | 0.79082 | 0.78822 | 0.78474 | 0.78159 | 0.77766 | 0.77324 | 0.76757 | 0.76254 | 0.756
| 1354 | 0.12861 | 0.1701 | 0.21904 | 0.26661 | 0.31771 | 0.36818 | 0.41754 | 0.45881 | 0.49809 | 0.53281 | 0.56077 | 0.58305 | 0.60308 | 0.62426 | 0.64971 | 0.67464 | 0.6992 | 0.72278 | 0.77161 | 0.78468 | 0.79186 | 0.79641 | 0.79886 | 0.8004 | 0.80115 | 0.80161 | 0.80106 | 0.8006 | 0.79932 | 0.79801 | 0.79609 | 0.7945 | 0.79221 | 0.78963 | 0.78617 | 0.78309 | 0.7794 | 0.77504 | 0.76929 | 0.76471 | 0.75834
| 1354.8 | 0.12248 | 0.16317 | 0.2117 | 0.25912 | 0.31041 | 0.36153 | 0.41168 | 0.45339 | 0.4934 | 0.52922 | 0.55806 | 0.58105 | 0.60129 | 0.62202 | 0.64713 | 0.67216 | 0.69712 | 0.71995 | 0.77017 | 0.78424 | 0.79186 | 0.79654 | 0.79913 | 0.80102 | 0.80174 | 0.8025 | 0.80192 | 0.80146 | 0.80027 | 0.79904 | 0.79723 | 0.79573 | 0.79354 | 0.79095 | 0.78751 | 0.78459 | 0.78103 | 0.77674 | 0.771 | 0.76666 | 0.7606
| 1355.6 | 0.11646 | 0.15632 | 0.20436 | 0.25157 | 0.30314 | 0.35481 | 0.40559 | 0.44782 | 0.48869 | 0.52543 | 0.55525 | 0.57901 | 0.59956 | 0.61992 | 0.64456 | 0.66979 | 0.69525 | 0.71817 | 0.76764 | 0.78354 | 0.79173 | 0.79657 | 0.7994 | 0.80161 | 0.80238 | 0.80326 | 0.80273 | 0.80228 | 0.80126 | 0.80008 | 0.79834 | 0.7969 | 0.79476 | 0.7922 | 0.7888 | 0.78608 | 0.78252 | 0.77834 | 0.77278 | 0.76841 | 0.76258
| 1356.4 | 0.1106 | 0.14956 | 0.19704 | 0.24402 | 0.29591 | 0.34801 | 0.39925 | 0.44215 | 0.48398 | 0.52144 | 0.5523 | 0.57682 | 0.59773 | 0.61781 | 0.64187 | 0.6674 | 0.69341 | 0.71697 | 0.76385 | 0.78264 | 0.79154 | 0.79662 | 0.79976 | 0.80217 | 0.80309 | 0.80391 | 0.8035 | 0.8031 | 0.80229 | 0.80114 | 0.79943 | 0.79801 | 0.7959 | 0.79339 | 0.79009 | 0.78757 | 0.78393 | 0.77989 | 0.77466 | 0.77014 | 0.76437
| 1357.2 | 0.10495 | 0.14292 | 0.18973 | 0.23649 | 0.2887 | 0.34107 | 0.39271 | 0.43644 | 0.47925 | 0.51727 | 0.54917 | 0.57439 | 0.59571 | 0.61559 | 0.63899 | 0.66484 | 0.69141 | 0.71588 | 0.75884 | 0.78169 | 0.79135 | 0.79677 | 0.80025 | 0.8027 | 0.80387 | 0.80448 | 0.80426 | 0.80394 | 0.80334 | 0.80219 | 0.8005 | 0.79908 | 0.79698 | 0.79458 | 0.79141 | 0.78904 | 0.78531 | 0.78146 | 0.77656 | 0.77202 | 0.76624
| 1358 | 0.09953 | 0.1364 | 0.18245 | 0.229 | 0.28142 | 0.33399 | 0.38606 | 0.4307 | 0.47441 | 0.51299 | 0.54587 | 0.5717 | 0.59348 | 0.61324 | 0.63593 | 0.66203 | 0.6891 | 0.71448 | 0.75293 | 0.78081 | 0.79124 | 0.79706 | 0.80083 | 0.80321 | 0.80464 | 0.80502 | 0.80503 | 0.80482 | 0.80436 | 0.80323 | 0.80155 | 0.80012 | 0.79804 | 0.79579 | 0.79278 | 0.79048 | 0.78675 | 0.78306 | 0.77839 | 0.77402 | 0.76832
| 1358.8 | 0.09437 | 0.13 | 0.1752 | 0.22152 | 0.27402 | 0.32675 | 0.37937 | 0.42489 | 0.46939 | 0.50864 | 0.54241 | 0.56882 | 0.59111 | 0.61081 | 0.6328 | 0.65895 | 0.68644 | 0.71257 | 0.74664 | 0.78009 | 0.7912 | 0.79746 | 0.80144 | 0.8037 | 0.80535 | 0.8056 | 0.8058 | 0.80571 | 0.80531 | 0.80422 | 0.80257 | 0.80116 | 0.79913 | 0.79704 | 0.79418 | 0.79186 | 0.78825 | 0.7847 | 0.78008 | 0.77595 | 0.77045
| 1359.6 | 0.08946 | 0.12372 | 0.168 | 0.21404 | 0.26644 | 0.31938 | 0.37268 | 0.41896 | 0.46412 | 0.50424 | 0.53884 | 0.56585 | 0.58873 | 0.60842 | 0.62976 | 0.65571 | 0.68352 | 0.71016 | 0.74055 | 0.7795 | 0.79119 | 0.79787 | 0.80198 | 0.80416 | 0.80594 | 0.80624 | 0.80659 | 0.8066 | 0.80617 | 0.80515 | 0.80357 | 0.80222 | 0.80027 | 0.7983 | 0.79557 | 0.79317 | 0.78981 | 0.78633 | 0.7816 | 0.77764 | 0.77236
| 1360.4 | 0.0848 | 0.11758 | 0.16086 | 0.20653 | 0.25868 | 0.31191 | 0.36598 | 0.41285 | 0.4586 | 0.49977 | 0.53519 | 0.56291 | 0.58644 | 0.60619 | 0.62693 | 0.65244 | 0.6805 | 0.70743 | 0.73517 | 0.77888 | 0.79113 | 0.79818 | 0.80235 | 0.8046 | 0.80641 | 0.80697 | 0.80736 | 0.80745 | 0.80693 | 0.80602 | 0.80454 | 0.80328 | 0.80145 | 0.79956 | 0.7969 | 0.79444 | 0.79136 | 0.7879 | 0.78305 | 0.77916 | 0.774
| 1361.2 | 0.08038 | 0.11157 | 0.1538 | 0.19897 | 0.25079 | 0.30438 | 0.35921 | 0.40652 | 0.45288 | 0.49518 | 0.53147 | 0.56002 | 0.58428 | 0.60417 | 0.62434 | 0.64927 | 0.67752 | 0.70462 | 0.73081 | 0.77793 | 0.7909 | 0.79828 | 0.80252 | 0.805 | 0.80678 | 0.80774 | 0.80811 | 0.80823 | 0.80763 | 0.80684 | 0.80549 | 0.80434 | 0.80264 | 0.80078 | 0.79814 | 0.79568 | 0.79284 | 0.78936 | 0.78451 | 0.7807 | 0.77561
| 1362 | 0.07618 | 0.10571 | 0.14684 | 0.19138 | 0.24285 | 0.29681 | 0.35229 | 0.39998 | 0.44703 | 0.49043 | 0.52767 | 0.55715 | 0.5822 | 0.60234 | 0.62195 | 0.64628 | 0.67466 | 0.70194 | 0.72755 | 0.77634 | 0.79042 | 0.79815 | 0.80253 | 0.80538 | 0.80711 | 0.8085 | 0.8088 | 0.80894 | 0.8083 | 0.80763 | 0.80642 | 0.80538 | 0.80379 | 0.80191 | 0.79928 | 0.79691 | 0.79418 | 0.79072 | 0.78607 | 0.78242 | 0.77739
| 1362.8 | 0.07221 | 0.10003 | 0.13998 | 0.18377 | 0.23495 | 0.28921 | 0.34516 | 0.39327 | 0.44115 | 0.48546 | 0.52376 | 0.5542 | 0.58007 | 0.60059 | 0.61964 | 0.64345 | 0.67189 | 0.69949 | 0.7252 | 0.77378 | 0.78969 | 0.79782 | 0.80247 | 0.80573 | 0.80747 | 0.80919 | 0.80944 | 0.80958 | 0.809 | 0.80843 | 0.80732 | 0.80637 | 0.80486 | 0.80296 | 0.80034 | 0.79814 | 0.7954 | 0.79202 | 0.78771 | 0.78422 | 0.77934
| 1363.6 | 0.06847 | 0.09456 | 0.13325 | 0.17618 | 0.22712 | 0.28155 | 0.3378 | 0.38645 | 0.43525 | 0.4803 | 0.51968 | 0.55106 | 0.57775 | 0.59879 | 0.61731 | 0.64068 | 0.66912 | 0.69722 | 0.72344 | 0.77009 | 0.78875 | 0.79741 | 0.80244 | 0.80605 | 0.80791 | 0.80976 | 0.81002 | 0.81018 | 0.80975 | 0.80924 | 0.80821 | 0.8073 | 0.80583 | 0.80394 | 0.80136 | 0.79937 | 0.79653 | 0.79331 | 0.78935 | 0.78592 | 0.78118
| 1364.4 | 0.06497 | 0.08932 | 0.12664 | 0.16867 | 0.21939 | 0.27381 | 0.33024 | 0.37957 | 0.42932 | 0.47496 | 0.51542 | 0.54764 | 0.57517 | 0.59683 | 0.61488 | 0.6379 | 0.66622 | 0.69498 | 0.72186 | 0.76527 | 0.78773 | 0.79703 | 0.80253 | 0.80636 | 0.80843 | 0.8102 | 0.81057 | 0.81077 | 0.81054 | 0.81007 | 0.80907 | 0.80817 | 0.80671 | 0.80488 | 0.80239 | 0.8006 | 0.79765 | 0.79464 | 0.7909 | 0.78737 | 0.78275
| 1365.2 | 0.06177 | 0.08434 | 0.12018 | 0.16127 | 0.21172 | 0.26596 | 0.32255 | 0.37265 | 0.42329 | 0.4695 | 0.51096 | 0.54394 | 0.57231 | 0.59465 | 0.61238 | 0.63502 | 0.6631 | 0.69257 | 0.72014 | 0.75955 | 0.78677 | 0.7968 | 0.80277 | 0.80665 | 0.80899 | 0.81055 | 0.8111 | 0.81138 | 0.81137 | 0.81091 | 0.80992 | 0.809 | 0.80754 | 0.80582 | 0.80346 | 0.80179 | 0.79882 | 0.79602 | 0.79229 | 0.78868 | 0.78415
| 1366 | 0.05888 | 0.07964 | 0.11387 | 0.15399 | 0.20404 | 0.25801 | 0.31483 | 0.36567 | 0.41707 | 0.46396 | 0.50633 | 0.54001 | 0.56924 | 0.5923 | 0.6099 | 0.63205 | 0.65975 | 0.68986 | 0.71806 | 0.75333 | 0.78596 | 0.79672 | 0.8031 | 0.80691 | 0.80953 | 0.81084 | 0.81164 | 0.81202 | 0.81219 | 0.81172 | 0.81074 | 0.80981 | 0.80836 | 0.80679 | 0.80459 | 0.80293 | 0.80007 | 0.79742 | 0.79355 | 0.79005 | 0.78564
| 1366.8 | 0.05636 | 0.07523 | 0.10772 | 0.14684 | 0.19631 | 0.24996 | 0.30711 | 0.3586 | 0.41061 | 0.45835 | 0.50156 | 0.53596 | 0.56607 | 0.58988 | 0.60756 | 0.62907 | 0.65626 | 0.68679 | 0.71559 | 0.7471 | 0.78529 | 0.79675 | 0.80343 | 0.80715 | 0.80999 | 0.81115 | 0.81219 | 0.81269 | 0.81295 | 0.8125 | 0.81153 | 0.81062 | 0.80922 | 0.8078 | 0.80574 | 0.80402 | 0.80138 | 0.79877 | 0.79474 | 0.7916 | 0.78734
| 1367.6 | 0.05423 | 0.07112 | 0.10175 | 0.13982 | 0.18848 | 0.24186 | 0.2994 | 0.35138 | 0.40391 | 0.45266 | 0.49671 | 0.53188 | 0.56292 | 0.58747 | 0.60543 | 0.62619 | 0.65275 | 0.68343 | 0.7128 | 0.74134 | 0.78461 | 0.79676 | 0.80363 | 0.80734 | 0.81031 | 0.81154 | 0.81275 | 0.81336 | 0.81362 | 0.81322 | 0.8123 | 0.81144 | 0.81013 | 0.80883 | 0.80688 | 0.80506 | 0.80269 | 0.80003 | 0.79599 | 0.79322 | 0.78908
| 1368.4 | 0.05252 | 0.0673 | 0.09599 | 0.13291 | 0.18059 | 0.23373 | 0.29168 | 0.34397 | 0.39699 | 0.44683 | 0.49176 | 0.52782 | 0.55982 | 0.58515 | 0.60351 | 0.62351 | 0.64934 | 0.67992 | 0.70986 | 0.73641 | 0.78367 | 0.79657 | 0.80361 | 0.80748 | 0.81049 | 0.812 | 0.81332 | 0.81401 | 0.81419 | 0.81388 | 0.81305 | 0.81228 | 0.81109 | 0.80985 | 0.80795 | 0.80606 | 0.80392 | 0.80118 | 0.79733 | 0.7947 | 0.79062
| 1369.2 | 0.05123 | 0.06378 | 0.09047 | 0.12611 | 0.17268 | 0.22561 | 0.28386 | 0.33637 | 0.38994 | 0.44082 | 0.48673 | 0.52376 | 0.55674 | 0.58289 | 0.60174 | 0.62109 | 0.64611 | 0.6764 | 0.7069 | 0.73248 | 0.78214 | 0.79609 | 0.80337 | 0.80758 | 0.81059 | 0.81254 | 0.81385 | 0.8146 | 0.81468 | 0.81448 | 0.81378 | 0.81312 | 0.81205 | 0.81083 | 0.80893 | 0.80705 | 0.80503 | 0.80225 | 0.79875 | 0.79594 | 0.79189
| 1370 | 0.05035 | 0.06057 | 0.0852 | 0.11941 | 0.16484 | 0.21752 | 0.27588 | 0.32859 | 0.38284 | 0.43461 | 0.48156 | 0.51961 | 0.55356 | 0.58062 | 0.59997 | 0.61891 | 0.64306 | 0.67299 | 0.70403 | 0.72949 | 0.7797 | 0.79527 | 0.80294 | 0.80764 | 0.81067 | 0.8131 | 0.81435 | 0.81512 | 0.81514 | 0.81506 | 0.81449 | 0.81395 | 0.81297 | 0.81172 | 0.80981 | 0.80803 | 0.80601 | 0.80329 | 0.80015 | 0.79706 | 0.79312
| 1370.8 | 0.04989 | 0.05767 | 0.08022 | 0.11284 | 0.15714 | 0.20945 | 0.26772 | 0.32068 | 0.37571 | 0.42819 | 0.47622 | 0.51527 | 0.55017 | 0.57822 | 0.5981 | 0.61688 | 0.64014 | 0.66972 | 0.70125 | 0.7272 | 0.77615 | 0.79418 | 0.80245 | 0.80769 | 0.8108 | 0.8136 | 0.81477 | 0.81556 | 0.81559 | 0.81564 | 0.81519 | 0.81473 | 0.81382 | 0.81253 | 0.81061 | 0.80903 | 0.80689 | 0.80436 | 0.80145 | 0.79827 | 0.79453
| 1371.6 | 0.04981 | 0.05511 | 0.07553 | 0.10644 | 0.14964 | 0.20139 | 0.2594 | 0.31271 | 0.36854 | 0.4216 | 0.47069 | 0.51065 | 0.5465 | 0.57558 | 0.59604 | 0.61489 | 0.63725 | 0.66654 | 0.69848 | 0.72527 | 0.77145 | 0.79298 | 0.80203 | 0.80773 | 0.81102 | 0.81399 | 0.81515 | 0.81595 | 0.81609 | 0.81624 | 0.81586 | 0.81545 | 0.81456 | 0.81327 | 0.81139 | 0.81002 | 0.80776 | 0.80549 | 0.80258 | 0.79965 | 0.79611
| 1372.4 | 0.05012 | 0.05292 | 0.07114 | 0.10025 | 0.14234 | 0.19332 | 0.25097 | 0.30471 | 0.36129 | 0.41488 | 0.46496 | 0.50574 | 0.54251 | 0.57265 | 0.59382 | 0.61286 | 0.63435 | 0.66334 | 0.69562 | 0.72333 | 0.76578 | 0.79185 | 0.80176 | 0.80776 | 0.81133 | 0.81425 | 0.81547 | 0.81632 | 0.81666 | 0.81685 | 0.81652 | 0.81611 | 0.81522 | 0.81397 | 0.81219 | 0.81099 | 0.80869 | 0.80666 | 0.80358 | 0.80109 | 0.79761
| 1373.2 | 0.05081 | 0.05113 | 0.06707 | 0.0943 | 0.13521 | 0.18523 | 0.24252 | 0.29668 | 0.35389 | 0.40808 | 0.45905 | 0.50058 | 0.53829 | 0.56946 | 0.59149 | 0.61076 | 0.63141 | 0.66001 | 0.69257 | 0.7211 | 0.75952 | 0.79093 | 0.80167 | 0.80779 | 0.81167 | 0.81438 | 0.81578 | 0.8167 | 0.81727 | 0.81748 | 0.81716 | 0.81672 | 0.81582 | 0.81469 | 0.81304 | 0.81193 | 0.8097 | 0.80782 | 0.80456 | 0.80238 | 0.79884
| 1374 | 0.05188 | 0.04977 | 0.06331 | 0.08863 | 0.12821 | 0.17714 | 0.23412 | 0.28861 | 0.34627 | 0.4012 | 0.45299 | 0.49527 | 0.53393 | 0.5661 | 0.58916 | 0.6086 | 0.62852 | 0.65648 | 0.68928 | 0.71843 | 0.75313 | 0.79023 | 0.80167 | 0.80778 | 0.81197 | 0.81444 | 0.81609 | 0.81711 | 0.81789 | 0.8181 | 0.81777 | 0.8173 | 0.81642 | 0.81544 | 0.81394 | 0.81282 | 0.81078 | 0.80891 | 0.80559 | 0.80342 | 0.79989
| 1374.8 | 0.05336 | 0.04886 | 0.05988 | 0.08326 | 0.1213 | 0.16907 | 0.22579 | 0.28044 | 0.33841 | 0.39422 | 0.44683 | 0.48989 | 0.52955 | 0.56266 | 0.58689 | 0.60647 | 0.62575 | 0.65279 | 0.68576 | 0.71533 | 0.74711 | 0.78962 | 0.80162 | 0.80772 | 0.81215 | 0.81448 | 0.81641 | 0.81756 | 0.81848 | 0.81868 | 0.81835 | 0.81789 | 0.81705 | 0.81623 | 0.81487 | 0.81365 | 0.81187 | 0.80989 | 0.80673 | 0.80436 | 0.801
| 1375.6 | 0.05527 | 0.04841 | 0.0568 | 0.07819 | 0.11446 | 0.16108 | 0.21753 | 0.27215 | 0.33036 | 0.38711 | 0.44057 | 0.48451 | 0.52518 | 0.55923 | 0.58468 | 0.60443 | 0.62319 | 0.64902 | 0.68205 | 0.71191 | 0.74183 | 0.78881 | 0.80136 | 0.80757 | 0.81218 | 0.81457 | 0.81676 | 0.81802 | 0.81899 | 0.81921 | 0.81891 | 0.8185 | 0.81775 | 0.81705 | 0.81577 | 0.81444 | 0.81289 | 0.81077 | 0.80794 | 0.80541 | 0.80234
| 1376.4 | 0.05764 | 0.04842 | 0.05407 | 0.07343 | 0.10772 | 0.15321 | 0.20927 | 0.26372 | 0.32217 | 0.37981 | 0.4342 | 0.47911 | 0.52081 | 0.55582 | 0.58246 | 0.60253 | 0.6209 | 0.64531 | 0.67825 | 0.70835 | 0.7375 | 0.78745 | 0.80079 | 0.80734 | 0.81206 | 0.81477 | 0.81712 | 0.81848 | 0.8194 | 0.81967 | 0.81945 | 0.81913 | 0.8185 | 0.81786 | 0.81661 | 0.8152 | 0.8138 | 0.81159 | 0.80913 | 0.80664 | 0.80375
| 1377.2 | 0.06048 | 0.04889 | 0.05174 | 0.06897 | 0.10115 | 0.14549 | 0.20097 | 0.25516 | 0.31391 | 0.37231 | 0.42769 | 0.47363 | 0.51635 | 0.55237 | 0.58013 | 0.60072 | 0.61885 | 0.64179 | 0.67442 | 0.70482 | 0.73408 | 0.78517 | 0.79988 | 0.80704 | 0.81186 | 0.81505 | 0.81746 | 0.81889 | 0.81971 | 0.82009 | 0.81997 | 0.81977 | 0.81926 | 0.81862 | 0.81736 | 0.81597 | 0.81457 | 0.81241 | 0.81019 | 0.80792 | 0.80499
| 1378 | 0.0638 | 0.04979 | 0.04984 | 0.06483 | 0.09482 | 0.13792 | 0.19259 | 0.2465 | 0.30564 | 0.36461 | 0.42101 | 0.46798 | 0.51168 | 0.54879 | 0.57757 | 0.59894 | 0.61696 | 0.63856 | 0.67061 | 0.70142 | 0.73139 | 0.78173 | 0.79872 | 0.8067 | 0.81165 | 0.81538 | 0.81775 | 0.81923 | 0.81996 | 0.82046 | 0.82049 | 0.8204 | 0.81999 | 0.8193 | 0.81801 | 0.81674 | 0.81524 | 0.81329 | 0.8111 | 0.80902 | 0.80595
| 1378.8 | 0.06761 | 0.05112 | 0.04839 | 0.06102 | 0.08881 | 0.13052 | 0.18413 | 0.2378 | 0.29735 | 0.35676 | 0.41413 | 0.46205 | 0.50672 | 0.54496 | 0.57473 | 0.59708 | 0.61513 | 0.63563 | 0.66683 | 0.69813 | 0.72908 | 0.77708 | 0.79747 | 0.80635 | 0.81152 | 0.8157 | 0.81799 | 0.81949 | 0.82019 | 0.82083 | 0.82099 | 0.82099 | 0.82064 | 0.81989 | 0.8186 | 0.81752 | 0.81588 | 0.81423 | 0.81188 | 0.80989 | 0.80683
| 1379.6 | 0.07189 | 0.05288 | 0.0474 | 0.05756 | 0.08317 | 0.12325 | 0.17565 | 0.2291 | 0.28903 | 0.34879 | 0.40706 | 0.45584 | 0.50145 | 0.54083 | 0.57163 | 0.59504 | 0.61328 | 0.63295 | 0.66304 | 0.6949 | 0.72679 | 0.77139 | 0.79633 | 0.80603 | 0.8115 | 0.81592 | 0.81816 | 0.81969 | 0.82045 | 0.82122 | 0.82148 | 0.82153 | 0.82119 | 0.82042 | 0.81916 | 0.81829 | 0.81657 | 0.8152 | 0.81265 | 0.81067 | 0.80787
| 1380.4 | 0.07662 | 0.05507 | 0.0469 | 0.05448 | 0.07791 | 0.11612 | 0.16723 | 0.22044 | 0.28061 | 0.34073 | 0.3998 | 0.44935 | 0.49591 | 0.5364 | 0.56833 | 0.59277 | 0.61135 | 0.63041 | 0.65921 | 0.69157 | 0.72424 | 0.76503 | 0.79542 | 0.80573 | 0.81157 | 0.816 | 0.81826 | 0.81985 | 0.82078 | 0.82163 | 0.82195 | 0.822 | 0.82164 | 0.82092 | 0.81975 | 0.81904 | 0.81735 | 0.81614 | 0.81349 | 0.81156 | 0.80911
| 1381.2 | 0.08178 | 0.05771 | 0.04689 | 0.05182 | 0.07301 | 0.10914 | 0.15894 | 0.21182 | 0.27204 | 0.33261 | 0.39239 | 0.44267 | 0.49021 | 0.53175 | 0.56494 | 0.59029 | 0.60936 | 0.62795 | 0.65532 | 0.68804 | 0.72125 | 0.75849 | 0.79475 | 0.80542 | 0.81166 | 0.81593 | 0.81834 | 0.82001 | 0.82117 | 0.82206 | 0.8224 | 0.82242 | 0.82204 | 0.82142 | 0.82039 | 0.81975 | 0.81821 | 0.81699 | 0.81444 | 0.81265 | 0.81033
| 1382 | 0.08734 | 0.06082 | 0.04734 | 0.04959 | 0.06843 | 0.10234 | 0.15085 | 0.20322 | 0.26329 | 0.3244 | 0.38486 | 0.43589 | 0.48444 | 0.52697 | 0.56153 | 0.58766 | 0.60736 | 0.62549 | 0.65138 | 0.68422 | 0.71781 | 0.75226 | 0.79418 | 0.80506 | 0.81168 | 0.81574 | 0.81841 | 0.82019 | 0.8216 | 0.8225 | 0.82282 | 0.8228 | 0.82243 | 0.82197 | 0.82108 | 0.82041 | 0.8191 | 0.81772 | 0.81546 | 0.81377 | 0.8113
| 1382.8 | 0.09328 | 0.06441 | 0.04826 | 0.04783 | 0.06415 | 0.09577 | 0.14296 | 0.19462 | 0.2544 | 0.31606 | 0.37723 | 0.42907 | 0.47867 | 0.52215 | 0.55811 | 0.58495 | 0.6054 | 0.62305 | 0.64744 | 0.68011 | 0.71403 | 0.74673 | 0.79341 | 0.80457 | 0.81155 | 0.8155 | 0.8185 | 0.82041 | 0.82202 | 0.8229 | 0.82321 | 0.82318 | 0.82285 | 0.82256 | 0.8218 | 0.82101 | 0.81995 | 0.81836 | 0.81645 | 0.81472 | 0.81205
| 1383.6 | 0.09959 | 0.06851 | 0.04964 | 0.04655 | 0.06015 | 0.08949 | 0.13525 | 0.186 | 0.2454 | 0.30756 | 0.36949 | 0.42223 | 0.47287 | 0.51733 | 0.55463 | 0.58222 | 0.60353 | 0.6207 | 0.64356 | 0.6758 | 0.71009 | 0.74211 | 0.79209 | 0.80391 | 0.81122 | 0.81528 | 0.81862 | 0.82067 | 0.82239 | 0.82326 | 0.82357 | 0.82358 | 0.82335 | 0.82318 | 0.8225 | 0.82159 | 0.82069 | 0.81896 | 0.81732 | 0.81544 | 0.81281
| 1384.4 | 0.10626 | 0.07312 | 0.05147 | 0.04575 | 0.05647 | 0.08355 | 0.12767 | 0.17737 | 0.23637 | 0.2989 | 0.36161 | 0.41532 | 0.467 | 0.51248 | 0.55101 | 0.57949 | 0.60171 | 0.61849 | 0.63983 | 0.67139 | 0.70613 | 0.73837 | 0.78986 | 0.80306 | 0.81072 | 0.81514 | 0.81877 | 0.82093 | 0.82266 | 0.82355 | 0.82391 | 0.82401 | 0.8239 | 0.82379 | 0.82314 | 0.82215 | 0.82129 | 0.8196 | 0.81802 | 0.81605 | 0.81378
| 1385.2 | 0.11329 | 0.07823 | 0.05377 | 0.04545 | 0.05316 | 0.07796 | 0.1202 | 0.16875 | 0.22736 | 0.29008 | 0.35357 | 0.40826 | 0.46093 | 0.50751 | 0.54715 | 0.5767 | 0.59988 | 0.61651 | 0.6363 | 0.66701 | 0.70229 | 0.73532 | 0.7865 | 0.80206 | 0.81012 | 0.81512 | 0.81891 | 0.82117 | 0.82282 | 0.82379 | 0.82425 | 0.82447 | 0.82448 | 0.82437 | 0.82369 | 0.82271 | 0.82177 | 0.8203 | 0.81861 | 0.8168 | 0.8149
| 1386 | 0.1207 | 0.08383 | 0.05655 | 0.04564 | 0.05031 | 0.07274 | 0.11282 | 0.16018 | 0.21841 | 0.28114 | 0.34535 | 0.40095 | 0.45459 | 0.50233 | 0.54298 | 0.57377 | 0.59795 | 0.61475 | 0.63302 | 0.66278 | 0.69856 | 0.73262 | 0.78194 | 0.80098 | 0.80954 | 0.8152 | 0.81902 | 0.82134 | 0.82289 | 0.82398 | 0.82458 | 0.82492 | 0.82504 | 0.82487 | 0.82415 | 0.82329 | 0.82221 | 0.82108 | 0.81918 | 0.81774 | 0.81591
| 1386.8 | 0.12848 | 0.08987 | 0.05984 | 0.04633 | 0.04798 | 0.06787 | 0.10558 | 0.15171 | 0.20951 | 0.27212 | 0.33695 | 0.39336 | 0.44793 | 0.49686 | 0.53852 | 0.57062 | 0.59583 | 0.61319 | 0.62999 | 0.65872 | 0.69488 | 0.72993 | 0.77635 | 0.79992 | 0.80906 | 0.81529 | 0.81907 | 0.82144 | 0.82292 | 0.82415 | 0.8249 | 0.82535 | 0.82552 | 0.82528 | 0.82454 | 0.82388 | 0.82268 | 0.82187 | 0.81983 | 0.81873 | 0.81665
| 1387.6 | 0.13663 | 0.09632 | 0.06366 | 0.04753 | 0.04621 | 0.06335 | 0.09854 | 0.1434 | 0.20063 | 0.26307 | 0.32838 | 0.38548 | 0.44097 | 0.49107 | 0.53383 | 0.5672 | 0.59348 | 0.61171 | 0.6272 | 0.65483 | 0.69112 | 0.72698 | 0.77009 | 0.79896 | 0.80871 | 0.81533 | 0.81904 | 0.82145 | 0.82294 | 0.82434 | 0.82522 | 0.82573 | 0.82591 | 0.82562 | 0.8249 | 0.82446 | 0.82323 | 0.82261 | 0.82061 | 0.81955 | 0.81722
| 1388.4 | 0.14515 | 0.10316 | 0.06802 | 0.04924 | 0.04501 | 0.05918 | 0.0918 | 0.13526 | 0.19174 | 0.254 | 0.31967 | 0.37738 | 0.43382 | 0.48501 | 0.52901 | 0.56349 | 0.59089 | 0.6102 | 0.62462 | 0.65107 | 0.68716 | 0.7236 | 0.76359 | 0.79809 | 0.80847 | 0.81523 | 0.81892 | 0.82141 | 0.82302 | 0.82455 | 0.82552 | 0.82604 | 0.82619 | 0.82593 | 0.82529 | 0.82501 | 0.82389 | 0.82324 | 0.82146 | 0.82012 | 0.81789
| 1389.2 | 0.15401 | 0.11036 | 0.07291 | 0.05147 | 0.04436 | 0.05537 | 0.08543 | 0.12733 | 0.18281 | 0.24489 | 0.31086 | 0.36914 | 0.42655 | 0.47876 | 0.52413 | 0.55955 | 0.58812 | 0.60857 | 0.62221 | 0.64738 | 0.68293 | 0.71979 | 0.75732 | 0.79723 | 0.80824 | 0.81494 | 0.81875 | 0.82135 | 0.82318 | 0.8248 | 0.8258 | 0.82629 | 0.8264 | 0.82624 | 0.82573 | 0.82551 | 0.8246 | 0.82375 | 0.82228 | 0.82059 | 0.81879
| 1390 | 0.16317 | 0.1179 | 0.07833 | 0.05422 | 0.04421 | 0.05198 | 0.07947 | 0.11959 | 0.17386 | 0.23572 | 0.30197 | 0.36084 | 0.41924 | 0.47241 | 0.51923 | 0.55546 | 0.58524 | 0.60674 | 0.61997 | 0.64372 | 0.67841 | 0.71564 | 0.75164 | 0.79619 | 0.80788 | 0.81448 | 0.81856 | 0.8213 | 0.8234 | 0.82506 | 0.82605 | 0.82649 | 0.82659 | 0.82659 | 0.82623 | 0.82597 | 0.8253 | 0.82418 | 0.82298 | 0.82119 | 0.81978
| 1390.8 | 0.17262 | 0.1258 | 0.08424 | 0.05749 | 0.04453 | 0.04906 | 0.07392 | 0.11204 | 0.16493 | 0.22647 | 0.293 | 0.35253 | 0.41191 | 0.46603 | 0.51427 | 0.55129 | 0.58231 | 0.60473 | 0.61789 | 0.64013 | 0.6737 | 0.71132 | 0.74675 | 0.79469 | 0.80727 | 0.8139 | 0.81838 | 0.82129 | 0.82365 | 0.8253 | 0.82627 | 0.82667 | 0.82682 | 0.82699 | 0.82677 | 0.82637 | 0.8259 | 0.8246 | 0.82352 | 0.82199 | 0.82058
| 1391.6 | 0.1823 | 0.13405 | 0.09061 | 0.06129 | 0.0453 | 0.04667 | 0.06876 | 0.1047 | 0.15606 | 0.21713 | 0.28393 | 0.34416 | 0.40451 | 0.45962 | 0.50917 | 0.54708 | 0.57933 | 0.60257 | 0.61598 | 0.63665 | 0.66891 | 0.70699 | 0.74264 | 0.79246 | 0.80636 | 0.81328 | 0.81824 | 0.82133 | 0.82388 | 0.8255 | 0.82645 | 0.82688 | 0.82711 | 0.82743 | 0.82729 | 0.82676 | 0.82637 | 0.82506 | 0.82393 | 0.82285 | 0.82111
| 1392.4 | 0.19218 | 0.14267 | 0.0974 | 0.06563 | 0.04655 | 0.04485 | 0.06395 | 0.09758 | 0.14734 | 0.20774 | 0.27475 | 0.33569 | 0.39694 | 0.45313 | 0.50383 | 0.54281 | 0.57628 | 0.60034 | 0.61421 | 0.63339 | 0.66419 | 0.70274 | 0.73915 | 0.78925 | 0.80519 | 0.81273 | 0.81814 | 0.82139 | 0.82404 | 0.82564 | 0.82661 | 0.82711 | 0.82748 | 0.82788 | 0.82776 | 0.82713 | 0.8267 | 0.82562 | 0.82432 | 0.82356 | 0.82155
| 1393.2 | 0.20224 | 0.15166 | 0.10458 | 0.0705 | 0.04831 | 0.0436 | 0.05946 | 0.0907 | 0.1388 | 0.19834 | 0.26543 | 0.32703 | 0.38913 | 0.44646 | 0.49819 | 0.53844 | 0.57308 | 0.59809 | 0.61259 | 0.63043 | 0.65966 | 0.69858 | 0.73601 | 0.78494 | 0.80388 | 0.8123 | 0.81807 | 0.82145 | 0.82408 | 0.82572 | 0.82676 | 0.82739 | 0.82789 | 0.82829 | 0.82815 | 0.82753 | 0.82696 | 0.82624 | 0.82479 | 0.82402 | 0.82215
| 1394 | 0.21246 | 0.16101 | 0.11213 | 0.07589 | 0.05065 | 0.04293 | 0.05533 | 0.08412 | 0.13047 | 0.18898 | 0.25599 | 0.31811 | 0.38101 | 0.43953 | 0.49224 | 0.53386 | 0.56967 | 0.59584 | 0.61107 | 0.62785 | 0.65538 | 0.69443 | 0.73291 | 0.77958 | 0.8026 | 0.81201 | 0.81799 | 0.82145 | 0.82401 | 0.82574 | 0.82691 | 0.82768 | 0.8283 | 0.82864 | 0.82844 | 0.82794 | 0.82722 | 0.82687 | 0.8254 | 0.82436 | 0.82298
| 1394.8 | 0.22283 | 0.1707 | 0.12006 | 0.08181 | 0.05362 | 0.0428 | 0.0516 | 0.07788 | 0.12237 | 0.1797 | 0.24644 | 0.30893 | 0.37258 | 0.43228 | 0.48603 | 0.52902 | 0.56598 | 0.59357 | 0.6096 | 0.62565 | 0.65136 | 0.69018 | 0.72961 | 0.77338 | 0.80147 | 0.8118 | 0.81784 | 0.82138 | 0.82385 | 0.82573 | 0.82706 | 0.82797 | 0.82865 | 0.8289 | 0.82866 | 0.82836 | 0.82756 | 0.82743 | 0.82609 | 0.8248 | 0.82382
| 1395.6 | 0.23335 | 0.18069 | 0.12836 | 0.08823 | 0.05724 | 0.04319 | 0.04835 | 0.07202 | 0.11448 | 0.17052 | 0.23683 | 0.29953 | 0.36392 | 0.42471 | 0.47965 | 0.52388 | 0.562 | 0.59119 | 0.60812 | 0.62379 | 0.64757 | 0.68573 | 0.72596 | 0.76672 | 0.80057 | 0.81158 | 0.8176 | 0.82122 | 0.82366 | 0.82572 | 0.82722 | 0.82821 | 0.8289 | 0.82908 | 0.82885 | 0.82876 | 0.82801 | 0.82788 | 0.82678 | 0.82547 | 0.82443
| 1396.4 | 0.24401 | 0.19093 | 0.13705 | 0.09514 | 0.06149 | 0.04409 | 0.04567 | 0.06657 | 0.10679 | 0.16145 | 0.2272 | 0.28999 | 0.3551 | 0.4169 | 0.47316 | 0.51846 | 0.55779 | 0.58862 | 0.60658 | 0.62219 | 0.64395 | 0.68101 | 0.72193 | 0.76001 | 0.7998 | 0.81123 | 0.81724 | 0.82097 | 0.82348 | 0.82574 | 0.82737 | 0.82839 | 0.82904 | 0.82921 | 0.82905 | 0.82914 | 0.82854 | 0.8282 | 0.82734 | 0.82622 | 0.82478
| 1397.2 | 0.25481 | 0.20138 | 0.14614 | 0.10252 | 0.06635 | 0.04552 | 0.04361 | 0.06157 | 0.09931 | 0.15248 | 0.21758 | 0.2804 | 0.34623 | 0.40891 | 0.46663 | 0.51282 | 0.5534 | 0.58577 | 0.60494 | 0.62074 | 0.64047 | 0.67604 | 0.71757 | 0.75368 | 0.79895 | 0.81064 | 0.81678 | 0.82068 | 0.82338 | 0.8258 | 0.8275 | 0.82849 | 0.8291 | 0.82935 | 0.82931 | 0.82946 | 0.8291 | 0.82844 | 0.82773 | 0.82684 | 0.82511
| 1398 | 0.26575 | 0.21198 | 0.15562 | 0.11034 | 0.07174 | 0.04751 | 0.0422 | 0.05703 | 0.09208 | 0.14358 | 0.20797 | 0.27082 | 0.33734 | 0.40085 | 0.46004 | 0.50705 | 0.5489 | 0.58263 | 0.60317 | 0.61932 | 0.63713 | 0.67091 | 0.71301 | 0.74803 | 0.79768 | 0.80977 | 0.81626 | 0.82038 | 0.82337 | 0.82588 | 0.82761 | 0.82854 | 0.82911 | 0.82951 | 0.82963 | 0.82973 | 0.8296 | 0.82869 | 0.82798 | 0.8272 | 0.82566
| 1398.8 | 0.27679 | 0.2227 | 0.16547 | 0.11857 | 0.07761 | 0.05011 | 0.0414 | 0.05296 | 0.08513 | 0.13478 | 0.19837 | 0.26126 | 0.32841 | 0.39275 | 0.45333 | 0.5012 | 0.54434 | 0.57919 | 0.60129 | 0.61789 | 0.63399 | 0.66576 | 0.70834 | 0.74317 | 0.79564 | 0.80864 | 0.81572 | 0.82012 | 0.82342 | 0.82597 | 0.82767 | 0.82855 | 0.82915 | 0.82973 | 0.82999 | 0.82997 | 0.82997 | 0.829 | 0.82821 | 0.82742 | 0.8264
| 1399.6 | 0.28793 | 0.23353 | 0.17566 | 0.12719 | 0.08393 | 0.05337 | 0.04118 | 0.04939 | 0.07853 | 0.12611 | 0.18878 | 0.25168 | 0.31937 | 0.38459 | 0.44639 | 0.49529 | 0.53971 | 0.57553 | 0.59928 | 0.6164 | 0.63111 | 0.66075 | 0.70365 | 0.73905 | 0.79252 | 0.80737 | 0.81522 | 0.81991 | 0.8235 | 0.82603 | 0.82769 | 0.82856 | 0.82925 | 0.83001 | 0.83036 | 0.83018 | 0.8302 | 0.82942 | 0.82851 | 0.82772 | 0.8271
| 1400.4 | 0.29912 | 0.24445 | 0.18612 | 0.13619 | 0.09068 | 0.0573 | 0.04151 | 0.04633 | 0.07233 | 0.11764 | 0.17918 | 0.24203 | 0.31015 | 0.37631 | 0.43917 | 0.4893 | 0.53496 | 0.57172 | 0.59716 | 0.61486 | 0.62859 | 0.65599 | 0.69895 | 0.73544 | 0.78819 | 0.80609 | 0.81479 | 0.81974 | 0.82354 | 0.82604 | 0.82768 | 0.82861 | 0.82943 | 0.8303 | 0.83068 | 0.8304 | 0.83031 | 0.82991 | 0.82896 | 0.82824 | 0.82753
| 1401.2 | 0.31034 | 0.25549 | 0.19681 | 0.14554 | 0.0979 | 0.0619 | 0.04236 | 0.0438 | 0.06656 | 0.10942 | 0.1696 | 0.23223 | 0.30067 | 0.36782 | 0.43162 | 0.48314 | 0.53001 | 0.56783 | 0.59491 | 0.61332 | 0.62646 | 0.65157 | 0.69419 | 0.73203 | 0.78268 | 0.80492 | 0.81443 | 0.81959 | 0.82348 | 0.82597 | 0.82765 | 0.8287 | 0.82968 | 0.83058 | 0.83093 | 0.83064 | 0.83039 | 0.8304 | 0.82951 | 0.82889 | 0.82773
| 1402 | 0.32154 | 0.26664 | 0.20767 | 0.15525 | 0.10561 | 0.06712 | 0.04374 | 0.04184 | 0.06128 | 0.10152 | 0.16007 | 0.22227 | 0.29093 | 0.35905 | 0.42377 | 0.47675 | 0.5248 | 0.5639 | 0.59253 | 0.61178 | 0.62472 | 0.6475 | 0.68932 | 0.72848 | 0.77627 | 0.80397 | 0.81409 | 0.81941 | 0.82329 | 0.82583 | 0.82762 | 0.82883 | 0.82995 | 0.8308 | 0.83109 | 0.8309 | 0.83052 | 0.83081 | 0.83007 | 0.82944 | 0.82798
| 1402.8 | 0.33269 | 0.27791 | 0.21866 | 0.1653 | 0.11384 | 0.07291 | 0.04572 | 0.04045 | 0.05648 | 0.09397 | 0.15065 | 0.21217 | 0.28096 | 0.34996 | 0.41569 | 0.47007 | 0.51929 | 0.55989 | 0.58999 | 0.61025 | 0.62333 | 0.64377 | 0.68427 | 0.72454 | 0.76935 | 0.8032 | 0.81371 | 0.81915 | 0.82298 | 0.82564 | 0.82761 | 0.82898 | 0.83018 | 0.83093 | 0.83116 | 0.83117 | 0.83076 | 0.83109 | 0.83052 | 0.82973 | 0.82847
| 1403.6 | 0.34379 | 0.2893 | 0.22975 | 0.17568 | 0.12261 | 0.07921 | 0.04835 | 0.03967 | 0.05219 | 0.08678 | 0.14138 | 0.202 | 0.27084 | 0.34059 | 0.40747 | 0.46306 | 0.5135 | 0.55576 | 0.58724 | 0.60871 | 0.62216 | 0.64031 | 0.67901 | 0.72007 | 0.76238 | 0.8025 | 0.81321 | 0.81878 | 0.82258 | 0.82544 | 0.8276 | 0.82911 | 0.83033 | 0.83098 | 0.8312 | 0.83142 | 0.83111 | 0.83125 | 0.8308 | 0.82984 | 0.82913
| 1404.4 | 0.35481 | 0.30079 | 0.24095 | 0.18638 | 0.13189 | 0.08598 | 0.05169 | 0.03952 | 0.04842 | 0.07993 | 0.13233 | 0.19187 | 0.26068 | 0.331 | 0.39917 | 0.45578 | 0.50748 | 0.55142 | 0.58428 | 0.60708 | 0.62111 | 0.6371 | 0.67356 | 0.71507 | 0.7558 | 0.80161 | 0.81253 | 0.81829 | 0.82215 | 0.82525 | 0.82761 | 0.82918 | 0.83037 | 0.83097 | 0.83124 | 0.83165 | 0.83153 | 0.83133 | 0.83093 | 0.82999 | 0.82969
| 1405.2 | 0.36577 | 0.31234 | 0.25226 | 0.19735 | 0.14161 | 0.09321 | 0.05576 | 0.04002 | 0.04519 | 0.07343 | 0.12351 | 0.18185 | 0.25055 | 0.32128 | 0.39081 | 0.44827 | 0.50129 | 0.5468 | 0.58108 | 0.6053 | 0.62004 | 0.63413 | 0.66799 | 0.70967 | 0.74989 | 0.80024 | 0.81164 | 0.81771 | 0.82175 | 0.82512 | 0.82761 | 0.82918 | 0.8303 | 0.83094 | 0.83132 | 0.83182 | 0.83194 | 0.83142 | 0.831 | 0.83037 | 0.82995
| 1406 | 0.37665 | 0.32391 | 0.26369 | 0.20855 | 0.15171 | 0.10093 | 0.06054 | 0.04119 | 0.04252 | 0.06729 | 0.11492 | 0.172 | 0.24047 | 0.31152 | 0.38235 | 0.44063 | 0.49499 | 0.54186 | 0.57767 | 0.60331 | 0.61889 | 0.63142 | 0.66242 | 0.70406 | 0.74474 | 0.79808 | 0.81057 | 0.8171 | 0.82145 | 0.82502 | 0.82759 | 0.8291 | 0.83016 | 0.83094 | 0.83147 | 0.83193 | 0.83225 | 0.83159 | 0.83114 | 0.83092 | 0.83003
| 1406.8 | 0.38747 | 0.33545 | 0.27526 | 0.21994 | 0.1621 | 0.10916 | 0.06599 | 0.04304 | 0.04044 | 0.06156 | 0.10658 | 0.16232 | 0.2304 | 0.30174 | 0.37371 | 0.43289 | 0.48862 | 0.53662 | 0.57405 | 0.60105 | 0.61762 | 0.62903 | 0.65697 | 0.69842 | 0.74026 | 0.79491 | 0.8094 | 0.81649 | 0.82125 | 0.82495 | 0.82753 | 0.82895 | 0.83002 | 0.83098 | 0.83167 | 0.83201 | 0.83241 | 0.83188 | 0.83142 | 0.83142 | 0.8302
| 1407.6 | 0.39824 | 0.34691 | 0.28697 | 0.23148 | 0.17272 | 0.11794 | 0.07202 | 0.04559 | 0.03898 | 0.05631 | 0.09848 | 0.15278 | 0.2203 | 0.29192 | 0.36481 | 0.42508 | 0.48214 | 0.53112 | 0.57025 | 0.59853 | 0.61623 | 0.62701 | 0.65174 | 0.69288 | 0.73619 | 0.7906 | 0.80822 | 0.81595 | 0.82112 | 0.82488 | 0.82741 | 0.82879 | 0.82992 | 0.83109 | 0.8319 | 0.83207 | 0.83243 | 0.83225 | 0.83183 | 0.83166 | 0.83064
| 1408.4 | 0.40894 | 0.35826 | 0.29879 | 0.24312 | 0.18354 | 0.12727 | 0.07859 | 0.04882 | 0.03817 | 0.05161 | 0.09065 | 0.14334 | 0.21009 | 0.282 | 0.3556 | 0.41714 | 0.4755 | 0.52545 | 0.56629 | 0.59576 | 0.61475 | 0.62538 | 0.64683 | 0.68746 | 0.73222 | 0.7852 | 0.80714 | 0.81548 | 0.82101 | 0.82475 | 0.82724 | 0.82864 | 0.82991 | 0.83125 | 0.8321 | 0.83215 | 0.83237 | 0.83262 | 0.83229 | 0.83168 | 0.83122
| 1409.2 | 0.41958 | 0.36948 | 0.31068 | 0.25484 | 0.19457 | 0.13711 | 0.08564 | 0.05274 | 0.03803 | 0.04754 | 0.08314 | 0.13397 | 0.19974 | 0.27192 | 0.34608 | 0.40902 | 0.46862 | 0.51966 | 0.56217 | 0.5928 | 0.61321 | 0.62413 | 0.64229 | 0.68213 | 0.72804 | 0.77893 | 0.8062 | 0.81505 | 0.82084 | 0.82455 | 0.82704 | 0.82854 | 0.82999 | 0.8314 | 0.83224 | 0.83225 | 0.83231 | 0.83291 | 0.83266 | 0.8317 | 0.83165
| 1410 | 0.43012 | 0.38057 | 0.32258 | 0.26663 | 0.20584 | 0.14741 | 0.09318 | 0.05732 | 0.03859 | 0.04412 | 0.07601 | 0.12467 | 0.18929 | 0.26161 | 0.3363 | 0.40063 | 0.46145 | 0.51381 | 0.55789 | 0.58969 | 0.61163 | 0.62319 | 0.63815 | 0.6768 | 0.72343 | 0.7721 | 0.8054 | 0.81462 | 0.82054 | 0.82425 | 0.82682 | 0.8285 | 0.83013 | 0.83151 | 0.83229 | 0.83238 | 0.83233 | 0.83307 | 0.83286 | 0.83193 | 0.83178
| 1410.8 | 0.44056 | 0.39156 | 0.33444 | 0.2785 | 0.21737 | 0.15808 | 0.10125 | 0.06253 | 0.03987 | 0.04137 | 0.06934 | 0.11552 | 0.1788 | 0.25107 | 0.32635 | 0.39193 | 0.45396 | 0.50788 | 0.55342 | 0.58645 | 0.60999 | 0.62244 | 0.63442 | 0.67137 | 0.71829 | 0.7651 | 0.80461 | 0.81409 | 0.82008 | 0.82388 | 0.82662 | 0.82851 | 0.83027 | 0.83155 | 0.83225 | 0.83252 | 0.83248 | 0.83308 | 0.83289 | 0.83237 | 0.83175
| 1411.6 | 0.45085 | 0.40245 | 0.34621 | 0.29044 | 0.22917 | 0.16902 | 0.10988 | 0.06837 | 0.04187 | 0.03926 | 0.06319 | 0.1066 | 0.16839 | 0.24035 | 0.31629 | 0.38291 | 0.44617 | 0.50182 | 0.54874 | 0.5831 | 0.60823 | 0.62175 | 0.6311 | 0.66579 | 0.71269 | 0.75828 | 0.80364 | 0.81342 | 0.81947 | 0.82347 | 0.82644 | 0.82853 | 0.83034 | 0.8315 | 0.83215 | 0.83265 | 0.83275 | 0.83302 | 0.83283 | 0.83282 | 0.83185
| 1412.4 | 0.46098 | 0.41328 | 0.35784 | 0.30246 | 0.24123 | 0.18019 | 0.11909 | 0.07483 | 0.0446 | 0.03777 | 0.05761 | 0.09803 | 0.15815 | 0.22951 | 0.3062 | 0.3736 | 0.43814 | 0.49555 | 0.54382 | 0.57961 | 0.60628 | 0.62099 | 0.62821 | 0.66011 | 0.70674 | 0.75191 | 0.80223 | 0.81254 | 0.81875 | 0.82306 | 0.8263 | 0.82852 | 0.83031 | 0.83137 | 0.83204 | 0.83274 | 0.83306 | 0.83296 | 0.8328 | 0.83304 | 0.83223
| 1413.2 | 0.47093 | 0.42405 | 0.36933 | 0.31453 | 0.25349 | 0.19155 | 0.12888 | 0.0819 | 0.04807 | 0.03691 | 0.05261 | 0.0899 | 0.14815 | 0.21868 | 0.29606 | 0.36408 | 0.42993 | 0.48901 | 0.53865 | 0.57592 | 0.6041 | 0.62007 | 0.62576 | 0.65445 | 0.70063 | 0.74613 | 0.80012 | 0.81147 | 0.818 | 0.8227 | 0.82617 | 0.82844 | 0.83015 | 0.8312 | 0.83197 | 0.83278 | 0.83333 | 0.833 | 0.83292 | 0.83301 | 0.83273
| 1414 | 0.48068 | 0.43476 | 0.38068 | 0.32665 | 0.26587 | 0.2031 | 0.13919 | 0.08958 | 0.05226 | 0.03668 | 0.04818 | 0.08225 | 0.13841 | 0.20791 | 0.28583 | 0.35441 | 0.4216 | 0.48213 | 0.53324 | 0.572 | 0.60162 | 0.61895 | 0.62374 | 0.64902 | 0.69449 | 0.74093 | 0.79709 | 0.81027 | 0.81731 | 0.82239 | 0.82603 | 0.82827 | 0.82989 | 0.83104 | 0.83195 | 0.83276 | 0.83347 | 0.83316 | 0.83319 | 0.8329 | 0.83305
| 1414.8 | 0.49023 | 0.44539 | 0.39191 | 0.33875 | 0.27828 | 0.21488 | 0.14995 | 0.09787 | 0.05715 | 0.03716 | 0.04432 | 0.0751 | 0.12891 | 0.19725 | 0.27545 | 0.34465 | 0.41317 | 0.47492 | 0.52761 | 0.56781 | 0.59886 | 0.61762 | 0.62216 | 0.64402 | 0.68843 | 0.73614 | 0.79299 | 0.80902 | 0.81673 | 0.82214 | 0.82586 | 0.82801 | 0.82959 | 0.83092 | 0.832 | 0.83271 | 0.83345 | 0.83343 | 0.83355 | 0.83296 | 0.83306
| 1415.6 | 0.4996 | 0.4559 | 0.40306 | 0.3508 | 0.29066 | 0.22692 | 0.16105 | 0.10677 | 0.06273 | 0.03839 | 0.04103 | 0.06841 | 0.1196 | 0.18671 | 0.26485 | 0.33481 | 0.4046 | 0.46741 | 0.52178 | 0.56334 | 0.59583 | 0.61614 | 0.62096 | 0.63965 | 0.68245 | 0.73153 | 0.78785 | 0.80783 | 0.81628 | 0.8219 | 0.82563 | 0.82768 | 0.8293 | 0.83086 | 0.8321 | 0.83263 | 0.8333 | 0.83371 | 0.83386 | 0.83328 | 0.83293
| 1416.4 | 0.5088 | 0.46626 | 0.41415 | 0.36275 | 0.30296 | 0.23922 | 0.17242 | 0.11625 | 0.06897 | 0.04046 | 0.03836 | 0.06215 | 0.11047 | 0.17624 | 0.25402 | 0.32487 | 0.39585 | 0.45967 | 0.51577 | 0.55861 | 0.59258 | 0.61453 | 0.6201 | 0.63601 | 0.67652 | 0.72684 | 0.78179 | 0.80677 | 0.81592 | 0.82164 | 0.82532 | 0.82734 | 0.82909 | 0.83087 | 0.83219 | 0.83258 | 0.83308 | 0.83391 | 0.83402 | 0.83369 | 0.83297
| 1417.2 | 0.51785 | 0.47642 | 0.4252 | 0.37456 | 0.31518 | 0.25176 | 0.184 | 0.12627 | 0.07585 | 0.04337 | 0.03636 | 0.05634 | 0.1015 | 0.1658 | 0.24298 | 0.31475 | 0.38684 | 0.45176 | 0.5096 | 0.55365 | 0.58917 | 0.61285 | 0.61948 | 0.63312 | 0.67058 | 0.72183 | 0.77508 | 0.80584 | 0.81555 | 0.82129 | 0.82495 | 0.82704 | 0.82899 | 0.83091 | 0.83224 | 0.83255 | 0.83291 | 0.83396 | 0.83399 | 0.83391 | 0.83329
| 1418 | 0.52676 | 0.48635 | 0.43618 | 0.38621 | 0.32735 | 0.26448 | 0.19579 | 0.13676 | 0.08337 | 0.04713 | 0.03511 | 0.05099 | 0.09278 | 0.15536 | 0.23181 | 0.3044 | 0.37751 | 0.44374 | 0.50325 | 0.54852 | 0.58561 | 0.61107 | 0.619 | 0.63091 | 0.66462 | 0.71635 | 0.76804 | 0.80495 | 0.81508 | 0.82083 | 0.82454 | 0.8268 | 0.82897 | 0.83093 | 0.8322 | 0.83257 | 0.83284 | 0.83386 | 0.83382 | 0.83385 | 0.83372
| 1418.8 | 0.53554 | 0.49603 | 0.44708 | 0.39771 | 0.3395 | 0.2773 | 0.20781 | 0.14767 | 0.09154 | 0.05169 | 0.03467 | 0.0462 | 0.0844 | 0.14494 | 0.2206 | 0.29378 | 0.36786 | 0.43563 | 0.49671 | 0.54324 | 0.58193 | 0.60918 | 0.61855 | 0.62926 | 0.65868 | 0.71035 | 0.76102 | 0.80393 | 0.81441 | 0.82025 | 0.82411 | 0.82663 | 0.82901 | 0.8309 | 0.83208 | 0.8326 | 0.83292 | 0.83367 | 0.83364 | 0.83364 | 0.83394
| 1419.6 | 0.54419 | 0.50548 | 0.45785 | 0.40906 | 0.35169 | 0.29012 | 0.22009 | 0.15893 | 0.10034 | 0.05696 | 0.03509 | 0.04206 | 0.07649 | 0.1346 | 0.20943 | 0.28289 | 0.35791 | 0.42738 | 0.48995 | 0.53782 | 0.5781 | 0.6071 | 0.61805 | 0.62799 | 0.65287 | 0.70388 | 0.7543 | 0.80252 | 0.81348 | 0.81958 | 0.82372 | 0.82652 | 0.82902 | 0.83077 | 0.83188 | 0.83262 | 0.83311 | 0.83347 | 0.83358 | 0.83355 | 0.83385
| 1420.4 | 0.5527 | 0.51471 | 0.46842 | 0.4203 | 0.3639 | 0.30286 | 0.23265 | 0.1705 | 0.10978 | 0.0629 | 0.03637 | 0.03868 | 0.06914 | 0.12443 | 0.19836 | 0.27177 | 0.34771 | 0.41894 | 0.48293 | 0.53225 | 0.57407 | 0.60476 | 0.61743 | 0.62698 | 0.64737 | 0.69706 | 0.74805 | 0.80045 | 0.81231 | 0.81887 | 0.82337 | 0.82643 | 0.82895 | 0.83056 | 0.83165 | 0.83261 | 0.83332 | 0.83337 | 0.8337 | 0.83372 | 0.83363
| 1421.2 | 0.56105 | 0.52376 | 0.47877 | 0.43144 | 0.37613 | 0.31548 | 0.24547 | 0.18236 | 0.11982 | 0.06947 | 0.03848 | 0.03613 | 0.06241 | 0.11455 | 0.18741 | 0.2605 | 0.33735 | 0.41023 | 0.47564 | 0.52648 | 0.5698 | 0.60212 | 0.61665 | 0.62612 | 0.64238 | 0.69006 | 0.74231 | 0.79746 | 0.81097 | 0.81818 | 0.82308 | 0.82629 | 0.82875 | 0.83028 | 0.83142 | 0.83254 | 0.83347 | 0.83341 | 0.83395 | 0.83406 | 0.8336
| 1422 | 0.56922 | 0.53266 | 0.48885 | 0.44249 | 0.3883 | 0.32799 | 0.2585 | 0.19451 | 0.1304 | 0.07669 | 0.04139 | 0.03443 | 0.05634 | 0.10506 | 0.17653 | 0.24915 | 0.32687 | 0.40118 | 0.46807 | 0.52048 | 0.56525 | 0.59914 | 0.61571 | 0.62538 | 0.63809 | 0.68303 | 0.737 | 0.79337 | 0.80959 | 0.81756 | 0.82281 | 0.82607 | 0.82841 | 0.82997 | 0.83125 | 0.83241 | 0.83347 | 0.83358 | 0.83422 | 0.8343 | 0.83387
| 1422.8 | 0.5772 | 0.54143 | 0.49866 | 0.45344 | 0.40033 | 0.34043 | 0.27165 | 0.20695 | 0.14147 | 0.08457 | 0.04504 | 0.03358 | 0.05089 | 0.096 | 0.1657 | 0.23781 | 0.3163 | 0.39177 | 0.46024 | 0.5142 | 0.56042 | 0.59584 | 0.61458 | 0.62476 | 0.6346 | 0.67611 | 0.73191 | 0.78814 | 0.8083 | 0.81703 | 0.82253 | 0.82573 | 0.82798 | 0.82969 | 0.83115 | 0.83223 | 0.83329 | 0.83379 | 0.83437 | 0.83426 | 0.83424
| 1423.6 | 0.58496 | 0.55009 | 0.50822 | 0.46426 | 0.41216 | 0.35284 | 0.28482 | 0.21968 | 0.15296 | 0.09318 | 0.04941 | 0.03352 | 0.04605 | 0.08742 | 0.15488 | 0.22649 | 0.30562 | 0.38201 | 0.45216 | 0.50764 | 0.5553 | 0.59226 | 0.61328 | 0.62427 | 0.63195 | 0.6694 | 0.72679 | 0.78186 | 0.80719 | 0.81657 | 0.8222 | 0.82528 | 0.82752 | 0.82947 | 0.83111 | 0.83204 | 0.83299 | 0.83393 | 0.83431 | 0.83398 | 0.83439
| 1424.4 | 0.5925 | 0.55864 | 0.51756 | 0.47491 | 0.42373 | 0.36526 | 0.29793 | 0.23267 | 0.16479 | 0.10252 | 0.05452 | 0.03422 | 0.0418 | 0.0793 | 0.14409 | 0.2152 | 0.29479 | 0.37198 | 0.44387 | 0.50079 | 0.54996 | 0.58848 | 0.61178 | 0.62391 | 0.63008 | 0.66296 | 0.72139 | 0.77476 | 0.80628 | 0.81611 | 0.82178 | 0.82476 | 0.8271 | 0.82932 | 0.8311 | 0.83186 | 0.83265 | 0.83392 | 0.83407 | 0.83373 | 0.83421
| 1425.2 | 0.59982 | 0.56706 | 0.52672 | 0.48534 | 0.43503 | 0.3777 | 0.31093 | 0.24588 | 0.17692 | 0.11257 | 0.06039 | 0.03566 | 0.03816 | 0.07162 | 0.13339 | 0.2039 | 0.28376 | 0.36172 | 0.43538 | 0.49369 | 0.54441 | 0.58455 | 0.61007 | 0.62366 | 0.62886 | 0.65683 | 0.71552 | 0.76716 | 0.80548 | 0.81557 | 0.82124 | 0.82422 | 0.82677 | 0.82923 | 0.83107 | 0.83172 | 0.83237 | 0.83373 | 0.83376 | 0.83374 | 0.83391
| 1426 | 0.60693 | 0.5753 | 0.53576 | 0.49552 | 0.44608 | 0.39013 | 0.32381 | 0.25924 | 0.18934 | 0.12327 | 0.06708 | 0.03787 | 0.03522 | 0.0644 | 0.12288 | 0.19255 | 0.27248 | 0.35132 | 0.42669 | 0.48637 | 0.53871 | 0.58051 | 0.60813 | 0.62343 | 0.62811 | 0.65104 | 0.70906 | 0.75942 | 0.80459 | 0.81487 | 0.8206 | 0.82373 | 0.82657 | 0.82917 | 0.83097 | 0.83163 | 0.83223 | 0.83343 | 0.83353 | 0.83398 | 0.8338
| 1426.8 | 0.61386 | 0.58334 | 0.54469 | 0.50543 | 0.45694 | 0.40247 | 0.33662 | 0.27268 | 0.20203 | 0.13452 | 0.07461 | 0.04089 | 0.03306 | 0.05766 | 0.11266 | 0.18114 | 0.26094 | 0.34081 | 0.4178 | 0.47885 | 0.53285 | 0.57635 | 0.60592 | 0.6231 | 0.62768 | 0.64567 | 0.70203 | 0.75185 | 0.80331 | 0.81396 | 0.81989 | 0.82333 | 0.82646 | 0.82907 | 0.83079 | 0.83157 | 0.83224 | 0.8331 | 0.83347 | 0.83424 | 0.83401
| 1427.6 | 0.62062 | 0.59113 | 0.55351 | 0.51507 | 0.46766 | 0.41463 | 0.3494 | 0.2861 | 0.21501 | 0.14619 | 0.08299 | 0.04479 | 0.03178 | 0.05146 | 0.10284 | 0.16968 | 0.24919 | 0.3302 | 0.40867 | 0.47116 | 0.52682 | 0.57205 | 0.60342 | 0.62256 | 0.62742 | 0.6408 | 0.69451 | 0.74468 | 0.80134 | 0.81283 | 0.81918 | 0.82302 | 0.8264 | 0.8289 | 0.83052 | 0.83151 | 0.83236 | 0.83285 | 0.8336 | 0.83425 | 0.83433
| 1428.4 | 0.62724 | 0.59867 | 0.56222 | 0.52448 | 0.4783 | 0.42654 | 0.36219 | 0.29947 | 0.22828 | 0.15821 | 0.09215 | 0.04964 | 0.03147 | 0.04591 | 0.09349 | 0.15823 | 0.2373 | 0.31944 | 0.39929 | 0.46328 | 0.52059 | 0.56753 | 0.60064 | 0.62169 | 0.62726 | 0.63654 | 0.68666 | 0.73799 | 0.79839 | 0.81155 | 0.81852 | 0.82279 | 0.8263 | 0.82863 | 0.83019 | 0.83141 | 0.83249 | 0.83277 | 0.83381 | 0.83397 | 0.83442
| 1429.2 | 0.63375 | 0.60595 | 0.57077 | 0.53369 | 0.48885 | 0.43815 | 0.37499 | 0.31276 | 0.2418 | 0.17051 | 0.10202 | 0.05545 | 0.03215 | 0.04109 | 0.08463 | 0.14687 | 0.22535 | 0.30849 | 0.38961 | 0.45519 | 0.51412 | 0.56275 | 0.59759 | 0.62043 | 0.62715 | 0.63301 | 0.67868 | 0.73172 | 0.79425 | 0.8102 | 0.81794 | 0.82258 | 0.82609 | 0.82827 | 0.82984 | 0.83126 | 0.83254 | 0.83283 | 0.83397 | 0.83359 | 0.83418
| 1430 | 0.64013 | 0.613 | 0.57911 | 0.54274 | 0.4993 | 0.44946 | 0.38776 | 0.32597 | 0.25551 | 0.1831 | 0.11249 | 0.06219 | 0.03381 | 0.03711 | 0.07629 | 0.13572 | 0.21341 | 0.29727 | 0.37963 | 0.44683 | 0.50735 | 0.55764 | 0.59428 | 0.61877 | 0.62708 | 0.6303 | 0.67077 | 0.72568 | 0.78887 | 0.80892 | 0.81744 | 0.82232 | 0.82573 | 0.82784 | 0.82952 | 0.83104 | 0.83242 | 0.83298 | 0.83394 | 0.8334 | 0.83379
| 1430.8 | 0.6464 | 0.61983 | 0.5872 | 0.55166 | 0.50959 | 0.4605 | 0.40042 | 0.33912 | 0.26934 | 0.196 | 0.12346 | 0.06979 | 0.03638 | 0.03403 | 0.06843 | 0.12486 | 0.20153 | 0.28576 | 0.36936 | 0.43818 | 0.50028 | 0.55219 | 0.59075 | 0.61676 | 0.62703 | 0.62844 | 0.66308 | 0.71961 | 0.78234 | 0.80778 | 0.817 | 0.82194 | 0.82522 | 0.82741 | 0.82927 | 0.83075 | 0.83212 | 0.83309 | 0.83369 | 0.83351 | 0.83361
| 1431.6 | 0.65255 | 0.6265 | 0.595 | 0.56045 | 0.51963 | 0.47135 | 0.41289 | 0.35226 | 0.2832 | 0.20926 | 0.13488 | 0.07816 | 0.03982 | 0.03187 | 0.06107 | 0.11437 | 0.18974 | 0.27395 | 0.3588 | 0.42921 | 0.49291 | 0.54641 | 0.58701 | 0.61447 | 0.62698 | 0.6274 | 0.65576 | 0.71324 | 0.7749 | 0.80682 | 0.81654 | 0.82141 | 0.8246 | 0.82701 | 0.82908 | 0.83045 | 0.83169 | 0.83305 | 0.83329 | 0.83376 | 0.83375
| 1432.4 | 0.65854 | 0.63303 | 0.60252 | 0.5691 | 0.52937 | 0.48206 | 0.4251 | 0.36538 | 0.297 | 0.22287 | 0.14673 | 0.08721 | 0.04408 | 0.03063 | 0.05425 | 0.10429 | 0.17803 | 0.26188 | 0.34799 | 0.41992 | 0.48526 | 0.54036 | 0.58307 | 0.61199 | 0.62686 | 0.62708 | 0.6489 | 0.70634 | 0.76688 | 0.80595 | 0.81598 | 0.82073 | 0.82396 | 0.82669 | 0.82895 | 0.83015 | 0.83123 | 0.83282 | 0.83289 | 0.83384 | 0.83403
| 1433.2 | 0.66437 | 0.63947 | 0.60976 | 0.57757 | 0.53878 | 0.49268 | 0.43699 | 0.37848 | 0.3107 | 0.2368 | 0.15901 | 0.09688 | 0.04915 | 0.0303 | 0.04803 | 0.09463 | 0.16636 | 0.24964 | 0.33697 | 0.41033 | 0.47736 | 0.53409 | 0.57894 | 0.60938 | 0.62659 | 0.62732 | 0.64259 | 0.69878 | 0.75865 | 0.805 | 0.81523 | 0.81994 | 0.82337 | 0.82645 | 0.82884 | 0.82989 | 0.83085 | 0.83243 | 0.83263 | 0.8336 | 0.8341
| 1434 | 0.67001 | 0.64582 | 0.61677 | 0.58583 | 0.54784 | 0.50321 | 0.44858 | 0.39149 | 0.32429 | 0.25096 | 0.17175 | 0.10714 | 0.05507 | 0.03086 | 0.04252 | 0.08538 | 0.15474 | 0.23731 | 0.32575 | 0.40047 | 0.46926 | 0.52766 | 0.57457 | 0.60665 | 0.62607 | 0.62792 | 0.6369 | 0.6906 | 0.75053 | 0.80372 | 0.81428 | 0.81912 | 0.82291 | 0.82627 | 0.8287 | 0.8297 | 0.83063 | 0.83198 | 0.83259 | 0.83315 | 0.8338
| 1434.8 | 0.67546 | 0.65207 | 0.62359 | 0.59382 | 0.55662 | 0.51361 | 0.45991 | 0.40435 | 0.33779 | 0.26523 | 0.18497 | 0.11802 | 0.06188 | 0.03231 | 0.03783 | 0.07656 | 0.14317 | 0.22498 | 0.31435 | 0.39038 | 0.46095 | 0.5211 | 0.56996 | 0.60377 | 0.62522 | 0.62867 | 0.63192 | 0.68193 | 0.74272 | 0.80177 | 0.81312 | 0.81834 | 0.82259 | 0.8261 | 0.82848 | 0.82955 | 0.83057 | 0.83158 | 0.83272 | 0.83277 | 0.83334
| 1435.6 | 0.6807 | 0.6582 | 0.63028 | 0.60153 | 0.56518 | 0.52381 | 0.47105 | 0.41699 | 0.35123 | 0.27949 | 0.19863 | 0.12952 | 0.06961 | 0.03467 | 0.03404 | 0.06819 | 0.13171 | 0.21269 | 0.30277 | 0.38008 | 0.45244 | 0.5144 | 0.56506 | 0.6007 | 0.62399 | 0.62938 | 0.62774 | 0.67304 | 0.7353 | 0.79887 | 0.81182 | 0.81768 | 0.82239 | 0.8259 | 0.82817 | 0.82942 | 0.83064 | 0.83134 | 0.83289 | 0.8327 | 0.83306
| 1436.4 | 0.68576 | 0.66417 | 0.63688 | 0.60895 | 0.57359 | 0.53372 | 0.48206 | 0.42933 | 0.36464 | 0.29364 | 0.21267 | 0.14167 | 0.07829 | 0.03798 | 0.03123 | 0.06035 | 0.12045 | 0.20046 | 0.291 | 0.36957 | 0.44369 | 0.50752 | 0.55988 | 0.59735 | 0.62236 | 0.62993 | 0.62444 | 0.66427 | 0.7282 | 0.79479 | 0.81048 | 0.81716 | 0.82223 | 0.8256 | 0.82778 | 0.82927 | 0.83071 | 0.8313 | 0.83292 | 0.83288 | 0.83314
| 1437.2 | 0.69064 | 0.66995 | 0.6434 | 0.61611 | 0.5819 | 0.54329 | 0.49296 | 0.44137 | 0.37803 | 0.30766 | 0.22697 | 0.15443 | 0.08787 | 0.04228 | 0.02941 | 0.05312 | 0.10949 | 0.1883 | 0.27903 | 0.35884 | 0.43466 | 0.5004 | 0.55441 | 0.59365 | 0.62038 | 0.63022 | 0.62209 | 0.65595 | 0.72121 | 0.78942 | 0.80923 | 0.81676 | 0.82201 | 0.82519 | 0.82733 | 0.82905 | 0.83069 | 0.83138 | 0.83272 | 0.83304 | 0.83338
| 1438 | 0.69538 | 0.6755 | 0.64984 | 0.62306 | 0.59013 | 0.5525 | 0.50376 | 0.45311 | 0.39135 | 0.32156 | 0.24142 | 0.16775 | 0.09827 | 0.0476 | 0.02859 | 0.04661 | 0.09895 | 0.17616 | 0.26684 | 0.34784 | 0.42532 | 0.49298 | 0.54866 | 0.58959 | 0.6181 | 0.63024 | 0.62071 | 0.64839 | 0.71407 | 0.78281 | 0.80815 | 0.8164 | 0.82166 | 0.82468 | 0.82687 | 0.82876 | 0.83048 | 0.83148 | 0.83229 | 0.8329 | 0.83343
| 1438.8 | 0.70001 | 0.68083 | 0.65616 | 0.62985 | 0.59824 | 0.56136 | 0.51438 | 0.4646 | 0.40455 | 0.3354 | 0.2559 | 0.18151 | 0.10937 | 0.05394 | 0.02874 | 0.04093 | 0.08893 | 0.16404 | 0.25443 | 0.33656 | 0.41563 | 0.4852 | 0.54266 | 0.58517 | 0.61559 | 0.63002 | 0.62025 | 0.64183 | 0.70653 | 0.77516 | 0.80725 | 0.81596 | 0.82112 | 0.82411 | 0.82645 | 0.82839 | 0.83008 | 0.83146 | 0.83176 | 0.83245 | 0.83311
| 1439.6 | 0.70453 | 0.68592 | 0.66231 | 0.63652 | 0.60619 | 0.56995 | 0.52475 | 0.47589 | 0.41752 | 0.34923 | 0.27035 | 0.19558 | 0.12109 | 0.06128 | 0.02985 | 0.03617 | 0.07947 | 0.15193 | 0.24183 | 0.32496 | 0.4056 | 0.47702 | 0.53645 | 0.58044 | 0.61289 | 0.62957 | 0.62061 | 0.63639 | 0.6984 | 0.76676 | 0.80646 | 0.81536 | 0.82038 | 0.82352 | 0.82611 | 0.82798 | 0.82954 | 0.83123 | 0.83131 | 0.83192 | 0.83257
| 1440.4 | 0.70898 | 0.69082 | 0.66826 | 0.6431 | 0.61388 | 0.57833 | 0.5348 | 0.48703 | 0.43021 | 0.36308 | 0.28474 | 0.20986 | 0.13331 | 0.06956 | 0.03193 | 0.03239 | 0.07063 | 0.13988 | 0.22908 | 0.31306 | 0.39524 | 0.46848 | 0.53003 | 0.57547 | 0.61003 | 0.62893 | 0.62159 | 0.63212 | 0.68965 | 0.75796 | 0.8056 | 0.8145 | 0.81951 | 0.82299 | 0.82584 | 0.82756 | 0.82896 | 0.8308 | 0.83105 | 0.83162 | 0.83219
| 1441.2 | 0.71336 | 0.69555 | 0.67396 | 0.64957 | 0.62127 | 0.5866 | 0.54447 | 0.49805 | 0.44256 | 0.37692 | 0.29909 | 0.22427 | 0.14601 | 0.07874 | 0.03499 | 0.0296 | 0.06242 | 0.12798 | 0.21623 | 0.30087 | 0.38459 | 0.4596 | 0.5234 | 0.57033 | 0.607 | 0.6281 | 0.62298 | 0.62899 | 0.68036 | 0.74909 | 0.80439 | 0.81337 | 0.8186 | 0.82254 | 0.82562 | 0.82718 | 0.82847 | 0.83023 | 0.83104 | 0.83165 | 0.83219
| 1442 | 0.71766 | 0.70016 | 0.67939 | 0.65592 | 0.62833 | 0.59477 | 0.55378 | 0.50892 | 0.45456 | 0.39068 | 0.31346 | 0.23878 | 0.15916 | 0.08873 | 0.03908 | 0.02783 | 0.05486 | 0.11632 | 0.20333 | 0.28844 | 0.37369 | 0.45044 | 0.51654 | 0.56505 | 0.60375 | 0.62707 | 0.62454 | 0.62689 | 0.67079 | 0.74038 | 0.80253 | 0.81203 | 0.81775 | 0.82218 | 0.82542 | 0.82687 | 0.82816 | 0.82968 | 0.83117 | 0.83184 | 0.83241
| 1442.8 | 0.72187 | 0.70469 | 0.68457 | 0.66211 | 0.63506 | 0.60285 | 0.56276 | 0.51959 | 0.46626 | 0.40425 | 0.32788 | 0.25339 | 0.17277 | 0.09948 | 0.04422 | 0.02706 | 0.04797 | 0.10504 | 0.19047 | 0.27583 | 0.36256 | 0.44105 | 0.50943 | 0.55964 | 0.60021 | 0.62578 | 0.62603 | 0.62571 | 0.66129 | 0.73192 | 0.79973 | 0.81057 | 0.81706 | 0.8219 | 0.82517 | 0.82664 | 0.82804 | 0.82927 | 0.83127 | 0.83185 | 0.83247
| 1443.6 | 0.72597 | 0.70917 | 0.68953 | 0.66807 | 0.64153 | 0.61079 | 0.5715 | 0.52999 | 0.47773 | 0.41752 | 0.34235 | 0.26812 | 0.18685 | 0.11094 | 0.05045 | 0.0273 | 0.04181 | 0.09424 | 0.17767 | 0.26307 | 0.3512 | 0.43148 | 0.50203 | 0.55407 | 0.59635 | 0.62418 | 0.62729 | 0.62533 | 0.65227 | 0.72367 | 0.79573 | 0.80914 | 0.81655 | 0.82163 | 0.82484 | 0.82644 | 0.82806 | 0.82907 | 0.83118 | 0.83149 | 0.83214
| 1444.4 | 0.72993 | 0.71359 | 0.69432 | 0.67379 | 0.6478 | 0.61851 | 0.58007 | 0.54005 | 0.48903 | 0.43042 | 0.35681 | 0.283 | 0.20138 | 0.12307 | 0.05776 | 0.02855 | 0.03647 | 0.08403 | 0.165 | 0.25021 | 0.33961 | 0.42172 | 0.49431 | 0.54827 | 0.59213 | 0.62222 | 0.62818 | 0.62561 | 0.64414 | 0.71546 | 0.79044 | 0.80786 | 0.81618 | 0.82131 | 0.82441 | 0.82625 | 0.8281 | 0.82908 | 0.83082 | 0.83088 | 0.83154
| 1445.2 | 0.73373 | 0.71796 | 0.69899 | 0.67925 | 0.65395 | 0.62594 | 0.58852 | 0.54974 | 0.5002 | 0.44294 | 0.37117 | 0.29801 | 0.21628 | 0.13585 | 0.0661 | 0.03086 | 0.03204 | 0.07446 | 0.15248 | 0.23727 | 0.32775 | 0.41175 | 0.48625 | 0.54217 | 0.58757 | 0.61985 | 0.62868 | 0.62645 | 0.63724 | 0.70707 | 0.78388 | 0.80682 | 0.81588 | 0.82087 | 0.82388 | 0.826 | 0.82804 | 0.82916 | 0.83024 | 0.83035 | 0.83105
| 1446 | 0.73738 | 0.72223 | 0.7036 | 0.68446 | 0.66004 | 0.63303 | 0.59687 | 0.55905 | 0.51122 | 0.45512 | 0.38534 | 0.31309 | 0.23147 | 0.14922 | 0.07542 | 0.03425 | 0.02863 | 0.06556 | 0.14013 | 0.22422 | 0.3156 | 0.4015 | 0.47784 | 0.53571 | 0.58271 | 0.61709 | 0.62879 | 0.62772 | 0.63176 | 0.69826 | 0.77621 | 0.806 | 0.8155 | 0.8203 | 0.82331 | 0.82566 | 0.82778 | 0.82919 | 0.82961 | 0.83017 | 0.83094
| 1446.8 | 0.74086 | 0.72639 | 0.70817 | 0.68946 | 0.66609 | 0.63976 | 0.60509 | 0.56803 | 0.52206 | 0.46704 | 0.3992 | 0.32815 | 0.24681 | 0.16314 | 0.08564 | 0.03877 | 0.02632 | 0.05737 | 0.12799 | 0.21109 | 0.30313 | 0.39092 | 0.4691 | 0.52886 | 0.57759 | 0.61397 | 0.62854 | 0.6293 | 0.62782 | 0.68891 | 0.76771 | 0.80527 | 0.81492 | 0.81959 | 0.82273 | 0.82522 | 0.82729 | 0.82902 | 0.82911 | 0.83029 | 0.83113
| 1447.6 | 0.74418 | 0.73038 | 0.71271 | 0.6943 | 0.67207 | 0.6462 | 0.6131 | 0.57675 | 0.53262 | 0.47879 | 0.4127 | 0.34308 | 0.26219 | 0.17753 | 0.09668 | 0.04444 | 0.02517 | 0.04989 | 0.1161 | 0.19785 | 0.29035 | 0.37994 | 0.46006 | 0.52165 | 0.57229 | 0.61053 | 0.62801 | 0.63105 | 0.62536 | 0.67901 | 0.7587 | 0.80441 | 0.81406 | 0.81879 | 0.8222 | 0.82471 | 0.82664 | 0.8286 | 0.82887 | 0.83041 | 0.83122
| 1448.4 | 0.74738 | 0.73418 | 0.71719 | 0.69905 | 0.67791 | 0.6524 | 0.62083 | 0.58529 | 0.54284 | 0.49042 | 0.42584 | 0.35779 | 0.27753 | 0.19233 | 0.10847 | 0.05126 | 0.02522 | 0.04317 | 0.10452 | 0.18454 | 0.27728 | 0.36853 | 0.45074 | 0.5141 | 0.56682 | 0.60684 | 0.62723 | 0.63281 | 0.62424 | 0.66876 | 0.74946 | 0.80309 | 0.81289 | 0.81798 | 0.82174 | 0.82416 | 0.82594 | 0.82797 | 0.82888 | 0.83023 | 0.83092
| 1449.2 | 0.75047 | 0.73778 | 0.72157 | 0.70373 | 0.68355 | 0.65845 | 0.62821 | 0.5937 | 0.55266 | 0.50192 | 0.43867 | 0.3722 | 0.29279 | 0.20746 | 0.12097 | 0.05919 | 0.02647 | 0.03727 | 0.09332 | 0.1712 | 0.26399 | 0.35671 | 0.44116 | 0.50629 | 0.56119 | 0.60296 | 0.62621 | 0.63443 | 0.62425 | 0.65848 | 0.74021 | 0.801 | 0.81147 | 0.81721 | 0.82137 | 0.82364 | 0.82533 | 0.82727 | 0.82901 | 0.82966 | 0.83028
| 1450 | 0.75348 | 0.7412 | 0.72581 | 0.70837 | 0.68892 | 0.66444 | 0.63524 | 0.60199 | 0.56207 | 0.51324 | 0.45125 | 0.38632 | 0.30797 | 0.22283 | 0.13413 | 0.06819 | 0.02891 | 0.03228 | 0.0826 | 0.15792 | 0.25052 | 0.3445 | 0.43132 | 0.49825 | 0.55538 | 0.59892 | 0.62494 | 0.63576 | 0.62512 | 0.64863 | 0.73104 | 0.79782 | 0.80994 | 0.81655 | 0.82105 | 0.82319 | 0.82491 | 0.82666 | 0.82905 | 0.82897 | 0.82967
| 1450.8 | 0.75644 | 0.74446 | 0.72986 | 0.71296 | 0.69399 | 0.67038 | 0.64194 | 0.61014 | 0.57112 | 0.52428 | 0.46366 | 0.40016 | 0.32309 | 0.23838 | 0.1479 | 0.07819 | 0.0325 | 0.0283 | 0.07246 | 0.14479 | 0.23695 | 0.33197 | 0.42121 | 0.49002 | 0.54932 | 0.59472 | 0.62338 | 0.63667 | 0.62663 | 0.63971 | 0.72189 | 0.79334 | 0.80844 | 0.816 | 0.82073 | 0.82284 | 0.82471 | 0.82627 | 0.82885 | 0.82851 | 0.82943
| 1451.6 | 0.75937 | 0.74759 | 0.73369 | 0.71745 | 0.69877 | 0.67627 | 0.64837 | 0.61809 | 0.57988 | 0.53493 | 0.47594 | 0.41379 | 0.33818 | 0.25407 | 0.16225 | 0.08911 | 0.03723 | 0.02543 | 0.06303 | 0.13192 | 0.22333 | 0.3192 | 0.4108 | 0.4816 | 0.54295 | 0.59033 | 0.62147 | 0.63709 | 0.62855 | 0.63219 | 0.7126 | 0.78746 | 0.80713 | 0.81554 | 0.82037 | 0.82257 | 0.82469 | 0.82613 | 0.82834 | 0.82844 | 0.82957
| 1452.4 | 0.76227 | 0.75065 | 0.73729 | 0.72179 | 0.70331 | 0.68204 | 0.65464 | 0.62575 | 0.58844 | 0.54515 | 0.48806 | 0.42725 | 0.35324 | 0.26984 | 0.1771 | 0.10087 | 0.04308 | 0.02377 | 0.0544 | 0.11941 | 0.20967 | 0.30623 | 0.40004 | 0.47293 | 0.53623 | 0.5857 | 0.61917 | 0.63698 | 0.63069 | 0.62643 | 0.70298 | 0.78018 | 0.80609 | 0.81509 | 0.81991 | 0.82234 | 0.82472 | 0.82618 | 0.82763 | 0.8286 | 0.82971
| 1453.2 | 0.76512 | 0.75367 | 0.74068 | 0.72595 | 0.70769 | 0.68763 | 0.66081 | 0.63307 | 0.59687 | 0.55493 | 0.49997 | 0.44057 | 0.36823 | 0.28565 | 0.1924 | 0.11341 | 0.05005 | 0.0234 | 0.04666 | 0.10734 | 0.196 | 0.29311 | 0.3889 | 0.46396 | 0.52911 | 0.58078 | 0.61645 | 0.63637 | 0.6329 | 0.62261 | 0.69283 | 0.77167 | 0.8053 | 0.81458 | 0.81933 | 0.82207 | 0.82465 | 0.82627 | 0.82691 | 0.82862 | 0.82947
| 1454 | 0.76793 | 0.75667 | 0.74392 | 0.72988 | 0.71199 | 0.69294 | 0.66692 | 0.64003 | 0.60519 | 0.56431 | 0.51157 | 0.45372 | 0.38308 | 0.30147 | 0.20804 | 0.12667 | 0.05813 | 0.02434 | 0.03989 | 0.09576 | 0.18232 | 0.27983 | 0.37737 | 0.45462 | 0.52162 | 0.57551 | 0.61332 | 0.63531 | 0.63505 | 0.62073 | 0.68205 | 0.76211 | 0.80461 | 0.8139 | 0.81864 | 0.8217 | 0.82437 | 0.82621 | 0.82638 | 0.82823 | 0.82881
| 1454.8 | 0.77065 | 0.75966 | 0.74704 | 0.73358 | 0.71627 | 0.69795 | 0.67297 | 0.64665 | 0.61337 | 0.5734 | 0.52278 | 0.46665 | 0.3977 | 0.31724 | 0.22394 | 0.14058 | 0.06733 | 0.02659 | 0.03415 | 0.08472 | 0.16864 | 0.26639 | 0.36544 | 0.44485 | 0.51377 | 0.56987 | 0.60982 | 0.63389 | 0.63704 | 0.6206 | 0.67072 | 0.75177 | 0.80377 | 0.81301 | 0.81789 | 0.82121 | 0.82383 | 0.82588 | 0.82615 | 0.8275 | 0.82808
| 1455.6 | 0.77328 | 0.76263 | 0.75011 | 0.73708 | 0.72056 | 0.70266 | 0.6789 | 0.65299 | 0.62135 | 0.5823 | 0.53353 | 0.47926 | 0.41199 | 0.33291 | 0.24002 | 0.1551 | 0.07761 | 0.03014 | 0.02948 | 0.07425 | 0.15499 | 0.25275 | 0.35313 | 0.43464 | 0.50562 | 0.56386 | 0.606 | 0.63218 | 0.63877 | 0.6219 | 0.65907 | 0.74085 | 0.80247 | 0.81189 | 0.81711 | 0.82059 | 0.82307 | 0.82527 | 0.82619 | 0.82678 | 0.82769
| 1456.4 | 0.77578 | 0.76555 | 0.75318 | 0.74042 | 0.72483 | 0.70711 | 0.68464 | 0.65913 | 0.62903 | 0.59107 | 0.54383 | 0.49149 | 0.42589 | 0.34843 | 0.25621 | 0.17016 | 0.08893 | 0.03494 | 0.02592 | 0.0644 | 0.14144 | 0.23887 | 0.34047 | 0.424 | 0.49723 | 0.55752 | 0.60191 | 0.63025 | 0.64015 | 0.62423 | 0.64753 | 0.72951 | 0.80036 | 0.81058 | 0.81638 | 0.8199 | 0.82222 | 0.82446 | 0.82632 | 0.82641 | 0.82775
| 1457.2 | 0.77815 | 0.76837 | 0.75625 | 0.74367 | 0.72903 | 0.71138 | 0.69011 | 0.66516 | 0.63634 | 0.59973 | 0.55373 | 0.50327 | 0.4394 | 0.36374 | 0.27246 | 0.1857 | 0.10122 | 0.04095 | 0.02351 | 0.05525 | 0.12809 | 0.22475 | 0.32751 | 0.41296 | 0.48861 | 0.55088 | 0.59761 | 0.62811 | 0.64111 | 0.62716 | 0.63663 | 0.71785 | 0.79711 | 0.80917 | 0.81573 | 0.81919 | 0.82144 | 0.82363 | 0.82633 | 0.82645 | 0.82793
| 1458 | 0.78038 | 0.77107 | 0.75933 | 0.74687 | 0.73307 | 0.71557 | 0.69526 | 0.67113 | 0.64327 | 0.60823 | 0.56333 | 0.51461 | 0.45255 | 0.37882 | 0.28873 | 0.20164 | 0.11439 | 0.04815 | 0.02229 | 0.0469 | 0.11506 | 0.21042 | 0.31428 | 0.40158 | 0.47977 | 0.54399 | 0.59312 | 0.62577 | 0.64158 | 0.63032 | 0.62695 | 0.70592 | 0.79248 | 0.80777 | 0.81516 | 0.81854 | 0.82087 | 0.82298 | 0.82602 | 0.82661 | 0.82779
| 1458.8 | 0.78248 | 0.77361 | 0.76238 | 0.75007 | 0.7369 | 0.71974 | 0.7001 | 0.67704 | 0.64983 | 0.61649 | 0.5727 | 0.52555 | 0.46537 | 0.39365 | 0.30496 | 0.21789 | 0.12835 | 0.0565 | 0.02232 | 0.03947 | 0.10247 | 0.19592 | 0.30081 | 0.38991 | 0.47067 | 0.5369 | 0.58843 | 0.62317 | 0.64154 | 0.63342 | 0.61904 | 0.69374 | 0.78636 | 0.80647 | 0.81466 | 0.81801 | 0.82057 | 0.82262 | 0.82539 | 0.82648 | 0.82717
| 1459.6 | 0.78448 | 0.77598 | 0.76536 | 0.75327 | 0.74046 | 0.72392 | 0.70467 | 0.68285 | 0.65611 | 0.62442 | 0.58193 | 0.53616 | 0.47795 | 0.4082 | 0.32113 | 0.23438 | 0.14298 | 0.06597 | 0.02364 | 0.03309 | 0.09045 | 0.18137 | 0.28712 | 0.37799 | 0.46125 | 0.52961 | 0.58352 | 0.62025 | 0.64099 | 0.63626 | 0.61329 | 0.68138 | 0.77871 | 0.80533 | 0.81417 | 0.81761 | 0.8205 | 0.82255 | 0.82454 | 0.8259 | 0.82634
| 1460.4 | 0.78641 | 0.77819 | 0.7682 | 0.75644 | 0.74376 | 0.72809 | 0.70907 | 0.68848 | 0.6622 | 0.63193 | 0.59101 | 0.54652 | 0.49031 | 0.42249 | 0.33717 | 0.25102 | 0.15819 | 0.07656 | 0.02632 | 0.02792 | 0.0791 | 0.16686 | 0.27321 | 0.3658 | 0.45145 | 0.5221 | 0.57833 | 0.61697 | 0.63996 | 0.63874 | 0.60991 | 0.669 | 0.76962 | 0.80434 | 0.81361 | 0.81729 | 0.82053 | 0.82266 | 0.82371 | 0.82505 | 0.82576
| 1461.2 | 0.78828 | 0.78027 | 0.77088 | 0.75956 | 0.74684 | 0.73219 | 0.71338 | 0.69386 | 0.66819 | 0.63903 | 0.59992 | 0.55668 | 0.50244 | 0.4365 | 0.35305 | 0.26774 | 0.1739 | 0.08822 | 0.03039 | 0.02404 | 0.06852 | 0.15254 | 0.25907 | 0.35333 | 0.44121 | 0.51434 | 0.57282 | 0.61329 | 0.63852 | 0.64083 | 0.60889 | 0.65683 | 0.75923 | 0.80339 | 0.81292 | 0.81698 | 0.82049 | 0.82274 | 0.82314 | 0.82434 | 0.82569
| 1462 | 0.79014 | 0.78226 | 0.77336 | 0.76254 | 0.74979 | 0.73614 | 0.71767 | 0.69893 | 0.67412 | 0.64577 | 0.60857 | 0.56666 | 0.51432 | 0.45022 | 0.36872 | 0.28446 | 0.19002 | 0.1009 | 0.03589 | 0.02155 | 0.05875 | 0.1385 | 0.24469 | 0.34052 | 0.4305 | 0.50626 | 0.56695 | 0.6092 | 0.63671 | 0.64254 | 0.60997 | 0.64525 | 0.7477 | 0.8023 | 0.81205 | 0.81659 | 0.82022 | 0.8226 | 0.82292 | 0.82408 | 0.82589
| 1462.8 | 0.79198 | 0.7842 | 0.77564 | 0.76536 | 0.75267 | 0.73985 | 0.72195 | 0.70368 | 0.68001 | 0.65223 | 0.61687 | 0.57642 | 0.52587 | 0.46363 | 0.38413 | 0.30114 | 0.20647 | 0.11452 | 0.04279 | 0.02046 | 0.04984 | 0.12484 | 0.23009 | 0.32731 | 0.41931 | 0.49779 | 0.5607 | 0.60472 | 0.63462 | 0.64389 | 0.61274 | 0.63472 | 0.73522 | 0.80081 | 0.81099 | 0.81603 | 0.81963 | 0.8221 | 0.82299 | 0.82421 | 0.82589
| 1463.6 | 0.79383 | 0.78613 | 0.77776 | 0.76798 | 0.75557 | 0.7433 | 0.72621 | 0.70815 | 0.68578 | 0.65852 | 0.62476 | 0.5859 | 0.53701 | 0.47669 | 0.39925 | 0.31771 | 0.22321 | 0.129 | 0.05107 | 0.02079 | 0.04185 | 0.11165 | 0.21528 | 0.31368 | 0.40768 | 0.4889 | 0.55409 | 0.5999 | 0.63227 | 0.64488 | 0.61668 | 0.62572 | 0.72195 | 0.79858 | 0.80978 | 0.81528 | 0.81876 | 0.82128 | 0.82316 | 0.82433 | 0.82536
| 1464.4 | 0.79568 | 0.78807 | 0.77977 | 0.77041 | 0.75851 | 0.74648 | 0.73038 | 0.71241 | 0.69136 | 0.66474 | 0.63222 | 0.59501 | 0.5477 | 0.48938 | 0.41406 | 0.33414 | 0.24015 | 0.14422 | 0.06065 | 0.02252 | 0.03485 | 0.09896 | 0.20033 | 0.29962 | 0.39566 | 0.47954 | 0.54715 | 0.59481 | 0.62969 | 0.64549 | 0.62124 | 0.6187 | 0.70805 | 0.79528 | 0.80846 | 0.81435 | 0.81772 | 0.82027 | 0.82315 | 0.82406 | 0.82447
| 1465.2 | 0.7975 | 0.79003 | 0.78172 | 0.77267 | 0.76149 | 0.74945 | 0.73437 | 0.71654 | 0.69665 | 0.67091 | 0.6393 | 0.6037 | 0.55793 | 0.50168 | 0.42856 | 0.35037 | 0.25724 | 0.16007 | 0.07145 | 0.0256 | 0.02894 | 0.08682 | 0.18529 | 0.28516 | 0.3833 | 0.46972 | 0.5399 | 0.58951 | 0.62686 | 0.64567 | 0.62592 | 0.61401 | 0.69373 | 0.7906 | 0.80714 | 0.81334 | 0.8167 | 0.8193 | 0.82277 | 0.82329 | 0.82369
| 1466 | 0.79928 | 0.79201 | 0.78366 | 0.77481 | 0.76446 | 0.75228 | 0.73812 | 0.72064 | 0.70161 | 0.677 | 0.64607 | 0.61196 | 0.56774 | 0.51358 | 0.44274 | 0.36637 | 0.27441 | 0.17644 | 0.08335 | 0.03003 | 0.02423 | 0.0753 | 0.17028 | 0.27037 | 0.37065 | 0.45947 | 0.53237 | 0.58404 | 0.62376 | 0.64539 | 0.63033 | 0.61179 | 0.67922 | 0.78426 | 0.80587 | 0.81233 | 0.8159 | 0.8186 | 0.82201 | 0.82234 | 0.82343
| 1466.8 | 0.80099 | 0.79396 | 0.78563 | 0.7769 | 0.76733 | 0.75507 | 0.74159 | 0.72473 | 0.70623 | 0.68293 | 0.65265 | 0.61982 | 0.57719 | 0.52508 | 0.45658 | 0.38212 | 0.29159 | 0.19321 | 0.09625 | 0.03581 | 0.02086 | 0.06445 | 0.1554 | 0.25534 | 0.35773 | 0.44882 | 0.52459 | 0.5784 | 0.62033 | 0.6446 | 0.63421 | 0.612 | 0.66485 | 0.77607 | 0.80471 | 0.81145 | 0.81542 | 0.81827 | 0.82101 | 0.82167 | 0.8236
| 1467.6 | 0.80261 | 0.79586 | 0.78765 | 0.77899 | 0.77004 | 0.75789 | 0.74479 | 0.72883 | 0.71056 | 0.68861 | 0.65911 | 0.62736 | 0.58637 | 0.53621 | 0.47008 | 0.39758 | 0.30871 | 0.2103 | 0.11005 | 0.04294 | 0.01895 | 0.05438 | 0.14076 | 0.24016 | 0.34451 | 0.43784 | 0.51653 | 0.57256 | 0.61655 | 0.64329 | 0.63745 | 0.61436 | 0.65105 | 0.76591 | 0.80365 | 0.81073 | 0.81525 | 0.8183 | 0.82006 | 0.82153 | 0.82375
| 1468.4 | 0.80411 | 0.79765 | 0.7897 | 0.78112 | 0.77252 | 0.76076 | 0.7478 | 0.73287 | 0.71471 | 0.69394 | 0.6655 | 0.63465 | 0.59534 | 0.547 | 0.48321 | 0.41273 | 0.3257 | 0.22763 | 0.12467 | 0.05145 | 0.0186 | 0.04522 | 0.12647 | 0.2249 | 0.33096 | 0.42654 | 0.50818 | 0.56649 | 0.61238 | 0.64148 | 0.64003 | 0.61843 | 0.63831 | 0.7538 | 0.80262 | 0.81017 | 0.81527 | 0.81848 | 0.8194 | 0.82173 | 0.82339
| 1469.2 | 0.80549 | 0.79932 | 0.79175 | 0.78328 | 0.77477 | 0.76366 | 0.75069 | 0.73677 | 0.71877 | 0.69892 | 0.6718 | 0.64179 | 0.60412 | 0.55748 | 0.49596 | 0.42756 | 0.3425 | 0.24511 | 0.14001 | 0.06134 | 0.01988 | 0.0371 | 0.11262 | 0.20962 | 0.31704 | 0.41495 | 0.49948 | 0.5601 | 0.60782 | 0.63923 | 0.64201 | 0.62363 | 0.62717 | 0.73987 | 0.80147 | 0.80968 | 0.81526 | 0.81858 | 0.81918 | 0.82181 | 0.8225
| 1470 | 0.80677 | 0.80084 | 0.79373 | 0.78545 | 0.7768 | 0.76653 | 0.75356 | 0.74045 | 0.72283 | 0.70356 | 0.67795 | 0.64881 | 0.61269 | 0.56766 | 0.5083 | 0.44205 | 0.35906 | 0.26269 | 0.15603 | 0.0726 | 0.02278 | 0.03019 | 0.09929 | 0.19434 | 0.3027 | 0.40305 | 0.49039 | 0.55333 | 0.6029 | 0.6366 | 0.64349 | 0.62935 | 0.61814 | 0.72439 | 0.79997 | 0.80911 | 0.815 | 0.81834 | 0.81931 | 0.82137 | 0.82153
| 1470.8 | 0.80795 | 0.80222 | 0.79561 | 0.78758 | 0.7787 | 0.76929 | 0.75647 | 0.74386 | 0.7269 | 0.70796 | 0.68385 | 0.6557 | 0.621 | 0.57753 | 0.52022 | 0.45618 | 0.37532 | 0.2803 | 0.17266 | 0.08516 | 0.02728 | 0.02463 | 0.08656 | 0.17908 | 0.28792 | 0.39079 | 0.48086 | 0.54613 | 0.59767 | 0.63368 | 0.64453 | 0.63502 | 0.61163 | 0.70772 | 0.79784 | 0.80829 | 0.81435 | 0.81764 | 0.81954 | 0.82043 | 0.82101
| 1471.6 | 0.80907 | 0.80348 | 0.79733 | 0.78961 | 0.78054 | 0.77185 | 0.75942 | 0.74699 | 0.73097 | 0.71222 | 0.68943 | 0.6624 | 0.62898 | 0.58708 | 0.53175 | 0.46992 | 0.39126 | 0.29788 | 0.18981 | 0.09891 | 0.0333 | 0.02056 | 0.07451 | 0.16384 | 0.27272 | 0.37814 | 0.47088 | 0.53849 | 0.59216 | 0.63052 | 0.64519 | 0.64019 | 0.60791 | 0.69039 | 0.79474 | 0.80712 | 0.81328 | 0.81654 | 0.81955 | 0.81941 | 0.82108
| 1472.4 | 0.81016 | 0.80467 | 0.79888 | 0.79149 | 0.7824 | 0.77418 | 0.76237 | 0.74989 | 0.73494 | 0.71644 | 0.69464 | 0.66885 | 0.63657 | 0.59627 | 0.54287 | 0.48325 | 0.40684 | 0.31535 | 0.20742 | 0.1137 | 0.04077 | 0.01806 | 0.06323 | 0.14867 | 0.25715 | 0.36502 | 0.46043 | 0.53041 | 0.58643 | 0.62716 | 0.64544 | 0.64455 | 0.607 | 0.673 | 0.79029 | 0.80557 | 0.81191 | 0.81525 | 0.81913 | 0.81879 | 0.82134
| 1473.2 | 0.81123 | 0.80581 | 0.80026 | 0.79318 | 0.78433 | 0.77627 | 0.76526 | 0.75263 | 0.73874 | 0.72067 | 0.6995 | 0.67497 | 0.64375 | 0.6051 | 0.55364 | 0.49616 | 0.42205 | 0.33266 | 0.22538 | 0.12936 | 0.0496 | 0.0172 | 0.05283 | 0.13362 | 0.2413 | 0.3514 | 0.44954 | 0.52193 | 0.58049 | 0.6236 | 0.64527 | 0.64796 | 0.60871 | 0.65623 | 0.78413 | 0.8037 | 0.81046 | 0.81407 | 0.81823 | 0.81876 | 0.82122
| 1474 | 0.81232 | 0.80696 | 0.8015 | 0.79471 | 0.78634 | 0.77817 | 0.768 | 0.75531 | 0.74227 | 0.72491 | 0.70409 | 0.68072 | 0.65055 | 0.61354 | 0.56405 | 0.50864 | 0.43688 | 0.34974 | 0.24356 | 0.14571 | 0.05974 | 0.01799 | 0.04341 | 0.11882 | 0.22528 | 0.33725 | 0.43823 | 0.51309 | 0.57434 | 0.6198 | 0.64461 | 0.65042 | 0.61263 | 0.64081 | 0.77594 | 0.80169 | 0.8092 | 0.81326 | 0.81705 | 0.81902 | 0.82045
| 1474.8 | 0.81344 | 0.80815 | 0.80265 | 0.79609 | 0.7884 | 0.77996 | 0.77051 | 0.758 | 0.74549 | 0.72908 | 0.70849 | 0.68612 | 0.65703 | 0.6216 | 0.57414 | 0.52069 | 0.45133 | 0.36656 | 0.26184 | 0.1626 | 0.07112 | 0.02044 | 0.03513 | 0.10442 | 0.20919 | 0.3226 | 0.42652 | 0.50394 | 0.56796 | 0.61572 | 0.64343 | 0.65207 | 0.61817 | 0.62742 | 0.76547 | 0.79976 | 0.80833 | 0.81296 | 0.81591 | 0.81905 | 0.81935
| 1475.6 | 0.81458 | 0.80938 | 0.80378 | 0.79738 | 0.79043 | 0.78173 | 0.77277 | 0.76075 | 0.74844 | 0.73308 | 0.71281 | 0.69122 | 0.66327 | 0.62933 | 0.58389 | 0.53231 | 0.46539 | 0.38306 | 0.2801 | 0.17992 | 0.08373 | 0.02451 | 0.02814 | 0.09059 | 0.19314 | 0.30749 | 0.41443 | 0.4945 | 0.56128 | 0.61129 | 0.6417 | 0.65306 | 0.62468 | 0.61664 | 0.7526 | 0.79806 | 0.8079 | 0.81308 | 0.81512 | 0.81845 | 0.81852
| 1476.4 | 0.81573 | 0.81065 | 0.80493 | 0.79865 | 0.79236 | 0.78356 | 0.77481 | 0.76354 | 0.75118 | 0.73683 | 0.71712 | 0.69611 | 0.66936 | 0.63677 | 0.5933 | 0.54354 | 0.47906 | 0.39921 | 0.29823 | 0.19758 | 0.09753 | 0.03016 | 0.02257 | 0.07751 | 0.17719 | 0.29198 | 0.40196 | 0.48478 | 0.55426 | 0.60647 | 0.63945 | 0.65356 | 0.63148 | 0.60891 | 0.73736 | 0.79663 | 0.80777 | 0.81337 | 0.81487 | 0.81734 | 0.81836
| 1477.2 | 0.81687 | 0.81193 | 0.80615 | 0.79996 | 0.7941 | 0.78547 | 0.7767 | 0.76632 | 0.75382 | 0.74027 | 0.72142 | 0.70087 | 0.67534 | 0.64395 | 0.60235 | 0.55438 | 0.49233 | 0.41498 | 0.31613 | 0.21553 | 0.11246 | 0.03737 | 0.01858 | 0.06537 | 0.1614 | 0.27616 | 0.3891 | 0.47475 | 0.54683 | 0.60124 | 0.63673 | 0.65371 | 0.63799 | 0.60446 | 0.72 | 0.79525 | 0.80768 | 0.81347 | 0.81505 | 0.81624 | 0.81867
| 1478 | 0.81797 | 0.81319 | 0.80743 | 0.80132 | 0.79563 | 0.78746 | 0.77852 | 0.769 | 0.75645 | 0.7434 | 0.72567 | 0.70557 | 0.6812 | 0.65092 | 0.61102 | 0.56487 | 0.5052 | 0.43036 | 0.33375 | 0.23374 | 0.12844 | 0.04608 | 0.01625 | 0.05431 | 0.14581 | 0.26011 | 0.37581 | 0.46434 | 0.53896 | 0.59562 | 0.63363 | 0.65356 | 0.64376 | 0.60327 | 0.70098 | 0.79346 | 0.80728 | 0.81308 | 0.81539 | 0.81566 | 0.81882
| 1478.8 | 0.819 | 0.81438 | 0.80878 | 0.80275 | 0.79695 | 0.78946 | 0.78037 | 0.77149 | 0.75916 | 0.7463 | 0.72979 | 0.71023 | 0.68692 | 0.65769 | 0.61932 | 0.57501 | 0.51763 | 0.44531 | 0.35107 | 0.25217 | 0.14533 | 0.05626 | 0.01568 | 0.04445 | 0.13046 | 0.2439 | 0.36205 | 0.4535 | 0.53063 | 0.58963 | 0.63021 | 0.65313 | 0.64853 | 0.60509 | 0.68096 | 0.79056 | 0.80627 | 0.81204 | 0.81549 | 0.81575 | 0.8183
| 1479.6 | 0.81994 | 0.81546 | 0.81013 | 0.80422 | 0.79812 | 0.79138 | 0.78229 | 0.77374 | 0.76193 | 0.74908 | 0.73369 | 0.71483 | 0.69243 | 0.66424 | 0.62726 | 0.5848 | 0.52963 | 0.45983 | 0.36807 | 0.27076 | 0.16298 | 0.06785 | 0.0169 | 0.03587 | 0.11542 | 0.22757 | 0.3478 | 0.44216 | 0.52185 | 0.58332 | 0.62656 | 0.65235 | 0.6522 | 0.60944 | 0.66079 | 0.78568 | 0.80452 | 0.81045 | 0.81505 | 0.8161 | 0.81718
| 1480.4 | 0.82078 | 0.81642 | 0.81145 | 0.80567 | 0.7992 | 0.79315 | 0.78429 | 0.77574 | 0.76472 | 0.75183 | 0.7373 | 0.71929 | 0.69765 | 0.67055 | 0.63486 | 0.59424 | 0.54117 | 0.47389 | 0.38476 | 0.28942 | 0.18118 | 0.0808 | 0.01992 | 0.02864 | 0.10079 | 0.21117 | 0.33304 | 0.43026 | 0.51265 | 0.57675 | 0.6227 | 0.65114 | 0.65484 | 0.61567 | 0.64144 | 0.77794 | 0.80214 | 0.80862 | 0.81399 | 0.81607 | 0.81604
| 1481.2 | 0.82151 | 0.81725 | 0.81268 | 0.80704 | 0.8003 | 0.79471 | 0.78633 | 0.77754 | 0.76743 | 0.75464 | 0.7406 | 0.72353 | 0.70255 | 0.67659 | 0.64217 | 0.60331 | 0.55225 | 0.48749 | 0.40113 | 0.30804 | 0.19977 | 0.09502 | 0.02469 | 0.02282 | 0.08669 | 0.19472 | 0.31778 | 0.41777 | 0.50306 | 0.56994 | 0.61863 | 0.64945 | 0.65658 | 0.62306 | 0.62392 | 0.76663 | 0.79943 | 0.80697 | 0.81253 | 0.81531 | 0.81552
| 1482 | 0.82216 | 0.81797 | 0.81377 | 0.80827 | 0.80147 | 0.79606 | 0.78832 | 0.77921 | 0.76997 | 0.75751 | 0.74364 | 0.72749 | 0.70711 | 0.68232 | 0.64922 | 0.61199 | 0.56289 | 0.50063 | 0.41718 | 0.32648 | 0.21856 | 0.11041 | 0.03118 | 0.01849 | 0.07331 | 0.17824 | 0.30206 | 0.40471 | 0.49313 | 0.56289 | 0.61433 | 0.64724 | 0.65764 | 0.63089 | 0.60915 | 0.75139 | 0.79684 | 0.80586 | 0.81107 | 0.814 | 0.81572
| 1482.8 | 0.82275 | 0.8186 | 0.81469 | 0.80934 | 0.80276 | 0.79722 | 0.79019 | 0.78087 | 0.77226 | 0.7604 | 0.74649 | 0.73116 | 0.7114 | 0.68775 | 0.65604 | 0.62029 | 0.5731 | 0.51332 | 0.43289 | 0.34461 | 0.23742 | 0.12684 | 0.03932 | 0.01573 | 0.06083 | 0.16177 | 0.28595 | 0.3911 | 0.48286 | 0.55559 | 0.60973 | 0.6445 | 0.65817 | 0.63849 | 0.59789 | 0.73233 | 0.79476 | 0.80546 | 0.81003 | 0.81279 | 0.81612
| 1483.6 | 0.82329 | 0.8192 | 0.81547 | 0.81026 | 0.80414 | 0.79827 | 0.79185 | 0.78258 | 0.77428 | 0.76322 | 0.74926 | 0.73454 | 0.71548 | 0.69289 | 0.66263 | 0.62822 | 0.58293 | 0.52555 | 0.4482 | 0.36232 | 0.25626 | 0.14416 | 0.04903 | 0.01466 | 0.04947 | 0.14538 | 0.2695 | 0.37701 | 0.47224 | 0.54798 | 0.60478 | 0.6413 | 0.65832 | 0.64537 | 0.59064 | 0.71012 | 0.79335 | 0.80563 | 0.80966 | 0.81225 | 0.81599
| 1484.4 | 0.82384 | 0.81981 | 0.81612 | 0.81104 | 0.80556 | 0.79932 | 0.79329 | 0.78438 | 0.77608 | 0.76586 | 0.75204 | 0.73772 | 0.71944 | 0.69779 | 0.66899 | 0.63579 | 0.59239 | 0.53735 | 0.46306 | 0.37954 | 0.27504 | 0.16221 | 0.06024 | 0.01538 | 0.03942 | 0.12918 | 0.25279 | 0.36248 | 0.46126 | 0.54001 | 0.59943 | 0.6377 | 0.65813 | 0.65118 | 0.58757 | 0.68593 | 0.79239 | 0.80597 | 0.8099 | 0.81246 | 0.81502
| 1485.2 | 0.8244 | 0.82046 | 0.8167 | 0.81174 | 0.80695 | 0.80043 | 0.79453 | 0.78628 | 0.77772 | 0.76825 | 0.75488 | 0.74077 | 0.72335 | 0.70249 | 0.67509 | 0.64304 | 0.60151 | 0.54873 | 0.47742 | 0.39624 | 0.29374 | 0.18083 | 0.07289 | 0.018 | 0.03086 | 0.1133 | 0.23589 | 0.34757 | 0.44984 | 0.5316 | 0.59364 | 0.63382 | 0.65761 | 0.65579 | 0.5885 | 0.66131 | 0.79118 | 0.80589 | 0.8104 | 0.8129 | 0.81365
| 1486 | 0.82501 | 0.82118 | 0.81727 | 0.81244 | 0.80821 | 0.80165 | 0.79564 | 0.78819 | 0.77934 | 0.77037 | 0.75775 | 0.7438 | 0.72724 | 0.70706 | 0.68091 | 0.65002 | 0.61031 | 0.5597 | 0.49123 | 0.41244 | 0.31234 | 0.19987 | 0.08687 | 0.02259 | 0.02392 | 0.09794 | 0.21884 | 0.3323 | 0.43793 | 0.5227 | 0.58743 | 0.62971 | 0.65671 | 0.6592 | 0.59292 | 0.63802 | 0.78863 | 0.80492 | 0.81063 | 0.81284 | 0.81266
| 1486.8 | 0.82566 | 0.82196 | 0.81788 | 0.81319 | 0.80929 | 0.80298 | 0.79672 | 0.79004 | 0.78101 | 0.77226 | 0.76061 | 0.74684 | 0.73109 | 0.71151 | 0.68645 | 0.65675 | 0.61879 | 0.57027 | 0.50448 | 0.42819 | 0.33083 | 0.21917 | 0.10212 | 0.02916 | 0.01871 | 0.08328 | 0.20171 | 0.31669 | 0.42547 | 0.51329 | 0.58082 | 0.62542 | 0.65536 | 0.66156 | 0.60006 | 0.61775 | 0.78338 | 0.80282 | 0.81016 | 0.81188 | 0.81255
| 1487.6 | 0.82636 | 0.82278 | 0.81858 | 0.81403 | 0.81017 | 0.80437 | 0.79785 | 0.79173 | 0.7828 | 0.774 | 0.76335 | 0.74991 | 0.73484 | 0.71587 | 0.6917 | 0.66326 | 0.62694 | 0.58043 | 0.51717 | 0.44352 | 0.34914 | 0.23862 | 0.11851 | 0.03766 | 0.01528 | 0.06953 | 0.18452 | 0.3007 | 0.4124 | 0.50337 | 0.57385 | 0.62097 | 0.65352 | 0.66307 | 0.60901 | 0.60191 | 0.77416 | 0.79973 | 0.80882 | 0.81031 | 0.81306
| 1488.4 | 0.82707 | 0.82362 | 0.81937 | 0.81496 | 0.81087 | 0.80574 | 0.79908 | 0.7932 | 0.78469 | 0.77571 | 0.76588 | 0.75295 | 0.73842 | 0.7201 | 0.69668 | 0.66955 | 0.63476 | 0.59018 | 0.52932 | 0.45849 | 0.36721 | 0.2581 | 0.13593 | 0.04799 | 0.01368 | 0.05691 | 0.16733 | 0.28431 | 0.39871 | 0.49296 | 0.56657 | 0.61631 | 0.65116 | 0.66393 | 0.61881 | 0.59142 | 0.76 | 0.79619 | 0.80683 | 0.80891 | 0.81338
| 1489.2 | 0.82778 | 0.82442 | 0.82024 | 0.81594 | 0.81146 | 0.80699 | 0.80043 | 0.79445 | 0.78662 | 0.77748 | 0.76816 | 0.7559 | 0.74177 | 0.72417 | 0.70145 | 0.6756 | 0.64221 | 0.59952 | 0.541 | 0.4731 | 0.38492 | 0.27753 | 0.15422 | 0.06 | 0.01394 | 0.0456 | 0.15022 | 0.26751 | 0.38441 | 0.48209 | 0.559 | 0.61138 | 0.64831 | 0.66431 | 0.62856 | 0.58661 | 0.74063 | 0.79294 | 0.80471 | 0.80836 | 0.81282
| 1490 | 0.82846 | 0.82515 | 0.82115 | 0.81694 | 0.81202 | 0.80806 | 0.80184 | 0.79552 | 0.78849 | 0.77936 | 0.77019 | 0.75867 | 0.74484 | 0.72805 | 0.70604 | 0.68141 | 0.64931 | 0.60845 | 0.55225 | 0.48733 | 0.40219 | 0.29683 | 0.17322 | 0.07351 | 0.01607 | 0.03575 | 0.13331 | 0.25029 | 0.36953 | 0.47079 | 0.55114 | 0.60611 | 0.64503 | 0.66433 | 0.63755 | 0.5872 | 0.71657 | 0.79062 | 0.80307 | 0.8087 | 0.81141
| 1490.8 | 0.82907 | 0.82577 | 0.82204 | 0.81789 | 0.81263 | 0.80892 | 0.80324 | 0.79648 | 0.79019 | 0.78133 | 0.77201 | 0.7612 | 0.74766 | 0.7317 | 0.71049 | 0.68693 | 0.65607 | 0.61697 | 0.56312 | 0.50113 | 0.4189 | 0.31594 | 0.19275 | 0.08833 | 0.0201 | 0.0275 | 0.11672 | 0.23267 | 0.35413 | 0.45909 | 0.54299 | 0.60043 | 0.64141 | 0.66401 | 0.64528 | 0.59236 | 0.68916 | 0.78949 | 0.80234 | 0.80927 | 0.80993
| 1491.6 | 0.8296 | 0.82628 | 0.82287 | 0.81872 | 0.81336 | 0.8096 | 0.80453 | 0.79743 | 0.79165 | 0.78332 | 0.77372 | 0.76348 | 0.75028 | 0.7351 | 0.71482 | 0.69218 | 0.6625 | 0.6251 | 0.57364 | 0.51441 | 0.435 | 0.33479 | 0.21262 | 0.1043 | 0.02603 | 0.02096 | 0.10066 | 0.21472 | 0.33826 | 0.44697 | 0.53448 | 0.5943 | 0.63751 | 0.66333 | 0.65151 | 0.60093 | 0.66048 | 0.78912 | 0.80251 | 0.80915 | 0.80924
| 1492.4 | 0.83003 | 0.82667 | 0.82357 | 0.8194 | 0.81423 | 0.81017 | 0.80564 | 0.79846 | 0.79287 | 0.78522 | 0.77543 | 0.76554 | 0.75278 | 0.73829 | 0.71902 | 0.69714 | 0.66865 | 0.63288 | 0.58383 | 0.52713 | 0.45046 | 0.35334 | 0.23268 | 0.12125 | 0.03389 | 0.01622 | 0.08532 | 0.19656 | 0.32199 | 0.43441 | 0.52556 | 0.58773 | 0.6334 | 0.66224 | 0.65624 | 0.61153 | 0.63295 | 0.78834 | 0.80312 | 0.80789 | 0.80958
| 1493.2 | 0.83038 | 0.82697 | 0.82413 | 0.81993 | 0.8152 | 0.81071 | 0.80655 | 0.79962 | 0.7939 | 0.78695 | 0.77721 | 0.76746 | 0.75526 | 0.74131 | 0.72308 | 0.70185 | 0.67456 | 0.64034 | 0.59365 | 0.53924 | 0.46531 | 0.37152 | 0.25277 | 0.13908 | 0.04363 | 0.01334 | 0.07093 | 0.17834 | 0.30534 | 0.42135 | 0.51616 | 0.58072 | 0.62911 | 0.66068 | 0.65962 | 0.62285 | 0.60902 | 0.7854 | 0.80339 | 0.80588 | 0.81029
| 1494 | 0.83065 | 0.82722 | 0.82453 | 0.82033 | 0.81621 | 0.81132 | 0.80726 | 0.80091 | 0.79483 | 0.78843 | 0.77909 | 0.76933 | 0.75775 | 0.74422 | 0.72696 | 0.70633 | 0.68026 | 0.64751 | 0.60309 | 0.55074 | 0.47961 | 0.38929 | 0.27276 | 0.15769 | 0.05522 | 0.01238 | 0.0577 | 0.16021 | 0.28835 | 0.40774 | 0.50624 | 0.57331 | 0.62461 | 0.65861 | 0.66191 | 0.63378 | 0.59072 | 0.77831 | 0.80255 | 0.8041 | 0.81034
| 1494.8 | 0.83087 | 0.82747 | 0.82482 | 0.82066 | 0.81717 | 0.81205 | 0.80786 | 0.80225 | 0.79577 | 0.78968 | 0.78104 | 0.77122 | 0.76029 | 0.74707 | 0.73064 | 0.71065 | 0.68577 | 0.65441 | 0.6121 | 0.56165 | 0.49341 | 0.4066 | 0.29257 | 0.17699 | 0.06855 | 0.01342 | 0.04582 | 0.14237 | 0.271 | 0.39352 | 0.49576 | 0.56557 | 0.61986 | 0.65603 | 0.6634 | 0.64353 | 0.57938 | 0.76536 | 0.80021 | 0.80341 | 0.80921
| 1495.6 | 0.83108 | 0.82776 | 0.82504 | 0.82098 | 0.81801 | 0.81291 | 0.80844 | 0.80356 | 0.79682 | 0.79075 | 0.78298 | 0.77319 | 0.76283 | 0.74988 | 0.7341 | 0.71483 | 0.69111 | 0.66106 | 0.62067 | 0.57206 | 0.5068 | 0.42343 | 0.31214 | 0.19687 | 0.0835 | 0.01649 | 0.03548 | 0.12499 | 0.25331 | 0.37865 | 0.48472 | 0.55752 | 0.61479 | 0.65297 | 0.66433 | 0.65166 | 0.5754 | 0.74566 | 0.79657 | 0.80384 | 0.80736
| 1496.4 | 0.83131 | 0.82812 | 0.82525 | 0.82135 | 0.81866 | 0.81388 | 0.80908 | 0.80475 | 0.79801 | 0.79175 | 0.78482 | 0.77523 | 0.76531 | 0.75268 | 0.73734 | 0.7189 | 0.69624 | 0.66746 | 0.62877 | 0.58205 | 0.51979 | 0.43972 | 0.33141 | 0.21721 | 0.09988 | 0.02164 | 0.02681 | 0.10824 | 0.23526 | 0.36311 | 0.47312 | 0.54917 | 0.60935 | 0.64952 | 0.66487 | 0.6581 | 0.57824 | 0.71945 | 0.7924 | 0.80452 | 0.80588
| 1497.2 | 0.83158 | 0.82857 | 0.82551 | 0.82182 | 0.81913 | 0.81487 | 0.80984 | 0.80574 | 0.79932 | 0.79279 | 0.78647 | 0.77727 | 0.76766 | 0.75542 | 0.74041 | 0.72286 | 0.70116 | 0.6736 | 0.63644 | 0.59169 | 0.53239 | 0.45546 | 0.35037 | 0.23786 | 0.1175 | 0.02887 | 0.01994 | 0.09227 | 0.21689 | 0.34692 | 0.46099 | 0.5405 | 0.60348 | 0.64576 | 0.66508 | 0.66298 | 0.58662 | 0.68835 | 0.7888 | 0.80421 | 0.80561
| 1498 | 0.8319 | 0.82908 | 0.82586 | 0.82241 | 0.81943 | 0.8158 | 0.81074 | 0.80652 | 0.80069 | 0.79394 | 0.78789 | 0.77925 | 0.76979 | 0.75807 | 0.74334 | 0.7267 | 0.70584 | 0.67946 | 0.64371 | 0.60103 | 0.54459 | 0.47064 | 0.36898 | 0.25864 | 0.13614 | 0.03818 | 0.01495 | 0.07721 | 0.19826 | 0.33013 | 0.44835 | 0.53146 | 0.59716 | 0.64175 | 0.66493 | 0.66662 | 0.59874 | 0.65509 | 0.78661 | 0.80231 | 0.8064
| 1498.8 | 0.83229 | 0.82965 | 0.82632 | 0.82308 | 0.81965 | 0.81659 | 0.81173 | 0.80712 | 0.802 | 0.79523 | 0.78909 | 0.78108 | 0.7717 | 0.76058 | 0.74619 | 0.73038 | 0.71026 | 0.68504 | 0.65064 | 0.61011 | 0.55631 | 0.48525 | 0.38721 | 0.27938 | 0.15558 | 0.04949 | 0.01194 | 0.06321 | 0.17946 | 0.3128 | 0.43521 | 0.522 | 0.59039 | 0.63756 | 0.66436 | 0.66934 | 0.61266 | 0.62311 | 0.78596 | 0.79931 | 0.80714
| 1499.6 | 0.83273 | 0.83022 | 0.82688 | 0.82379 | 0.81987 | 0.81718 | 0.81274 | 0.8076 | 0.80316 | 0.79662 | 0.79013 | 0.7827 | 0.7734 | 0.7629 | 0.74898 | 0.73388 | 0.71443 | 0.69033 | 0.6573 | 0.6189 | 0.5675 | 0.49929 | 0.40501 | 0.29989 | 0.17562 | 0.06271 | 0.01099 | 0.05041 | 0.16064 | 0.29502 | 0.42156 | 0.51203 | 0.58321 | 0.63319 | 0.66327 | 0.67141 | 0.6266 | 0.59593 | 0.78584 | 0.79657 | 0.80667
| 1500.4 | 0.8332 | 0.83075 | 0.82751 | 0.82448 | 0.82018 | 0.81758 | 0.81367 | 0.80808 | 0.80409 | 0.79801 | 0.79111 | 0.78409 | 0.77496 | 0.76502 | 0.75173 | 0.73717 | 0.71838 | 0.69533 | 0.66373 | 0.62736 | 0.57813 | 0.51276 | 0.42233 | 0.32003 | 0.1961 | 0.07769 | 0.01218 | 0.03897 | 0.14199 | 0.27684 | 0.40737 | 0.50148 | 0.57566 | 0.62862 | 0.66159 | 0.67302 | 0.63923 | 0.57642 | 0.78414 | 0.79529 | 0.80474
| 1501.2 | 0.83367 | 0.8312 | 0.82815 | 0.82508 | 0.82062 | 0.81784 | 0.81444 | 0.80864 | 0.8048 | 0.79931 | 0.79213 | 0.7853 | 0.77645 | 0.76697 | 0.75442 | 0.74024 | 0.72212 | 0.70008 | 0.66997 | 0.63542 | 0.58816 | 0.52568 | 0.43912 | 0.3397 | 0.21685 | 0.09423 | 0.01558 | 0.02907 | 0.12372 | 0.25834 | 0.39261 | 0.49033 | 0.56776 | 0.62378 | 0.65931 | 0.67421 | 0.64975 | 0.56632 | 0.77809 | 0.79555 | 0.80233
| 1502 | 0.83411 | 0.83155 | 0.82875 | 0.82554 | 0.82121 | 0.81804 | 0.81502 | 0.80934 | 0.80532 | 0.80042 | 0.79326 | 0.7864 | 0.77797 | 0.76879 | 0.75701 | 0.74312 | 0.72572 | 0.7046 | 0.67602 | 0.64304 | 0.59763 | 0.53806 | 0.45531 | 0.35883 | 0.23776 | 0.11214 | 0.02125 | 0.02091 | 0.10607 | 0.23956 | 0.37722 | 0.47854 | 0.55954 | 0.61861 | 0.65646 | 0.67495 | 0.65792 | 0.56589 | 0.765 | 0.796 | 0.80086
| 1502.8 | 0.83449 | 0.83177 | 0.82924 | 0.82585 | 0.82192 | 0.81827 | 0.8154 | 0.81019 | 0.80576 | 0.80129 | 0.79451 | 0.78749 | 0.77955 | 0.77053 | 0.75948 | 0.74584 | 0.7292 | 0.70893 | 0.68186 | 0.65019 | 0.6066 | 0.54992 | 0.47087 | 0.37742 | 0.25872 | 0.13116 | 0.0292 | 0.01471 | 0.08926 | 0.22055 | 0.36116 | 0.46613 | 0.55098 | 0.61302 | 0.65313 | 0.67514 | 0.66395 | 0.57395 | 0.74316 | 0.79472 | 0.80106
| 1503.6 | 0.83479 | 0.8319 | 0.82959 | 0.82602 | 0.82266 | 0.81862 | 0.81565 | 0.81113 | 0.80624 | 0.80195 | 0.79584 | 0.78863 | 0.78121 | 0.77227 | 0.76178 | 0.74845 | 0.73259 | 0.7131 | 0.68746 | 0.65689 | 0.61514 | 0.56127 | 0.48576 | 0.39548 | 0.27962 | 0.15109 | 0.03941 | 0.01066 | 0.07353 | 0.20134 | 0.34442 | 0.45312 | 0.54204 | 0.60698 | 0.64943 | 0.6747 | 0.6683 | 0.58821 | 0.71257 | 0.79059 | 0.8022
| 1504.4 | 0.83499 | 0.83194 | 0.82979 | 0.82609 | 0.82334 | 0.81911 | 0.81586 | 0.81208 | 0.80684 | 0.80248 | 0.79718 | 0.78988 | 0.7829 | 0.77401 | 0.7639 | 0.75099 | 0.73589 | 0.71715 | 0.69278 | 0.66318 | 0.62334 | 0.57215 | 0.49998 | 0.41304 | 0.30038 | 0.17168 | 0.05178 | 0.00896 | 0.05908 | 0.18201 | 0.32699 | 0.43952 | 0.53267 | 0.60045 | 0.64547 | 0.6736 | 0.67154 | 0.60581 | 0.6753 | 0.78433 | 0.80262
| 1505.2 | 0.8351 | 0.83195 | 0.82986 | 0.82613 | 0.82389 | 0.81974 | 0.81613 | 0.81294 | 0.8076 | 0.80298 | 0.79841 | 0.79122 | 0.78455 | 0.77579 | 0.76586 | 0.75348 | 0.73909 | 0.72106 | 0.69778 | 0.66914 | 0.63126 | 0.58256 | 0.51355 | 0.43012 | 0.32089 | 0.19275 | 0.06617 | 0.00972 | 0.0461 | 0.16264 | 0.30891 | 0.42537 | 0.52279 | 0.59345 | 0.64134 | 0.67184 | 0.67412 | 0.62388 | 0.63527 | 0.77817 | 0.80101
| 1506 | 0.83514 | 0.83197 | 0.82983 | 0.82622 | 0.82425 | 0.82044 | 0.81652 | 0.81363 | 0.80851 | 0.80356 | 0.79946 | 0.7926 | 0.78607 | 0.77756 | 0.76768 | 0.75594 | 0.74216 | 0.72484 | 0.70246 | 0.67484 | 0.63894 | 0.59252 | 0.52651 | 0.44674 | 0.34107 | 0.21412 | 0.08236 | 0.01302 | 0.03478 | 0.14338 | 0.29025 | 0.41065 | 0.51233 | 0.58601 | 0.63706 | 0.66951 | 0.67632 | 0.64014 | 0.59744 | 0.7743 | 0.79758
| 1506.8 | 0.83514 | 0.83204 | 0.82978 | 0.82639 | 0.82442 | 0.82114 | 0.81706 | 0.8141 | 0.80948 | 0.80428 | 0.80028 | 0.79392 | 0.7874 | 0.77927 | 0.76942 | 0.75834 | 0.74506 | 0.72846 | 0.70683 | 0.68036 | 0.64637 | 0.60203 | 0.5389 | 0.46285 | 0.3608 | 0.23564 | 0.10011 | 0.01888 | 0.02528 | 0.1244 | 0.27109 | 0.39535 | 0.50124 | 0.57817 | 0.63262 | 0.66673 | 0.6782 | 0.65319 | 0.5668 | 0.77279 | 0.79404
| 1507.6 | 0.83511 | 0.83219 | 0.82976 | 0.82668 | 0.82444 | 0.82174 | 0.81772 | 0.81437 | 0.8104 | 0.80515 | 0.8009 | 0.79511 | 0.78852 | 0.78087 | 0.77112 | 0.76066 | 0.74777 | 0.7319 | 0.71092 | 0.68575 | 0.65353 | 0.61111 | 0.55079 | 0.47841 | 0.38002 | 0.25717 | 0.11915 | 0.02722 | 0.01775 | 0.10594 | 0.25153 | 0.37943 | 0.48949 | 0.56996 | 0.62794 | 0.66363 | 0.67967 | 0.66261 | 0.54721 | 0.77033 | 0.79227
| 1508.4 | 0.83511 | 0.83243 | 0.82982 | 0.82708 | 0.82438 | 0.82216 | 0.81843 | 0.8145 | 0.81117 | 0.8061 | 0.80139 | 0.7961 | 0.78946 | 0.78231 | 0.77281 | 0.76284 | 0.75028 | 0.73513 | 0.7148 | 0.691 | 0.66036 | 0.61975 | 0.5622 | 0.49335 | 0.39864 | 0.2786 | 0.13919 | 0.0379 | 0.01235 | 0.08827 | 0.23167 | 0.36284 | 0.47708 | 0.56142 | 0.62294 | 0.66031 | 0.68056 | 0.66882 | 0.5405 | 0.76109 | 0.79269
| 1509.2 | 0.83515 | 0.83275 | 0.82999 | 0.82756 | 0.82432 | 0.82238 | 0.81909 | 0.8146 | 0.81172 | 0.80705 | 0.80183 | 0.79688 | 0.79027 | 0.78358 | 0.7745 | 0.76485 | 0.7526 | 0.73815 | 0.71852 | 0.6961 | 0.6668 | 0.62796 | 0.57316 | 0.50761 | 0.41661 | 0.29982 | 0.15998 | 0.05074 | 0.00924 | 0.0717 | 0.21162 | 0.34554 | 0.46402 | 0.55251 | 0.61752 | 0.65685 | 0.68067 | 0.67276 | 0.5462 | 0.73934 | 0.79359
| 1510 | 0.83526 | 0.83311 | 0.83028 | 0.82804 | 0.82437 | 0.82243 | 0.81962 | 0.81476 | 0.81203 | 0.80789 | 0.80234 | 0.79748 | 0.79106 | 0.78468 | 0.77617 | 0.76669 | 0.75478 | 0.74095 | 0.72212 | 0.70098 | 0.67283 | 0.63574 | 0.58367 | 0.52115 | 0.43389 | 0.32075 | 0.1813 | 0.06552 | 0.00854 | 0.05651 | 0.19148 | 0.32751 | 0.45033 | 0.5432 | 0.61159 | 0.65323 | 0.67994 | 0.67551 | 0.56174 | 0.70284 | 0.79227
| 1510.8 | 0.83543 | 0.83348 | 0.83066 | 0.82846 | 0.82456 | 0.82236 | 0.81996 | 0.81506 | 0.81217 | 0.80853 | 0.80297 | 0.79798 | 0.79188 | 0.78567 | 0.77778 | 0.76837 | 0.75685 | 0.74358 | 0.72565 | 0.7056 | 0.67843 | 0.64312 | 0.59372 | 0.53394 | 0.45048 | 0.34129 | 0.20295 | 0.08201 | 0.01036 | 0.04299 | 0.17135 | 0.30875 | 0.43604 | 0.53343 | 0.60512 | 0.64942 | 0.67838 | 0.67794 | 0.58318 | 0.655 | 0.78711
| 1511.6 | 0.83567 | 0.8338 | 0.83109 | 0.82877 | 0.82491 | 0.82228 | 0.82009 | 0.81552 | 0.81223 | 0.80894 | 0.80375 | 0.79849 | 0.7928 | 0.7866 | 0.77929 | 0.76991 | 0.75886 | 0.74606 | 0.72911 | 0.70991 | 0.68365 | 0.6501 | 0.60329 | 0.54602 | 0.46639 | 0.36135 | 0.22481 | 0.09997 | 0.01477 | 0.03139 | 0.15135 | 0.28932 | 0.42114 | 0.52311 | 0.5981 | 0.64533 | 0.67615 | 0.68051 | 0.60626 | 0.6046 | 0.77916
| 1512.4 | 0.83594 | 0.83404 | 0.8315 | 0.82892 | 0.82538 | 0.82226 | 0.82007 | 0.81612 | 0.81232 | 0.80916 | 0.80461 | 0.79907 | 0.79382 | 0.78753 | 0.78065 | 0.77136 | 0.76084 | 0.74844 | 0.73246 | 0.71387 | 0.68854 | 0.65672 | 0.61237 | 0.55745 | 0.48161 | 0.38086 | 0.24676 | 0.11918 | 0.02179 | 0.02193 | 0.13165 | 0.26929 | 0.40563 | 0.51216 | 0.59057 | 0.64088 | 0.67344 | 0.68322 | 0.62737 | 0.5628 | 0.77166
| 1513.2 | 0.83622 | 0.83416 | 0.83184 | 0.82891 | 0.82589 | 0.82239 | 0.81999 | 0.81677 | 0.81255 | 0.80928 | 0.80549 | 0.79977 | 0.7949 | 0.78851 | 0.78186 | 0.77278 | 0.7628 | 0.75075 | 0.73567 | 0.71752 | 0.69319 | 0.66299 | 0.62093 | 0.56831 | 0.49619 | 0.39974 | 0.26869 | 0.13942 | 0.03137 | 0.01477 | 0.11241 | 0.2488 | 0.38947 | 0.50054 | 0.58259 | 0.636 | 0.67046 | 0.68574 | 0.64424 | 0.53882 | 0.76749
| 1514 | 0.83648 | 0.83417 | 0.83205 | 0.82879 | 0.82636 | 0.82269 | 0.81993 | 0.81739 | 0.81296 | 0.80939 | 0.80628 | 0.8006 | 0.79596 | 0.78956 | 0.78294 | 0.77421 | 0.76472 | 0.75302 | 0.7387 | 0.72091 | 0.69767 | 0.66897 | 0.629 | 0.57869 | 0.51014 | 0.41795 | 0.29051 | 0.16051 | 0.04341 | 0.01004 | 0.09388 | 0.22798 | 0.37262 | 0.48819 | 0.57422 | 0.63065 | 0.66737 | 0.68757 | 0.65616 | 0.53639 | 0.76607
| 1514.8 | 0.83669 | 0.83408 | 0.83211 | 0.82861 | 0.82669 | 0.82312 | 0.81999 | 0.81786 | 0.81354 | 0.80962 | 0.8069 | 0.80148 | 0.79691 | 0.79064 | 0.78391 | 0.77565 | 0.76659 | 0.75525 | 0.74151 | 0.72409 | 0.70203 | 0.67468 | 0.63658 | 0.58866 | 0.52349 | 0.43545 | 0.31211 | 0.18227 | 0.05772 | 0.00784 | 0.07633 | 0.20698 | 0.35504 | 0.47511 | 0.5655 | 0.62483 | 0.66424 | 0.68829 | 0.6638 | 0.55257 | 0.76214
| 1515.6 | 0.83682 | 0.83391 | 0.83203 | 0.82844 | 0.82685 | 0.82362 | 0.82022 | 0.81814 | 0.8142 | 0.81001 | 0.80732 | 0.80235 | 0.7977 | 0.79172 | 0.78484 | 0.7771 | 0.76835 | 0.75743 | 0.7441 | 0.72716 | 0.70631 | 0.68014 | 0.64373 | 0.59826 | 0.53624 | 0.45222 | 0.33339 | 0.20451 | 0.07408 | 0.00822 | 0.06006 | 0.18596 | 0.33668 | 0.46132 | 0.55645 | 0.61857 | 0.66103 | 0.68768 | 0.66861 | 0.57954 | 0.74764
| 1516.4 | 0.83686 | 0.83373 | 0.83184 | 0.82835 | 0.82682 | 0.82409 | 0.8206 | 0.81822 | 0.81486 | 0.81057 | 0.80754 | 0.80311 | 0.7983 | 0.79273 | 0.78578 | 0.77852 | 0.76998 | 0.75952 | 0.74647 | 0.73018 | 0.71049 | 0.68537 | 0.65051 | 0.60751 | 0.5484 | 0.46827 | 0.35421 | 0.22707 | 0.0922 | 0.01122 | 0.04541 | 0.16508 | 0.31755 | 0.44684 | 0.54703 | 0.61192 | 0.65764 | 0.68585 | 0.6722 | 0.60816 | 0.71634
| 1517.2 | 0.83681 | 0.83357 | 0.8316 | 0.82839 | 0.82664 | 0.82444 | 0.82109 | 0.81813 | 0.81538 | 0.81123 | 0.80765 | 0.8037 | 0.79873 | 0.79362 | 0.78676 | 0.77988 | 0.77146 | 0.7615 | 0.74867 | 0.73318 | 0.71454 | 0.69039 | 0.65698 | 0.61639 | 0.56 | 0.4836 | 0.37445 | 0.24977 | 0.11179 | 0.01685 | 0.03268 | 0.14449 | 0.29767 | 0.4317 | 0.53718 | 0.60492 | 0.65393 | 0.68312 | 0.67577 | 0.63165 | 0.66839
| 1518 | 0.83669 | 0.83348 | 0.83136 | 0.82858 | 0.82638 | 0.82462 | 0.82159 | 0.81798 | 0.81571 | 0.8119 | 0.80774 | 0.8041 | 0.79907 | 0.79436 | 0.78778 | 0.78112 | 0.77279 | 0.76334 | 0.75074 | 0.73618 | 0.71841 | 0.69518 | 0.66319 | 0.62485 | 0.57103 | 0.49824 | 0.394 | 0.27241 | 0.13256 | 0.0251 | 0.02219 | 0.12435 | 0.27712 | 0.41592 | 0.52679 | 0.5976 | 0.64977 | 0.67997 | 0.67977 | 0.64757 | 0.61214
| 1518.8 | 0.83654 | 0.83349 | 0.8312 | 0.82888 | 0.82615 | 0.82461 | 0.82201 | 0.81786 | 0.81582 | 0.81246 | 0.80791 | 0.80434 | 0.7994 | 0.79496 | 0.78883 | 0.78223 | 0.77402 | 0.76503 | 0.75275 | 0.73912 | 0.72203 | 0.69975 | 0.66917 | 0.63287 | 0.58151 | 0.51222 | 0.41277 | 0.29484 | 0.15422 | 0.0359 | 0.01419 | 0.10485 | 0.256 | 0.39949 | 0.51577 | 0.58996 | 0.64508 | 0.67683 | 0.68397 | 0.65742 | 0.56153
| 1519.6 | 0.83637 | 0.83361 | 0.83116 | 0.82925 | 0.82603 | 0.82444 | 0.82227 | 0.81788 | 0.81575 | 0.81283 | 0.80824 | 0.80449 | 0.7998 | 0.79545 | 0.78986 | 0.78321 | 0.77519 | 0.76658 | 0.75474 | 0.74197 | 0.72538 | 0.70409 | 0.67495 | 0.64041 | 0.59147 | 0.52558 | 0.43071 | 0.31687 | 0.17652 | 0.04916 | 0.00888 | 0.08622 | 0.23444 | 0.38239 | 0.50403 | 0.58197 | 0.63986 | 0.67399 | 0.68766 | 0.66457 | 0.53022
| 1520.4 | 0.83623 | 0.83382 | 0.83126 | 0.82961 | 0.82607 | 0.82421 | 0.82233 | 0.81808 | 0.81559 | 0.813 | 0.80873 | 0.80465 | 0.80033 | 0.7959 | 0.79082 | 0.78408 | 0.77633 | 0.76801 | 0.75675 | 0.74465 | 0.72846 | 0.70819 | 0.68052 | 0.64746 | 0.60093 | 0.53833 | 0.44782 | 0.33838 | 0.19923 | 0.06472 | 0.00638 | 0.0687 | 0.21262 | 0.36458 | 0.4915 | 0.57356 | 0.63416 | 0.67148 | 0.6901 | 0.67182 | 0.52546
| 1521.2 | 0.83615 | 0.8341 | 0.8315 | 0.8299 | 0.82629 | 0.82399 | 0.82223 | 0.81847 | 0.81547 | 0.81299 | 0.80935 | 0.80491 | 0.80099 | 0.79638 | 0.79167 | 0.78488 | 0.77749 | 0.76936 | 0.75876 | 0.74713 | 0.73129 | 0.71206 | 0.68586 | 0.65405 | 0.60992 | 0.5505 | 0.46413 | 0.35924 | 0.22216 | 0.08238 | 0.00677 | 0.05262 | 0.1907 | 0.34601 | 0.47816 | 0.56467 | 0.62806 | 0.66912 | 0.69081 | 0.67994 | 0.54505
| 1522 | 0.83615 | 0.8344 | 0.83183 | 0.83007 | 0.82666 | 0.82389 | 0.82202 | 0.81897 | 0.81549 | 0.8129 | 0.81001 | 0.8053 | 0.80174 | 0.79692 | 0.7924 | 0.78567 | 0.77869 | 0.77068 | 0.76077 | 0.74937 | 0.73395 | 0.71572 | 0.69094 | 0.66024 | 0.61847 | 0.56211 | 0.47971 | 0.37939 | 0.24516 | 0.10187 | 0.01004 | 0.03829 | 0.16887 | 0.32663 | 0.46401 | 0.55521 | 0.62167 | 0.6666 | 0.6898 | 0.68778 | 0.57895
| 1522.8 | 0.83623 | 0.83468 | 0.8322 | 0.83008 | 0.82711 | 0.82396 | 0.82181 | 0.81951 | 0.81571 | 0.81284 | 0.81061 | 0.80585 | 0.80251 | 0.79756 | 0.79301 | 0.78649 | 0.77991 | 0.772 | 0.76271 | 0.75139 | 0.73649 | 0.71917 | 0.69573 | 0.66611 | 0.62659 | 0.57316 | 0.49462 | 0.39878 | 0.26809 | 0.12288 | 0.01616 | 0.02608 | 0.14732 | 0.30642 | 0.44906 | 0.54513 | 0.61504 | 0.66355 | 0.68751 | 0.69356 | 0.61444
| 1523.6 | 0.8364 | 0.83487 | 0.83254 | 0.82995 | 0.82752 | 0.8242 | 0.82168 | 0.81996 | 0.81612 | 0.8129 | 0.81105 | 0.80649 | 0.8032 | 0.79828 | 0.79353 | 0.78737 | 0.78112 | 0.77333 | 0.76454 | 0.75324 | 0.73898 | 0.72246 | 0.70022 | 0.67172 | 0.63433 | 0.58369 | 0.50893 | 0.41741 | 0.29082 | 0.14508 | 0.02504 | 0.01633 | 0.12624 | 0.28541 | 0.43336 | 0.53438 | 0.60818 | 0.65974 | 0.68466 | 0.69626 | 0.64194
| 1524.4 | 0.83662 | 0.83496 | 0.83279 | 0.82972 | 0.82783 | 0.82458 | 0.82171 | 0.82024 | 0.81665 | 0.81313 | 0.81129 | 0.80715 | 0.80374 | 0.79903 | 0.79403 | 0.78829 | 0.78229 | 0.77468 | 0.76622 | 0.75497 | 0.74146 | 0.7256 | 0.70441 | 0.67714 | 0.64168 | 0.59368 | 0.52268 | 0.43529 | 0.31324 | 0.16814 | 0.03654 | 0.00935 | 0.10587 | 0.26364 | 0.41694 | 0.52294 | 0.60105 | 0.65505 | 0.68192 | 0.69633 | 0.65836
| 1525.2 | 0.83687 | 0.83492 | 0.8329 | 0.82945 | 0.82795 | 0.82501 | 0.82192 | 0.82031 | 0.8172 | 0.81354 | 0.81133 | 0.80772 | 0.80409 | 0.79975 | 0.79455 | 0.78922 | 0.78335 | 0.77603 | 0.76773 | 0.75665 | 0.74394 | 0.72862 | 0.70832 | 0.68241 | 0.64867 | 0.60316 | 0.53591 | 0.45244 | 0.33523 | 0.19173 | 0.05053 | 0.00539 | 0.08646 | 0.24125 | 0.3998 | 0.51078 | 0.59355 | 0.64957 | 0.67972 | 0.69531 | 0.6666
| 1526 | 0.83711 | 0.83477 | 0.83285 | 0.82921 | 0.82787 | 0.8254 | 0.82227 | 0.82017 | 0.81765 | 0.81406 | 0.81124 | 0.80814 | 0.80427 | 0.80037 | 0.79512 | 0.79013 | 0.78428 | 0.77732 | 0.76905 | 0.75834 | 0.74641 | 0.73154 | 0.71199 | 0.68752 | 0.6553 | 0.61213 | 0.54858 | 0.46891 | 0.35668 | 0.21555 | 0.06681 | 0.00462 | 0.06827 | 0.21839 | 0.38194 | 0.49791 | 0.58555 | 0.64354 | 0.67809 | 0.69477 | 0.6721
| 1526.8 | 0.8373 | 0.83454 | 0.83266 | 0.82908 | 0.82762 | 0.82564 | 0.82269 | 0.8199 | 0.81789 | 0.81457 | 0.81112 | 0.80835 | 0.80433 | 0.80083 | 0.79575 | 0.79095 | 0.78506 | 0.77852 | 0.77022 | 0.76006 | 0.74879 | 0.73435 | 0.71546 | 0.69245 | 0.66158 | 0.62063 | 0.56066 | 0.48469 | 0.37749 | 0.23935 | 0.08518 | 0.00709 | 0.05165 | 0.19527 | 0.36331 | 0.48432 | 0.57694 | 0.63723 | 0.6767 | 0.69536 | 0.67897
| 1527.6 | 0.83742 | 0.83428 | 0.83235 | 0.82907 | 0.82726 | 0.82568 | 0.82306 | 0.81959 | 0.8179 | 0.81496 | 0.81106 | 0.80838 | 0.80435 | 0.80114 | 0.79641 | 0.79164 | 0.78573 | 0.77959 | 0.7713 | 0.76181 | 0.75105 | 0.73706 | 0.71879 | 0.69715 | 0.66752 | 0.62865 | 0.57212 | 0.4998 | 0.39755 | 0.26294 | 0.10539 | 0.01279 | 0.03693 | 0.17215 | 0.34387 | 0.46998 | 0.56764 | 0.63087 | 0.675 | 0.69653 | 0.68781
| 1528.4 | 0.83743 | 0.83402 | 0.832 | 0.82921 | 0.82689 | 0.82552 | 0.82329 | 0.81935 | 0.81769 | 0.81516 | 0.81113 | 0.80828 | 0.80443 | 0.80131 | 0.79705 | 0.79218 | 0.7863 | 0.78052 | 0.77232 | 0.76354 | 0.75311 | 0.73963 | 0.72199 | 0.70157 | 0.67313 | 0.63623 | 0.58289 | 0.51422 | 0.41678 | 0.28617 | 0.12715 | 0.02159 | 0.02448 | 0.14928 | 0.32356 | 0.45486 | 0.55761 | 0.62455 | 0.67249 | 0.69707 | 0.6964
| 1529.2 | 0.83734 | 0.83381 | 0.83165 | 0.82944 | 0.8266 | 0.8252 | 0.82333 | 0.81927 | 0.81735 | 0.81513 | 0.81137 | 0.80815 | 0.80462 | 0.80139 | 0.79762 | 0.79259 | 0.78683 | 0.7813 | 0.77333 | 0.7652 | 0.75494 | 0.74205 | 0.7251 | 0.70566 | 0.67843 | 0.64339 | 0.59297 | 0.52794 | 0.43514 | 0.30894 | 0.15017 | 0.03328 | 0.01467 | 0.12697 | 0.30238 | 0.43893 | 0.54684 | 0.61825 | 0.66888 | 0.696 | 0.70192
| 1530 | 0.83715 | 0.8337 | 0.83139 | 0.82971 | 0.82645 | 0.82479 | 0.82316 | 0.81937 | 0.817 | 0.8149 | 0.81173 | 0.80807 | 0.80495 | 0.80146 | 0.79807 | 0.7929 | 0.78737 | 0.78196 | 0.77438 | 0.76673 | 0.75654 | 0.7443 | 0.72811 | 0.7094 | 0.68342 | 0.65014 | 0.60236 | 0.54092 | 0.4526 | 0.33117 | 0.17409 | 0.0476 | 0.00781 | 0.10552 | 0.28032 | 0.42213 | 0.53536 | 0.61176 | 0.66417 | 0.69318 | 0.70328
| 1530.8 | 0.83689 | 0.83369 | 0.83125 | 0.82995 | 0.82649 | 0.82441 | 0.82281 | 0.81963 | 0.81674 | 0.81457 | 0.81215 | 0.80813 | 0.80537 | 0.80159 | 0.79839 | 0.79317 | 0.78795 | 0.78254 | 0.77545 | 0.76807 | 0.75794 | 0.74638 | 0.73099 | 0.71281 | 0.68813 | 0.6565 | 0.61109 | 0.55316 | 0.46915 | 0.35281 | 0.19856 | 0.06427 | 0.00419 | 0.08524 | 0.25747 | 0.40444 | 0.5232 | 0.60483 | 0.65866 | 0.68938 | 0.70175
| 1531.6 | 0.8366 | 0.83377 | 0.83124 | 0.83008 | 0.82668 | 0.82414 | 0.82238 | 0.81998 | 0.81667 | 0.81426 | 0.81252 | 0.80834 | 0.80582 | 0.8018 | 0.79857 | 0.79344 | 0.78857 | 0.78309 | 0.77654 | 0.7692 | 0.7592 | 0.74827 | 0.73372 | 0.71594 | 0.69257 | 0.6625 | 0.61924 | 0.56465 | 0.48482 | 0.37379 | 0.22326 | 0.08296 | 0.00396 | 0.06646 | 0.23395 | 0.38581 | 0.51039 | 0.59722 | 0.65279 | 0.68572 | 0.69986
| 1532.4 | 0.8363 | 0.83392 | 0.83137 | 0.83007 | 0.82696 | 0.82404 | 0.82198 | 0.82031 | 0.81681 | 0.81405 | 0.81273 | 0.80866 | 0.80622 | 0.80211 | 0.79866 | 0.79377 | 0.78921 | 0.78366 | 0.77759 | 0.77014 | 0.76039 | 0.75001 | 0.73628 | 0.71884 | 0.69677 | 0.66816 | 0.6269 | 0.57541 | 0.49967 | 0.39407 | 0.24785 | 0.10339 | 0.00721 | 0.0495 | 0.20996 | 0.36623 | 0.49692 | 0.58874 | 0.64695 | 0.68292 | 0.69958
| 1533.2 | 0.83604 | 0.8341 | 0.83157 | 0.82988 | 0.82724 | 0.82412 | 0.8217 | 0.82052 | 0.8171 | 0.81403 | 0.81275 | 0.80904 | 0.80648 | 0.80249 | 0.79872 | 0.79417 | 0.78984 | 0.78427 | 0.77857 | 0.77093 | 0.76157 | 0.75161 | 0.73862 | 0.7216 | 0.70072 | 0.6735 | 0.63415 | 0.58549 | 0.51373 | 0.41359 | 0.27208 | 0.12525 | 0.01391 | 0.03471 | 0.18577 | 0.34572 | 0.48273 | 0.57933 | 0.64136 | 0.68087 | 0.70105
| 1534 | 0.83585 | 0.83426 | 0.83181 | 0.82955 | 0.82743 | 0.82435 | 0.8216 | 0.82053 | 0.81746 | 0.8142 | 0.81257 | 0.80938 | 0.80656 | 0.80288 | 0.79881 | 0.79462 | 0.7904 | 0.78492 | 0.77942 | 0.77164 | 0.76279 | 0.75312 | 0.74076 | 0.72429 | 0.70446 | 0.67853 | 0.64107 | 0.59494 | 0.52706 | 0.43227 | 0.29574 | 0.14825 | 0.0239 | 0.02242 | 0.16166 | 0.32431 | 0.46776 | 0.56906 | 0.636 | 0.6788 | 0.70278
| 1534.8 | 0.83575 | 0.83435 | 0.83201 | 0.82913 | 0.82746 | 0.82462 | 0.82169 | 0.82033 | 0.81776 | 0.81449 | 0.81225 | 0.80959 | 0.80647 | 0.80321 | 0.79897 | 0.7951 | 0.79087 | 0.7856 | 0.78014 | 0.77233 | 0.76407 | 0.75457 | 0.74271 | 0.72694 | 0.70799 | 0.68329 | 0.64773 | 0.60383 | 0.53972 | 0.45007 | 0.31868 | 0.17211 | 0.03694 | 0.01294 | 0.13799 | 0.30204 | 0.45192 | 0.55805 | 0.63059 | 0.67582 | 0.70293
| 1535.6 | 0.83575 | 0.83434 | 0.83211 | 0.82869 | 0.8273 | 0.82486 | 0.82191 | 0.81995 | 0.81791 | 0.81481 | 0.81187 | 0.80963 | 0.80626 | 0.80343 | 0.79921 | 0.79555 | 0.79122 | 0.78628 | 0.78071 | 0.77308 | 0.76538 | 0.75599 | 0.7445 | 0.72957 | 0.71133 | 0.6878 | 0.65415 | 0.61225 | 0.55174 | 0.46695 | 0.34083 | 0.19658 | 0.05271 | 0.00657 | 0.11511 | 0.279 | 0.43515 | 0.54647 | 0.62478 | 0.67149 | 0.70067
| 1536.4 | 0.83583 | 0.83421 | 0.83208 | 0.82831 | 0.82695 | 0.82497 | 0.8222 | 0.81947 | 0.81783 | 0.81506 | 0.81156 | 0.80948 | 0.806 | 0.80351 | 0.79954 | 0.79592 | 0.79146 | 0.78691 | 0.78117 | 0.77391 | 0.76669 | 0.7574 | 0.74617 | 0.73217 | 0.71449 | 0.69209 | 0.66032 | 0.62025 | 0.56315 | 0.48288 | 0.36217 | 0.22137 | 0.07086 | 0.00355 | 0.09339 | 0.25529 | 0.41738 | 0.53444 | 0.6182 | 0.66606 | 0.69669
| 1537.2 | 0.83597 | 0.83397 | 0.83189 | 0.82807 | 0.82649 | 0.82488 | 0.82243 | 0.81901 | 0.81755 | 0.81513 | 0.8114 | 0.8092 | 0.80581 | 0.80346 | 0.79989 | 0.79618 | 0.79162 | 0.78746 | 0.78156 | 0.77483 | 0.76793 | 0.7588 | 0.74778 | 0.73469 | 0.71749 | 0.69616 | 0.66622 | 0.6279 | 0.57396 | 0.49789 | 0.3827 | 0.24623 | 0.09099 | 0.00403 | 0.0732 | 0.23104 | 0.39859 | 0.52196 | 0.61066 | 0.66025 | 0.69257
| 1538 | 0.83615 | 0.83365 | 0.83157 | 0.82799 | 0.82599 | 0.82461 | 0.82251 | 0.81867 | 0.8171 | 0.815 | 0.81143 | 0.80887 | 0.80574 | 0.80332 | 0.80022 | 0.79633 | 0.79176 | 0.7879 | 0.78194 | 0.77581 | 0.76905 | 0.76018 | 0.74937 | 0.73709 | 0.72035 | 0.70004 | 0.6718 | 0.63521 | 0.5842 | 0.51201 | 0.40247 | 0.2709 | 0.11273 | 0.00811 | 0.05491 | 0.2064 | 0.37879 | 0.50897 | 0.60216 | 0.65475 | 0.68963
| 1538.8 | 0.83631 | 0.83329 | 0.83115 | 0.82807 | 0.82556 | 0.82419 | 0.82241 | 0.81853 | 0.81662 | 0.81468 | 0.81164 | 0.80859 | 0.80585 | 0.80316 | 0.80047 | 0.79638 | 0.79192 | 0.78823 | 0.78236 | 0.77678 | 0.77002 | 0.76153 | 0.75097 | 0.73932 | 0.72308 | 0.70374 | 0.67703 | 0.64221 | 0.59386 | 0.52533 | 0.4215 | 0.29516 | 0.13572 | 0.01576 | 0.03887 | 0.18159 | 0.35802 | 0.49532 | 0.59287 | 0.64977 | 0.68799
| 1539.6 | 0.83644 | 0.83295 | 0.83071 | 0.82827 | 0.82529 | 0.82371 | 0.82212 | 0.81861 | 0.81622 | 0.81426 | 0.81196 | 0.80845 | 0.8061 | 0.80304 | 0.80062 | 0.79639 | 0.79215 | 0.78847 | 0.78286 | 0.77768 | 0.77084 | 0.76281 | 0.75259 | 0.74133 | 0.7257 | 0.70726 | 0.68188 | 0.64888 | 0.60298 | 0.53791 | 0.43981 | 0.31879 | 0.15963 | 0.02685 | 0.02543 | 0.15687 | 0.33631 | 0.48079 | 0.58305 | 0.64493 | 0.68664
| 1540.4 | 0.83648 | 0.83267 | 0.83032 | 0.82854 | 0.82522 | 0.82328 | 0.82169 | 0.81887 | 0.816 | 0.81386 | 0.81229 | 0.80849 | 0.80644 | 0.80304 | 0.80065 | 0.7964 | 0.79246 | 0.78867 | 0.78344 | 0.77846 | 0.77151 | 0.76399 | 0.7542 | 0.74314 | 0.72821 | 0.71061 | 0.68637 | 0.6552 | 0.61156 | 0.54984 | 0.45739 | 0.34164 | 0.18417 | 0.04116 | 0.0149 | 0.13257 | 0.31371 | 0.46522 | 0.57292 | 0.63955 | 0.68427
| 1541.2 | 0.83644 | 0.8325 | 0.83003 | 0.82879 | 0.82535 | 0.82298 | 0.82122 | 0.81922 | 0.81601 | 0.81357 | 0.81252 | 0.8087 | 0.80679 | 0.80317 | 0.8006 | 0.79648 | 0.79285 | 0.78886 | 0.78409 | 0.77908 | 0.7721 | 0.76507 | 0.75578 | 0.74477 | 0.73062 | 0.71379 | 0.69052 | 0.66117 | 0.61965 | 0.56121 | 0.47422 | 0.36359 | 0.20909 | 0.05836 | 0.00759 | 0.10905 | 0.29029 | 0.44848 | 0.56259 | 0.63311 | 0.68021
| 1542 | 0.83631 | 0.83245 | 0.82989 | 0.82894 | 0.82563 | 0.82287 | 0.82082 | 0.81955 | 0.81623 | 0.81348 | 0.81258 | 0.80901 | 0.80704 | 0.80341 | 0.80052 | 0.79665 | 0.79328 | 0.7891 | 0.78477 | 0.77955 | 0.77267 | 0.76604 | 0.75729 | 0.74627 | 0.73292 | 0.71681 | 0.6944 | 0.66677 | 0.62727 | 0.57206 | 0.49026 | 0.38458 | 0.23415 | 0.07807 | 0.00371 | 0.08676 | 0.2661 | 0.43052 | 0.55196 | 0.62555 | 0.67486
| 1542.8 | 0.8361 | 0.83253 | 0.82991 | 0.82894 | 0.82596 | 0.82296 | 0.82058 | 0.81974 | 0.81658 | 0.81359 | 0.81243 | 0.80935 | 0.80714 | 0.80372 | 0.80047 | 0.79691 | 0.7937 | 0.78941 | 0.78541 | 0.77991 | 0.77327 | 0.7669 | 0.75869 | 0.74769 | 0.73511 | 0.71966 | 0.69807 | 0.67199 | 0.63448 | 0.58243 | 0.50545 | 0.40459 | 0.25916 | 0.09985 | 0.00347 | 0.06615 | 0.24124 | 0.41139 | 0.54081 | 0.61728 | 0.66929
| 1543.6 | 0.83584 | 0.83272 | 0.83008 | 0.82878 | 0.82626 | 0.82322 | 0.82053 | 0.81972 | 0.81695 | 0.81387 | 0.81212 | 0.80961 | 0.80705 | 0.80403 | 0.80049 | 0.79725 | 0.79406 | 0.7898 | 0.78598 | 0.78019 | 0.77394 | 0.76769 | 0.75995 | 0.7491 | 0.73719 | 0.72236 | 0.70159 | 0.67687 | 0.6413 | 0.59232 | 0.51976 | 0.42366 | 0.2839 | 0.12325 | 0.00695 | 0.04769 | 0.21583 | 0.39116 | 0.52883 | 0.60883 | 0.66442
| 1544.4 | 0.83557 | 0.83296 | 0.83036 | 0.82847 | 0.82642 | 0.82354 | 0.82068 | 0.81949 | 0.8172 | 0.8142 | 0.81172 | 0.80971 | 0.80682 | 0.80426 | 0.80061 | 0.7976 | 0.79432 | 0.79025 | 0.78643 | 0.78048 | 0.7747 | 0.76844 | 0.76106 | 0.75055 | 0.73915 | 0.72491 | 0.70503 | 0.68144 | 0.64778 | 0.60171 | 0.53318 | 0.44183 | 0.30819 | 0.14784 | 0.01417 | 0.03186 | 0.19007 | 0.36993 | 0.51576 | 0.60052 | 0.66034
| 1545.2 | 0.83531 | 0.83321 | 0.83067 | 0.82806 | 0.82639 | 0.82383 | 0.82096 | 0.81907 | 0.81726 | 0.81448 | 0.81133 | 0.80962 | 0.8065 | 0.80436 | 0.80082 | 0.79792 | 0.79446 | 0.79072 | 0.78674 | 0.78082 | 0.77552 | 0.76917 | 0.76204 | 0.75203 | 0.74099 | 0.72733 | 0.7084 | 0.68573 | 0.65393 | 0.61058 | 0.54571 | 0.45917 | 0.33187 | 0.1732 | 0.02502 | 0.01909 | 0.16424 | 0.34779 | 0.50143 | 0.5922 | 0.6563
| 1546 | 0.83511 | 0.83342 | 0.83095 | 0.82763 | 0.82616 | 0.82399 | 0.82128 | 0.81857 | 0.81707 | 0.8146 | 0.81107 | 0.80935 | 0.8062 | 0.80431 | 0.80108 | 0.79814 | 0.79449 | 0.79115 | 0.78694 | 0.78126 | 0.77636 | 0.76992 | 0.76291 | 0.75354 | 0.74272 | 0.72963 | 0.71171 | 0.6898 | 0.65978 | 0.61891 | 0.55742 | 0.47572 | 0.35478 | 0.19897 | 0.0393 | 0.00974 | 0.1387 | 0.32475 | 0.48581 | 0.58335 | 0.65127
| 1546.8 | 0.83499 | 0.83352 | 0.83112 | 0.82726 | 0.82575 | 0.82395 | 0.82152 | 0.81809 | 0.81667 | 0.8145 | 0.81098 | 0.80897 | 0.80599 | 0.80412 | 0.80134 | 0.79823 | 0.79445 | 0.79152 | 0.78704 | 0.78179 | 0.77716 | 0.77069 | 0.76372 | 0.75505 | 0.74434 | 0.73182 | 0.71493 | 0.69369 | 0.66533 | 0.62668 | 0.56837 | 0.49152 | 0.37678 | 0.22483 | 0.05671 | 0.00409 | 0.11389 | 0.30083 | 0.469 | 0.57343 | 0.64472
| 1547.6 | 0.83496 | 0.8335 | 0.83115 | 0.82702 | 0.82524 | 0.8237 | 0.82159 | 0.81775 | 0.81615 | 0.81418 | 0.81108 | 0.80858 | 0.80593 | 0.80385 | 0.80152 | 0.7982 | 0.79439 | 0.79177 | 0.78712 | 0.78239 | 0.77785 | 0.77147 | 0.76451 | 0.75648 | 0.74588 | 0.73391 | 0.71801 | 0.69742 | 0.67057 | 0.6339 | 0.57865 | 0.50658 | 0.39778 | 0.25053 | 0.07686 | 0.00235 | 0.09031 | 0.27603 | 0.45116 | 0.56215 | 0.6369
| 1548.4 | 0.83504 | 0.83335 | 0.83099 | 0.82693 | 0.82474 | 0.82327 | 0.82145 | 0.8176 | 0.81562 | 0.81372 | 0.81132 | 0.80827 | 0.80603 | 0.80357 | 0.80159 | 0.79808 | 0.79436 | 0.79189 | 0.78722 | 0.783 | 0.7784 | 0.77226 | 0.76532 | 0.75779 | 0.74733 | 0.7359 | 0.72091 | 0.70103 | 0.67552 | 0.6406 | 0.58836 | 0.52088 | 0.41771 | 0.27586 | 0.09929 | 0.00458 | 0.0685 | 0.25039 | 0.43242 | 0.54964 | 0.62866
| 1549.2 | 0.83519 | 0.83307 | 0.83068 | 0.82701 | 0.82434 | 0.82274 | 0.8211 | 0.81767 | 0.81522 | 0.81322 | 0.8116 | 0.80811 | 0.80625 | 0.80335 | 0.80153 | 0.7979 | 0.79441 | 0.7919 | 0.78737 | 0.78355 | 0.77879 | 0.773 | 0.76616 | 0.75894 | 0.74872 | 0.73781 | 0.72357 | 0.70449 | 0.68016 | 0.64682 | 0.59759 | 0.5344 | 0.43656 | 0.30065 | 0.1235 | 0.01077 | 0.049 | 0.224 | 0.41282 | 0.53628 | 0.62076
| 1550 | 0.83539 | 0.83272 | 0.83025 | 0.82721 | 0.82412 | 0.82223 | 0.8206 | 0.81791 | 0.81503 | 0.8128 | 0.81183 | 0.80813 | 0.8065 | 0.80324 | 0.80135 | 0.79773 | 0.79454 | 0.79184 | 0.78761 | 0.78399 | 0.77903 | 0.77369 | 0.76702 | 0.75989 | 0.75005 | 0.73961 | 0.72597 | 0.70779 | 0.6845 | 0.65264 | 0.60638 | 0.5471 | 0.45433 | 0.32477 | 0.14899 | 0.0208 | 0.03232 | 0.1971 | 0.39232 | 0.52244 | 0.61335
| 1550.8 | 0.83561 | 0.83233 | 0.82977 | 0.82747 | 0.8241 | 0.82183 | 0.82005 | 0.81822 | 0.81506 | 0.81254 | 0.81189 | 0.80829 | 0.8067 | 0.80326 | 0.80111 | 0.79763 | 0.79473 | 0.79175 | 0.78793 | 0.78428 | 0.77918 | 0.77427 | 0.76789 | 0.76068 | 0.75131 | 0.7413 | 0.72811 | 0.71091 | 0.68855 | 0.65812 | 0.61477 | 0.55897 | 0.47107 | 0.34811 | 0.17528 | 0.03445 | 0.01893 | 0.17001 | 0.37078 | 0.50816 | 0.60582
| 1551.6 | 0.8358 | 0.83197 | 0.82931 | 0.8277 | 0.82426 | 0.82161 | 0.81958 | 0.81849 | 0.81527 | 0.8125 | 0.81174 | 0.80853 | 0.80676 | 0.80339 | 0.80086 | 0.79761 | 0.79495 | 0.79168 | 0.78828 | 0.7844 | 0.77928 | 0.77474 | 0.76872 | 0.76132 | 0.75251 | 0.74289 | 0.73003 | 0.71383 | 0.69234 | 0.66333 | 0.62277 | 0.57 | 0.48684 | 0.37058 | 0.20193 | 0.0514 | 0.0092 | 0.14319 | 0.34802 | 0.49317 | 0.59729
| 1552.4 | 0.83593 | 0.83169 | 0.82895 | 0.82782 | 0.82454 | 0.82159 | 0.81926 | 0.8186 | 0.81557 | 0.81263 | 0.81139 | 0.80874 | 0.80663 | 0.80356 | 0.80066 | 0.7977 | 0.79514 | 0.79167 | 0.78863 | 0.78439 | 0.77941 | 0.7751 | 0.76949 | 0.76188 | 0.75365 | 0.74435 | 0.73177 | 0.71652 | 0.69589 | 0.66831 | 0.63034 | 0.58022 | 0.50172 | 0.39211 | 0.22855 | 0.07127 | 0.00343 | 0.11716 | 0.32394 | 0.47697 | 0.58718
| 1553.2 | 0.83596 | 0.83153 | 0.82873 | 0.82779 | 0.82483 | 0.82176 | 0.81915 | 0.81849 | 0.81583 | 0.81287 | 0.81089 | 0.80884 | 0.80632 | 0.8037 | 0.80056 | 0.79784 | 0.79525 | 0.79175 | 0.78893 | 0.78429 | 0.77962 | 0.77537 | 0.77014 | 0.76243 | 0.7547 | 0.74571 | 0.73339 | 0.71898 | 0.69923 | 0.67309 | 0.63747 | 0.58969 | 0.51578 | 0.41263 | 0.25483 | 0.09361 | 0.00179 | 0.09249 | 0.29854 | 0.45921 | 0.57556
| 1554 | 0.83589 | 0.8315 | 0.82868 | 0.82757 | 0.82504 | 0.82201 | 0.81924 | 0.81814 | 0.81593 | 0.8131 | 0.81035 | 0.80875 | 0.80587 | 0.80374 | 0.80056 | 0.798 | 0.79525 | 0.79191 | 0.78912 | 0.78418 | 0.77991 | 0.77557 | 0.77068 | 0.76301 | 0.75568 | 0.74696 | 0.73497 | 0.72123 | 0.70239 | 0.67769 | 0.64411 | 0.59851 | 0.52908 | 0.4321 | 0.28055 | 0.11795 | 0.00438 | 0.06974 | 0.27198 | 0.43981 | 0.56304
| 1554.8 | 0.83572 | 0.8316 | 0.8288 | 0.82719 | 0.82508 | 0.82227 | 0.81947 | 0.8176 | 0.81581 | 0.8132 | 0.80989 | 0.80846 | 0.80538 | 0.80365 | 0.80065 | 0.79812 | 0.79513 | 0.79212 | 0.78919 | 0.78411 | 0.7803 | 0.77575 | 0.7711 | 0.76367 | 0.75657 | 0.74811 | 0.73655 | 0.72329 | 0.70539 | 0.68208 | 0.65026 | 0.60676 | 0.54167 | 0.4505 | 0.30553 | 0.14376 | 0.01115 | 0.04948 | 0.2445 | 0.41899 | 0.55025
| 1555.6 | 0.83545 | 0.8318 | 0.82904 | 0.8267 | 0.82492 | 0.82241 | 0.81974 | 0.81698 | 0.81544 | 0.81309 | 0.80959 | 0.80801 | 0.80495 | 0.80339 | 0.80078 | 0.79815 | 0.79491 | 0.79234 | 0.78914 | 0.78415 | 0.78074 | 0.77595 | 0.77141 | 0.7644 | 0.75739 | 0.74919 | 0.73817 | 0.7252 | 0.70827 | 0.68624 | 0.65593 | 0.61454 | 0.55359 | 0.46783 | 0.32966 | 0.17055 | 0.02198 | 0.0322 | 0.21648 | 0.39711 | 0.53738
| 1556.4 | 0.83514 | 0.83205 | 0.82935 | 0.82618 | 0.82454 | 0.82236 | 0.81994 | 0.8164 | 0.81488 | 0.81277 | 0.8095 | 0.80749 | 0.80465 | 0.80302 | 0.80087 | 0.79805 | 0.79464 | 0.79251 | 0.789 | 0.7843 | 0.78118 | 0.77619 | 0.77167 | 0.76519 | 0.75815 | 0.75022 | 0.73981 | 0.72701 | 0.71102 | 0.69014 | 0.66115 | 0.62194 | 0.56483 | 0.48409 | 0.35287 | 0.19782 | 0.03662 | 0.01836 | 0.18831 | 0.37441 | 0.52401
| 1557.2 | 0.8348 | 0.8323 | 0.82965 | 0.82571 | 0.82402 | 0.8221 | 0.81998 | 0.81596 | 0.81424 | 0.81227 | 0.8096 | 0.807 | 0.80454 | 0.80258 | 0.80089 | 0.79784 | 0.79438 | 0.7926 | 0.78882 | 0.78455 | 0.78155 | 0.77649 | 0.77191 | 0.76599 | 0.75886 | 0.75122 | 0.74146 | 0.72875 | 0.71365 | 0.69377 | 0.66598 | 0.62902 | 0.57542 | 0.49934 | 0.37513 | 0.22513 | 0.05471 | 0.00835 | 0.16038 | 0.35084 | 0.5094
| 1558 | 0.8345 | 0.83248 | 0.82986 | 0.82537 | 0.82344 | 0.82165 | 0.81981 | 0.81575 | 0.81366 | 0.81169 | 0.80983 | 0.80663 | 0.8046 | 0.80216 | 0.80079 | 0.79755 | 0.79418 | 0.79257 | 0.78866 | 0.78486 | 0.78182 | 0.77684 | 0.77218 | 0.76674 | 0.75955 | 0.75219 | 0.74306 | 0.73047 | 0.71615 | 0.69711 | 0.6705 | 0.63582 | 0.58534 | 0.51364 | 0.39643 | 0.2521 | 0.07581 | 0.0025 | 0.13311 | 0.32615 | 0.49294
| 1558.8 | 0.83426 | 0.83256 | 0.82993 | 0.82521 | 0.82291 | 0.82108 | 0.81943 | 0.81577 | 0.81325 | 0.81116 | 0.81008 | 0.80645 | 0.80477 | 0.80184 | 0.80057 | 0.79723 | 0.79408 | 0.79244 | 0.78856 | 0.78517 | 0.78196 | 0.77723 | 0.77251 | 0.76738 | 0.76022 | 0.75314 | 0.74457 | 0.73216 | 0.71852 | 0.70017 | 0.67479 | 0.64231 | 0.59462 | 0.52704 | 0.41674 | 0.27843 | 0.09939 | 0.00107 | 0.1069 | 0.30008 | 0.47456
| 1559.6 | 0.83411 | 0.83251 | 0.82983 | 0.82523 | 0.82252 | 0.8205 | 0.8189 | 0.81599 | 0.81308 | 0.81077 | 0.81023 | 0.80647 | 0.80495 | 0.80164 | 0.80027 | 0.79694 | 0.79409 | 0.79222 | 0.78857 | 0.7854 | 0.78197 | 0.77761 | 0.77291 | 0.7679 | 0.76088 | 0.75408 | 0.74594 | 0.73383 | 0.72074 | 0.703 | 0.67891 | 0.64849 | 0.60327 | 0.53963 | 0.43607 | 0.30391 | 0.12487 | 0.00419 | 0.08222 | 0.27256 | 0.45468
| 1560.4 | 0.83408 | 0.83232 | 0.82956 | 0.82541 | 0.82234 | 0.82 | 0.81834 | 0.8163 | 0.81315 | 0.81061 | 0.8102 | 0.80664 | 0.80506 | 0.80159 | 0.79994 | 0.79673 | 0.79417 | 0.79196 | 0.78868 | 0.78552 | 0.78189 | 0.77795 | 0.77336 | 0.76826 | 0.76154 | 0.75499 | 0.74713 | 0.73546 | 0.72282 | 0.70562 | 0.6829 | 0.65431 | 0.61133 | 0.55148 | 0.4544 | 0.32839 | 0.15167 | 0.01186 | 0.05962 | 0.24386 | 0.43385
| 1561.2 | 0.83415 | 0.83202 | 0.82916 | 0.82567 | 0.82238 | 0.81968 | 0.81784 | 0.81658 | 0.81339 | 0.81066 | 0.80996 | 0.80686 | 0.805 | 0.80165 | 0.79965 | 0.79663 | 0.79428 | 0.79171 | 0.78887 | 0.78548 | 0.78176 | 0.77821 | 0.77384 | 0.76849 | 0.76219 | 0.75585 | 0.74815 | 0.73702 | 0.72476 | 0.7081 | 0.6868 | 0.65972 | 0.61883 | 0.56263 | 0.47171 | 0.3518 | 0.1792 | 0.02393 | 0.03974 | 0.21451 | 0.41235
| 1562 | 0.83432 | 0.83165 | 0.82868 | 0.82593 | 0.8226 | 0.81958 | 0.8175 | 0.8167 | 0.81369 | 0.81086 | 0.80952 | 0.80704 | 0.80474 | 0.80175 | 0.79943 | 0.79663 | 0.79436 | 0.79151 | 0.78909 | 0.78529 | 0.78165 | 0.77838 | 0.77431 | 0.76862 | 0.76282 | 0.75665 | 0.749 | 0.73846 | 0.72656 | 0.71048 | 0.69059 | 0.66472 | 0.62584 | 0.57314 | 0.48801 | 0.37412 | 0.20694 | 0.04007 | 0.02325 | 0.18511 | 0.38996
| 1562.8 | 0.83456 | 0.83126 | 0.8282 | 0.8261 | 0.82292 | 0.81968 | 0.81739 | 0.8166 | 0.81392 | 0.81112 | 0.80897 | 0.80708 | 0.8043 | 0.80182 | 0.79933 | 0.7967 | 0.79436 | 0.79139 | 0.78929 | 0.78499 | 0.78161 | 0.77843 | 0.77471 | 0.76871 | 0.7634 | 0.75737 | 0.74974 | 0.73976 | 0.72824 | 0.71278 | 0.69423 | 0.66928 | 0.63243 | 0.58304 | 0.5033 | 0.39537 | 0.23446 | 0.05978 | 0.01082 | 0.15618 | 0.36615
| 1563.6 | 0.83481 | 0.83092 | 0.82779 | 0.82611 | 0.82323 | 0.81991 | 0.81749 | 0.81623 | 0.81395 | 0.81129 | 0.80841 | 0.80691 | 0.80373 | 0.80176 | 0.79933 | 0.79679 | 0.79422 | 0.79136 | 0.78942 | 0.78464 | 0.78166 | 0.77839 | 0.77502 | 0.76883 | 0.76393 | 0.75801 | 0.75041 | 0.74091 | 0.72982 | 0.71504 | 0.69769 | 0.67343 | 0.63863 | 0.59235 | 0.51759 | 0.41557 | 0.26141 | 0.08244 | 0.003 | 0.12812 | 0.3404
| 1564.4 | 0.83505 | 0.83068 | 0.82753 | 0.82592 | 0.82343 | 0.82017 | 0.81774 | 0.81566 | 0.81373 | 0.81129 | 0.80796 | 0.80654 | 0.80314 | 0.80154 | 0.79939 | 0.79682 | 0.79396 | 0.79141 | 0.78943 | 0.78431 | 0.78181 | 0.77829 | 0.77521 | 0.769 | 0.76439 | 0.75855 | 0.75107 | 0.74189 | 0.73132 | 0.71726 | 0.70091 | 0.67723 | 0.64452 | 0.60107 | 0.53092 | 0.43475 | 0.28756 | 0.10734 | 0.000182839 | 0.10124 | 0.31266
| 1565.2 | 0.83522 | 0.83058 | 0.82745 | 0.82554 | 0.82344 | 0.82035 | 0.81804 | 0.81497 | 0.81324 | 0.81105 | 0.80769 | 0.806 | 0.80263 | 0.80116 | 0.79947 | 0.79676 | 0.79359 | 0.79148 | 0.78931 | 0.78405 | 0.78204 | 0.77817 | 0.77529 | 0.76927 | 0.76479 | 0.75902 | 0.75178 | 0.74273 | 0.73276 | 0.71941 | 0.70386 | 0.68075 | 0.65011 | 0.60923 | 0.54335 | 0.45292 | 0.31278 | 0.13378 | 0.00248 | 0.076 | 0.28335
| 1566 | 0.8353 | 0.83063 | 0.82756 | 0.82502 | 0.82321 | 0.82035 | 0.81828 | 0.81429 | 0.81258 | 0.81059 | 0.80764 | 0.8054 | 0.80227 | 0.80063 | 0.79949 | 0.79656 | 0.79316 | 0.79155 | 0.78908 | 0.78391 | 0.7823 | 0.77808 | 0.77528 | 0.76962 | 0.76513 | 0.75942 | 0.75255 | 0.74345 | 0.73415 | 0.72147 | 0.70654 | 0.68405 | 0.65545 | 0.61683 | 0.55493 | 0.47008 | 0.33701 | 0.16111 | 0.00977 | 0.05305 | 0.25322
| 1566.8 | 0.83527 | 0.83083 | 0.82783 | 0.82443 | 0.82278 | 0.82014 | 0.81837 | 0.81375 | 0.81186 | 0.80999 | 0.80778 | 0.80485 | 0.8021 | 0.80005 | 0.79942 | 0.79625 | 0.79275 | 0.79155 | 0.78879 | 0.78389 | 0.78253 | 0.77804 | 0.77524 | 0.77003 | 0.76544 | 0.75979 | 0.7534 | 0.74411 | 0.73551 | 0.72342 | 0.70895 | 0.68723 | 0.66054 | 0.62391 | 0.56576 | 0.48622 | 0.36024 | 0.18878 | 0.02171 | 0.03328 | 0.22293
| 1567.6 | 0.83513 | 0.83114 | 0.82822 | 0.82387 | 0.8222 | 0.8197 | 0.81824 | 0.81345 | 0.81122 | 0.80937 | 0.80803 | 0.80445 | 0.80211 | 0.79949 | 0.79923 | 0.79585 | 0.79242 | 0.79145 | 0.78848 | 0.78396 | 0.7827 | 0.77809 | 0.7752 | 0.77046 | 0.76573 | 0.76015 | 0.7543 | 0.74474 | 0.73683 | 0.72522 | 0.71115 | 0.69033 | 0.66538 | 0.63048 | 0.57592 | 0.50134 | 0.38249 | 0.21641 | 0.03778 | 0.01759 | 0.19287
| 1568.4 | 0.83491 | 0.83152 | 0.82864 | 0.82344 | 0.82159 | 0.8191 | 0.8179 | 0.81341 | 0.81078 | 0.80886 | 0.80828 | 0.80426 | 0.80222 | 0.79904 | 0.79893 | 0.79543 | 0.7922 | 0.79124 | 0.78824 | 0.78409 | 0.78276 | 0.77823 | 0.77523 | 0.77085 | 0.76604 | 0.76051 | 0.75521 | 0.74538 | 0.73812 | 0.72688 | 0.71319 | 0.69338 | 0.66998 | 0.63661 | 0.58549 | 0.51544 | 0.40376 | 0.24372 | 0.05742 | 0.00674 | 0.16312
| 1569.2 | 0.83462 | 0.8319 | 0.82902 | 0.8232 | 0.82106 | 0.81845 | 0.81742 | 0.81361 | 0.81062 | 0.80857 | 0.80843 | 0.80429 | 0.80236 | 0.79876 | 0.79859 | 0.79506 | 0.79212 | 0.79095 | 0.78809 | 0.78421 | 0.78271 | 0.77843 | 0.77535 | 0.77116 | 0.76639 | 0.76091 | 0.75609 | 0.74606 | 0.73936 | 0.72838 | 0.71514 | 0.6964 | 0.67431 | 0.64234 | 0.59454 | 0.52855 | 0.42406 | 0.27057 | 0.08003 | 0.00113 | 0.13377
| 1570 | 0.83432 | 0.83222 | 0.82929 | 0.82317 | 0.82071 | 0.81786 | 0.81688 | 0.81395 | 0.81072 | 0.80854 | 0.80839 | 0.8045 | 0.80241 | 0.79864 | 0.79826 | 0.7948 | 0.79215 | 0.79059 | 0.78808 | 0.78426 | 0.78258 | 0.77867 | 0.77556 | 0.77137 | 0.76678 | 0.76134 | 0.75689 | 0.74678 | 0.74054 | 0.72976 | 0.71706 | 0.69935 | 0.6784 | 0.64772 | 0.60313 | 0.54071 | 0.44337 | 0.29686 | 0.10506 | 0.000808135 | 0.10519
| 1570.8 | 0.83405 | 0.83245 | 0.8294 | 0.82336 | 0.82061 | 0.81744 | 0.81641 | 0.81432 | 0.81102 | 0.80874 | 0.80815 | 0.80478 | 0.80231 | 0.79867 | 0.798 | 0.79468 | 0.79223 | 0.79023 | 0.78819 | 0.7842 | 0.78241 | 0.77891 | 0.77587 | 0.77146 | 0.76722 | 0.76179 | 0.75757 | 0.74755 | 0.74167 | 0.73104 | 0.71901 | 0.7022 | 0.68224 | 0.65281 | 0.6113 | 0.55201 | 0.46165 | 0.32251 | 0.13201 | 0.00558 | 0.0782
| 1571.6 | 0.83385 | 0.83255 | 0.82933 | 0.82369 | 0.82075 | 0.81726 | 0.81611 | 0.81457 | 0.8114 | 0.8091 | 0.80774 | 0.80503 | 0.80203 | 0.79878 | 0.79787 | 0.7947 | 0.79232 | 0.78991 | 0.7884 | 0.78402 | 0.78226 | 0.7791 | 0.77623 | 0.77146 | 0.76768 | 0.76226 | 0.75813 | 0.74832 | 0.74274 | 0.73227 | 0.721 | 0.70489 | 0.68585 | 0.65764 | 0.61906 | 0.56255 | 0.47885 | 0.34744 | 0.1604 | 0.01517 | 0.0539
| 1572.4 | 0.83377 | 0.83251 | 0.8291 | 0.82408 | 0.8211 | 0.81732 | 0.81605 | 0.81461 | 0.81169 | 0.80947 | 0.80725 | 0.80513 | 0.80158 | 0.79887 | 0.79786 | 0.79481 | 0.79233 | 0.78968 | 0.78864 | 0.78373 | 0.78216 | 0.77922 | 0.77659 | 0.7714 | 0.76816 | 0.76271 | 0.75856 | 0.74907 | 0.74373 | 0.73348 | 0.72301 | 0.70738 | 0.68924 | 0.66226 | 0.62641 | 0.57242 | 0.49497 | 0.37151 | 0.18976 | 0.02929 | 0.03343
| 1573.2 | 0.83381 | 0.83236 | 0.82875 | 0.82444 | 0.82156 | 0.81759 | 0.81622 | 0.81439 | 0.81179 | 0.80973 | 0.80677 | 0.80503 | 0.80103 | 0.79886 | 0.79796 | 0.79495 | 0.79223 | 0.78955 | 0.78884 | 0.78337 | 0.78216 | 0.77923 | 0.7769 | 0.77134 | 0.7686 | 0.76312 | 0.75889 | 0.74975 | 0.74466 | 0.73469 | 0.72501 | 0.70964 | 0.69244 | 0.66666 | 0.63334 | 0.58172 | 0.50998 | 0.39454 | 0.21958 | 0.04768 | 0.01764
| 1574 | 0.83399 | 0.83213 | 0.82835 | 0.82467 | 0.82201 | 0.81795 | 0.81657 | 0.81392 | 0.81162 | 0.80977 | 0.80641 | 0.8047 | 0.80047 | 0.79869 | 0.7981 | 0.79504 | 0.79199 | 0.78951 | 0.78894 | 0.783 | 0.78225 | 0.77914 | 0.77709 | 0.7713 | 0.76898 | 0.76346 | 0.75916 | 0.75033 | 0.74553 | 0.73591 | 0.72693 | 0.71165 | 0.69547 | 0.67083 | 0.63982 | 0.59052 | 0.52392 | 0.41634 | 0.24932 | 0.06996 | 0.00698
| 1574.8 | 0.83427 | 0.83187 | 0.82797 | 0.8247 | 0.82232 | 0.81829 | 0.81697 | 0.81329 | 0.81116 | 0.80953 | 0.80622 | 0.80418 | 0.8 | 0.79834 | 0.79821 | 0.79502 | 0.79162 | 0.78953 | 0.78889 | 0.78267 | 0.78241 | 0.77897 | 0.77715 | 0.77133 | 0.76927 | 0.7637 | 0.7594 | 0.75079 | 0.74632 | 0.73713 | 0.7287 | 0.71343 | 0.69833 | 0.67477 | 0.64583 | 0.59887 | 0.53685 | 0.43675 | 0.27847 | 0.09553 | 0.00159
| 1575.6 | 0.83463 | 0.83164 | 0.82767 | 0.82451 | 0.82241 | 0.81849 | 0.81731 | 0.8126 | 0.8105 | 0.80905 | 0.80621 | 0.80357 | 0.79968 | 0.79783 | 0.79819 | 0.79483 | 0.79118 | 0.78954 | 0.78867 | 0.78242 | 0.78258 | 0.77873 | 0.77705 | 0.77141 | 0.76944 | 0.76383 | 0.75964 | 0.75112 | 0.74704 | 0.73831 | 0.73027 | 0.715 | 0.70102 | 0.67844 | 0.65135 | 0.60678 | 0.54884 | 0.45568 | 0.30654 | 0.12351 | 0.00149
| 1576.4 | 0.83502 | 0.83148 | 0.8275 | 0.82411 | 0.82222 | 0.81845 | 0.81745 | 0.81198 | 0.80974 | 0.8084 | 0.80634 | 0.80296 | 0.79952 | 0.79723 | 0.79801 | 0.79446 | 0.7907 | 0.7895 | 0.78828 | 0.78227 | 0.7827 | 0.77847 | 0.7768 | 0.77155 | 0.76949 | 0.76385 | 0.75989 | 0.75133 | 0.74769 | 0.73941 | 0.73157 | 0.7164 | 0.70353 | 0.68182 | 0.65637 | 0.61421 | 0.55996 | 0.47308 | 0.33317 | 0.15289 | 0.00669
| 1577.2 | 0.83537 | 0.83142 | 0.82748 | 0.82357 | 0.82176 | 0.81814 | 0.81731 | 0.81153 | 0.80903 | 0.80771 | 0.80649 | 0.80245 | 0.7995 | 0.79661 | 0.79763 | 0.79394 | 0.79026 | 0.78932 | 0.78777 | 0.78222 | 0.7827 | 0.77821 | 0.77644 | 0.77168 | 0.76943 | 0.76377 | 0.76015 | 0.75144 | 0.74824 | 0.74039 | 0.73258 | 0.71769 | 0.70585 | 0.68489 | 0.6609 | 0.62113 | 0.57029 | 0.48903 | 0.35814 | 0.1827 | 0.01715
| 1578 | 0.83565 | 0.83147 | 0.8276 | 0.82297 | 0.8211 | 0.81759 | 0.81686 | 0.8113 | 0.80848 | 0.8071 | 0.80655 | 0.80209 | 0.79954 | 0.79607 | 0.79707 | 0.79333 | 0.78988 | 0.78899 | 0.78718 | 0.78221 | 0.78252 | 0.77796 | 0.77602 | 0.77176 | 0.76926 | 0.76361 | 0.76039 | 0.7515 | 0.74868 | 0.74119 | 0.73332 | 0.7189 | 0.70796 | 0.68763 | 0.66498 | 0.6275 | 0.57989 | 0.50367 | 0.38137 | 0.21218 | 0.03266
| 1578.8 | 0.83579 | 0.83161 | 0.8278 | 0.8224 | 0.82034 | 0.81686 | 0.81615 | 0.81129 | 0.80817 | 0.80666 | 0.80641 | 0.8019 | 0.79955 | 0.79565 | 0.79638 | 0.79268 | 0.7896 | 0.78849 | 0.78657 | 0.7822 | 0.78215 | 0.77774 | 0.77556 | 0.77174 | 0.76901 | 0.76339 | 0.76057 | 0.75153 | 0.74901 | 0.74179 | 0.73381 | 0.72006 | 0.70983 | 0.69005 | 0.66863 | 0.63328 | 0.58878 | 0.51715 | 0.40293 | 0.24094 | 0.05268
| 1579.6 | 0.83578 | 0.83181 | 0.82801 | 0.82196 | 0.81961 | 0.81608 | 0.81526 | 0.8114 | 0.80809 | 0.80642 | 0.80599 | 0.80183 | 0.79942 | 0.79539 | 0.79565 | 0.79206 | 0.78939 | 0.78784 | 0.786 | 0.78212 | 0.78159 | 0.77753 | 0.77512 | 0.77156 | 0.7687 | 0.76313 | 0.76065 | 0.75157 | 0.74921 | 0.74218 | 0.73413 | 0.72118 | 0.71144 | 0.69219 | 0.67191 | 0.63847 | 0.59698 | 0.52967 | 0.42295 | 0.26884 | 0.07631
| 1580.4 | 0.8356 | 0.832 | 0.82817 | 0.82169 | 0.81901 | 0.81537 | 0.81432 | 0.81153 | 0.80817 | 0.80635 | 0.8053 | 0.80179 | 0.79908 | 0.79526 | 0.79493 | 0.79154 | 0.78921 | 0.78709 | 0.7855 | 0.78191 | 0.78087 | 0.7773 | 0.77471 | 0.77122 | 0.76836 | 0.76287 | 0.76058 | 0.75164 | 0.74927 | 0.74237 | 0.73432 | 0.72224 | 0.7128 | 0.69407 | 0.67488 | 0.64309 | 0.60448 | 0.54135 | 0.4416 | 0.29584 | 0.10246
| 1581.2 | 0.83526 | 0.83214 | 0.82817 | 0.82163 | 0.81862 | 0.81484 | 0.81348 | 0.81155 | 0.8083 | 0.80636 | 0.80438 | 0.80167 | 0.79852 | 0.7952 | 0.79429 | 0.79111 | 0.789 | 0.78631 | 0.78506 | 0.78155 | 0.78006 | 0.77703 | 0.77433 | 0.77071 | 0.76799 | 0.7626 | 0.76035 | 0.75175 | 0.74921 | 0.74239 | 0.73448 | 0.72323 | 0.71391 | 0.69576 | 0.67758 | 0.6472 | 0.61129 | 0.55227 | 0.45901 | 0.32185 | 0.13008
| 1582 | 0.83479 | 0.83216 | 0.82798 | 0.82173 | 0.81846 | 0.81456 | 0.81282 | 0.81134 | 0.80834 | 0.80633 | 0.80335 | 0.80138 | 0.79777 | 0.79513 | 0.79376 | 0.79078 | 0.78871 | 0.78556 | 0.78467 | 0.78104 | 0.77924 | 0.77667 | 0.77396 | 0.77008 | 0.76761 | 0.76234 | 0.75994 | 0.7519 | 0.74904 | 0.74231 | 0.73463 | 0.72411 | 0.71481 | 0.69728 | 0.68005 | 0.6509 | 0.61741 | 0.56245 | 0.47524 | 0.34663 | 0.15838
| 1582.8 | 0.83425 | 0.83202 | 0.82756 | 0.82193 | 0.81851 | 0.81451 | 0.8124 | 0.81086 | 0.80816 | 0.80613 | 0.80233 | 0.80086 | 0.79691 | 0.79496 | 0.79332 | 0.79048 | 0.78829 | 0.78489 | 0.78429 | 0.78041 | 0.77846 | 0.77622 | 0.77357 | 0.76937 | 0.7672 | 0.76209 | 0.75939 | 0.75205 | 0.74877 | 0.74217 | 0.73483 | 0.72485 | 0.71552 | 0.69871 | 0.68234 | 0.65429 | 0.6229 | 0.57187 | 0.49028 | 0.36987 | 0.18685
| 1583.6 | 0.83368 | 0.8317 | 0.82691 | 0.82214 | 0.81868 | 0.81466 | 0.8122 | 0.8101 | 0.8077 | 0.80569 | 0.80144 | 0.80011 | 0.79604 | 0.79464 | 0.79293 | 0.79017 | 0.78774 | 0.78435 | 0.78386 | 0.77972 | 0.77779 | 0.77566 | 0.77314 | 0.76867 | 0.76676 | 0.76182 | 0.75875 | 0.75219 | 0.74845 | 0.74203 | 0.73508 | 0.72543 | 0.71611 | 0.70006 | 0.68446 | 0.65747 | 0.62781 | 0.58047 | 0.5041 | 0.3913 | 0.2152
| 1584.4 | 0.83316 | 0.8312 | 0.82609 | 0.82227 | 0.81886 | 0.81488 | 0.81214 | 0.80913 | 0.80696 | 0.80499 | 0.80077 | 0.79918 | 0.79528 | 0.79414 | 0.79253 | 0.78978 | 0.78707 | 0.78393 | 0.78335 | 0.77903 | 0.77723 | 0.775 | 0.77263 | 0.76802 | 0.76628 | 0.76153 | 0.75806 | 0.75227 | 0.74809 | 0.74193 | 0.73535 | 0.72586 | 0.71661 | 0.70138 | 0.68642 | 0.66052 | 0.63225 | 0.58825 | 0.51667 | 0.41085 | 0.24315
| 1585.2 | 0.83272 | 0.83057 | 0.82516 | 0.82224 | 0.81892 | 0.81506 | 0.81211 | 0.80809 | 0.80602 | 0.80407 | 0.80034 | 0.79817 | 0.7947 | 0.79349 | 0.79206 | 0.78927 | 0.78633 | 0.7836 | 0.78273 | 0.77842 | 0.77678 | 0.77428 | 0.77204 | 0.76747 | 0.76576 | 0.7612 | 0.75739 | 0.75229 | 0.74774 | 0.74189 | 0.73562 | 0.72615 | 0.71708 | 0.70266 | 0.68823 | 0.66351 | 0.63632 | 0.59521 | 0.52802 | 0.42871 | 0.27036
| 1586 | 0.83243 | 0.82985 | 0.82422 | 0.82199 | 0.81879 | 0.81508 | 0.81199 | 0.80711 | 0.80501 | 0.80305 | 0.8001 | 0.79721 | 0.79433 | 0.79275 | 0.79147 | 0.78862 | 0.7856 | 0.78332 | 0.78199 | 0.77792 | 0.7764 | 0.77353 | 0.77135 | 0.76706 | 0.76519 | 0.76083 | 0.7568 | 0.75222 | 0.74741 | 0.74193 | 0.73584 | 0.72634 | 0.71756 | 0.7039 | 0.6899 | 0.66644 | 0.64013 | 0.60145 | 0.53825 | 0.44524 | 0.29644
| 1586.8 | 0.83229 | 0.82911 | 0.82337 | 0.82152 | 0.81841 | 0.81486 | 0.81167 | 0.80632 | 0.80407 | 0.80207 | 0.79998 | 0.7964 | 0.79416 | 0.79199 | 0.79076 | 0.78787 | 0.78492 | 0.78303 | 0.78117 | 0.77756 | 0.77604 | 0.77281 | 0.77061 | 0.76675 | 0.76459 | 0.76042 | 0.75632 | 0.75205 | 0.74713 | 0.74202 | 0.73598 | 0.72647 | 0.71805 | 0.70509 | 0.69141 | 0.66931 | 0.64376 | 0.60709 | 0.54755 | 0.46083 | 0.3211
| 1587.6 | 0.83231 | 0.82843 | 0.82268 | 0.82087 | 0.81778 | 0.81438 | 0.81112 | 0.80582 | 0.80334 | 0.80125 | 0.79984 | 0.79581 | 0.79411 | 0.79132 | 0.78995 | 0.78706 | 0.78437 | 0.78268 | 0.78031 | 0.77732 | 0.77563 | 0.77216 | 0.76984 | 0.76654 | 0.76397 | 0.75996 | 0.75596 | 0.75182 | 0.74689 | 0.74213 | 0.73601 | 0.7266 | 0.71858 | 0.70621 | 0.6928 | 0.67207 | 0.64727 | 0.61229 | 0.55615 | 0.4757 | 0.34423
| 1588.4 | 0.83247 | 0.82787 | 0.82222 | 0.82013 | 0.81697 | 0.81367 | 0.81033 | 0.80562 | 0.8029 | 0.80069 | 0.79958 | 0.79547 | 0.79407 | 0.7908 | 0.7891 | 0.78626 | 0.78396 | 0.78222 | 0.77947 | 0.77717 | 0.77514 | 0.7716 | 0.7691 | 0.76635 | 0.76335 | 0.75949 | 0.75572 | 0.75153 | 0.7467 | 0.74222 | 0.73592 | 0.72676 | 0.71912 | 0.70724 | 0.69406 | 0.67467 | 0.65069 | 0.61722 | 0.56427 | 0.48986 | 0.36597
| 1589.2 | 0.83273 | 0.82748 | 0.822 | 0.81938 | 0.81608 | 0.81284 | 0.80939 | 0.80566 | 0.80276 | 0.8004 | 0.79912 | 0.79534 | 0.79393 | 0.79047 | 0.78827 | 0.78553 | 0.78367 | 0.78164 | 0.77871 | 0.77703 | 0.77454 | 0.77114 | 0.76842 | 0.76613 | 0.76277 | 0.75901 | 0.75556 | 0.75123 | 0.74654 | 0.74225 | 0.73574 | 0.727 | 0.71966 | 0.70817 | 0.69523 | 0.67706 | 0.654 | 0.62201 | 0.5721 | 0.50313 | 0.38654
| 1590 | 0.83304 | 0.82728 | 0.82201 | 0.81873 | 0.81522 | 0.812 | 0.8084 | 0.80585 | 0.80285 | 0.80035 | 0.79843 | 0.79531 | 0.79363 | 0.79029 | 0.78755 | 0.78494 | 0.78347 | 0.78096 | 0.77807 | 0.77684 | 0.77384 | 0.77079 | 0.76785 | 0.76584 | 0.76224 | 0.75855 | 0.75542 | 0.75094 | 0.74639 | 0.74219 | 0.73548 | 0.72732 | 0.72018 | 0.70899 | 0.69632 | 0.67921 | 0.65718 | 0.62671 | 0.57969 | 0.51533 | 0.40612
| 1590.8 | 0.83334 | 0.82727 | 0.82219 | 0.81826 | 0.81453 | 0.81127 | 0.8075 | 0.80603 | 0.80304 | 0.80042 | 0.79757 | 0.79528 | 0.79311 | 0.79023 | 0.78697 | 0.78451 | 0.78329 | 0.78023 | 0.77757 | 0.77654 | 0.77308 | 0.7705 | 0.76738 | 0.76543 | 0.76176 | 0.75814 | 0.75525 | 0.75069 | 0.74622 | 0.74204 | 0.73521 | 0.72771 | 0.72064 | 0.70971 | 0.69737 | 0.6811 | 0.66016 | 0.63132 | 0.58702 | 0.52637 | 0.42471
| 1591.6 | 0.83356 | 0.8274 | 0.82244 | 0.81802 | 0.81408 | 0.81077 | 0.80681 | 0.80607 | 0.80318 | 0.80047 | 0.79662 | 0.79512 | 0.7924 | 0.79019 | 0.78655 | 0.78421 | 0.78306 | 0.77949 | 0.7772 | 0.7761 | 0.77231 | 0.77023 | 0.76702 | 0.76491 | 0.76135 | 0.75777 | 0.755 | 0.75049 | 0.74603 | 0.74178 | 0.73497 | 0.72813 | 0.72103 | 0.71034 | 0.69839 | 0.68277 | 0.66292 | 0.63577 | 0.59397 | 0.53636 | 0.44213
| 1592.4 | 0.83367 | 0.82762 | 0.82269 | 0.818 | 0.81391 | 0.81054 | 0.80639 | 0.80586 | 0.80313 | 0.80037 | 0.79571 | 0.79475 | 0.79156 | 0.79007 | 0.78626 | 0.78401 | 0.78272 | 0.77881 | 0.77693 | 0.77551 | 0.77158 | 0.76995 | 0.76673 | 0.76428 | 0.76098 | 0.75745 | 0.75466 | 0.75035 | 0.74579 | 0.74146 | 0.7348 | 0.72855 | 0.72133 | 0.71092 | 0.6994 | 0.68424 | 0.66542 | 0.63997 | 0.60043 | 0.54555 | 0.45816
| 1593.2 | 0.83364 | 0.82785 | 0.82282 | 0.81818 | 0.81399 | 0.81056 | 0.80624 | 0.80536 | 0.8028 | 0.80002 | 0.79494 | 0.79415 | 0.79071 | 0.7898 | 0.78605 | 0.78383 | 0.78224 | 0.77824 | 0.7767 | 0.77481 | 0.77094 | 0.7696 | 0.76647 | 0.76361 | 0.76065 | 0.75718 | 0.7542 | 0.75025 | 0.7455 | 0.7411 | 0.73472 | 0.72891 | 0.72155 | 0.71147 | 0.7004 | 0.68559 | 0.66766 | 0.64381 | 0.60627 | 0.55422 | 0.47272
| 1594 | 0.83344 | 0.82803 | 0.82278 | 0.81845 | 0.81424 | 0.81076 | 0.80632 | 0.80459 | 0.80217 | 0.7994 | 0.79441 | 0.79335 | 0.78995 | 0.78934 | 0.78583 | 0.7836 | 0.78162 | 0.77779 | 0.77644 | 0.77405 | 0.77043 | 0.76916 | 0.7662 | 0.76293 | 0.76032 | 0.75694 | 0.75366 | 0.75017 | 0.74518 | 0.74075 | 0.73475 | 0.72918 | 0.7217 | 0.712 | 0.70139 | 0.68688 | 0.66968 | 0.64723 | 0.61145 | 0.56252 | 0.48593
| 1594.8 | 0.8331 | 0.82809 | 0.82252 | 0.81872 | 0.81454 | 0.81103 | 0.8065 | 0.80365 | 0.80129 | 0.79856 | 0.79413 | 0.79244 | 0.78936 | 0.7887 | 0.78555 | 0.78326 | 0.78091 | 0.77748 | 0.77611 | 0.7733 | 0.77006 | 0.76863 | 0.76587 | 0.7623 | 0.75997 | 0.7567 | 0.75307 | 0.75007 | 0.74484 | 0.74044 | 0.73486 | 0.72933 | 0.72181 | 0.71254 | 0.70236 | 0.68817 | 0.67152 | 0.65021 | 0.61604 | 0.57046 | 0.49812
| 1595.6 | 0.83265 | 0.82798 | 0.82204 | 0.81889 | 0.81476 | 0.81123 | 0.80667 | 0.80268 | 0.80029 | 0.7976 | 0.79405 | 0.79153 | 0.78899 | 0.78791 | 0.78513 | 0.78277 | 0.78015 | 0.77726 | 0.77566 | 0.77262 | 0.76979 | 0.76801 | 0.76544 | 0.76178 | 0.75958 | 0.75645 | 0.75247 | 0.74992 | 0.74449 | 0.74021 | 0.73502 | 0.72936 | 0.72191 | 0.71309 | 0.70327 | 0.68949 | 0.67325 | 0.6528 | 0.62017 | 0.57791 | 0.50963
| 1596.4 | 0.83214 | 0.82769 | 0.82137 | 0.81886 | 0.81479 | 0.81124 | 0.80667 | 0.80183 | 0.79933 | 0.79667 | 0.7941 | 0.79074 | 0.78882 | 0.78708 | 0.78457 | 0.78215 | 0.77944 | 0.77709 | 0.77509 | 0.77207 | 0.76958 | 0.76735 | 0.76492 | 0.76138 | 0.75914 | 0.75615 | 0.75193 | 0.74971 | 0.74416 | 0.74006 | 0.73518 | 0.72929 | 0.72201 | 0.71366 | 0.70412 | 0.69085 | 0.67492 | 0.6551 | 0.62402 | 0.58472 | 0.52065
| 1597.2 | 0.83163 | 0.82724 | 0.8206 | 0.8186 | 0.81456 | 0.81099 | 0.80644 | 0.80121 | 0.79854 | 0.79591 | 0.79414 | 0.79016 | 0.78879 | 0.78629 | 0.78388 | 0.78142 | 0.77882 | 0.7769 | 0.77441 | 0.77166 | 0.76937 | 0.76667 | 0.76432 | 0.7611 | 0.75865 | 0.7558 | 0.75147 | 0.74941 | 0.74387 | 0.73999 | 0.7353 | 0.72913 | 0.72215 | 0.71421 | 0.70488 | 0.69223 | 0.67659 | 0.65726 | 0.62777 | 0.59084 | 0.53115
| 1598 | 0.83118 | 0.82668 | 0.81982 | 0.8181 | 0.81405 | 0.81046 | 0.80593 | 0.80091 | 0.79805 | 0.79541 | 0.79405 | 0.78984 | 0.7888 | 0.78564 | 0.78313 | 0.78066 | 0.77835 | 0.77664 | 0.77367 | 0.77138 | 0.76911 | 0.76604 | 0.76367 | 0.7609 | 0.75813 | 0.7554 | 0.75113 | 0.74902 | 0.74362 | 0.73997 | 0.73533 | 0.72895 | 0.72233 | 0.71474 | 0.70555 | 0.69358 | 0.67826 | 0.65939 | 0.63155 | 0.59638 | 0.54096
| 1598.8 | 0.83086 | 0.82606 | 0.81912 | 0.81742 | 0.81332 | 0.8097 | 0.80518 | 0.8009 | 0.79787 | 0.79521 | 0.79375 | 0.78975 | 0.78874 | 0.78517 | 0.78239 | 0.77994 | 0.77802 | 0.77626 | 0.77294 | 0.7712 | 0.76874 | 0.76549 | 0.76302 | 0.76075 | 0.7576 | 0.75494 | 0.7509 | 0.74858 | 0.74342 | 0.73998 | 0.73526 | 0.72878 | 0.72254 | 0.71522 | 0.70612 | 0.69486 | 0.67993 | 0.66158 | 0.63537 | 0.60155 | 0.54991
| 1599.6 | 0.83069 | 0.82546 | 0.8186 | 0.81664 | 0.81245 | 0.80881 | 0.8043 | 0.80113 | 0.79798 | 0.79525 | 0.79321 | 0.78981 | 0.78851 | 0.78491 | 0.78174 | 0.77933 | 0.77781 | 0.77575 | 0.77227 | 0.77104 | 0.76825 | 0.76504 | 0.76242 | 0.76057 | 0.75709 | 0.75445 | 0.75076 | 0.74809 | 0.74326 | 0.73997 | 0.73506 | 0.72867 | 0.72278 | 0.71563 | 0.70661 | 0.69601 | 0.68158 | 0.66387 | 0.63918 | 0.60656 | 0.55797
| 1600.4 | 0.8307 | 0.82497 | 0.81831 | 0.81588 | 0.81158 | 0.80793 | 0.8034 | 0.80146 | 0.79824 | 0.79543 | 0.79246 | 0.78991 | 0.78808 | 0.78481 | 0.78123 | 0.77887 | 0.77766 | 0.77513 | 0.77171 | 0.77085 | 0.76766 | 0.76469 | 0.76189 | 0.76033 | 0.75662 | 0.75395 | 0.75066 | 0.74759 | 0.74312 | 0.73989 | 0.73477 | 0.72864 | 0.72303 | 0.71597 | 0.70704 | 0.69699 | 0.68315 | 0.66622 | 0.64286 | 0.61151 | 0.56531
| 1601.2 | 0.8309 | 0.82463 | 0.81829 | 0.81524 | 0.81084 | 0.8072 | 0.80264 | 0.80173 | 0.79852 | 0.7956 | 0.7916 | 0.78992 | 0.78743 | 0.78479 | 0.78089 | 0.77858 | 0.7775 | 0.77443 | 0.77129 | 0.77056 | 0.76699 | 0.76444 | 0.76147 | 0.75998 | 0.7562 | 0.75347 | 0.75056 | 0.74713 | 0.74298 | 0.73974 | 0.73442 | 0.7287 | 0.72325 | 0.71622 | 0.70744 | 0.6978 | 0.6846 | 0.66855 | 0.64625 | 0.61634 | 0.5722
| 1602 | 0.83124 | 0.8245 | 0.8185 | 0.81481 | 0.81033 | 0.80671 | 0.80212 | 0.80181 | 0.79865 | 0.79563 | 0.79074 | 0.78974 | 0.78664 | 0.78476 | 0.78069 | 0.77842 | 0.77726 | 0.77372 | 0.77101 | 0.77014 | 0.7663 | 0.76424 | 0.76116 | 0.7595 | 0.75584 | 0.75302 | 0.75041 | 0.74672 | 0.74282 | 0.73948 | 0.73405 | 0.72883 | 0.72342 | 0.7164 | 0.70782 | 0.69844 | 0.68589 | 0.67075 | 0.64923 | 0.62089 | 0.57885
| 1602.8 | 0.83169 | 0.82458 | 0.81889 | 0.81464 | 0.81012 | 0.80653 | 0.80189 | 0.8016 | 0.79851 | 0.79539 | 0.79 | 0.78931 | 0.7858 | 0.78461 | 0.78058 | 0.77832 | 0.77689 | 0.77306 | 0.77082 | 0.76957 | 0.76565 | 0.76405 | 0.76092 | 0.75892 | 0.75554 | 0.75262 | 0.75016 | 0.74639 | 0.74262 | 0.73914 | 0.7337 | 0.729 | 0.72353 | 0.71653 | 0.70822 | 0.69896 | 0.68702 | 0.67271 | 0.65178 | 0.62499 | 0.58531
| 1603.6 | 0.83219 | 0.82484 | 0.81937 | 0.81473 | 0.8102 | 0.80662 | 0.80195 | 0.80107 | 0.79804 | 0.79487 | 0.78949 | 0.78864 | 0.78502 | 0.78427 | 0.78048 | 0.77821 | 0.77636 | 0.7725 | 0.77068 | 0.76889 | 0.76509 | 0.76381 | 0.76073 | 0.75827 | 0.75526 | 0.75229 | 0.74979 | 0.74612 | 0.74236 | 0.73873 | 0.73343 | 0.72917 | 0.72356 | 0.71663 | 0.70863 | 0.6994 | 0.68798 | 0.67438 | 0.65393 | 0.62857 | 0.59146
| 1604.4 | 0.83267 | 0.82524 | 0.81984 | 0.81503 | 0.81052 | 0.80693 | 0.80221 | 0.80026 | 0.79728 | 0.79409 | 0.78923 | 0.7878 | 0.78439 | 0.78374 | 0.7803 | 0.77802 | 0.77571 | 0.77207 | 0.77051 | 0.76815 | 0.76465 | 0.7635 | 0.76053 | 0.75759 | 0.755 | 0.752 | 0.74931 | 0.74592 | 0.74205 | 0.73828 | 0.73324 | 0.72928 | 0.72351 | 0.71672 | 0.70906 | 0.69982 | 0.68881 | 0.67573 | 0.6558 | 0.63172 | 0.59709
| 1605.2 | 0.83306 | 0.82569 | 0.82018 | 0.81544 | 0.81095 | 0.8073 | 0.80254 | 0.79931 | 0.79633 | 0.79316 | 0.7892 | 0.7869 | 0.78399 | 0.78302 | 0.77999 | 0.77768 | 0.77498 | 0.77178 | 0.77027 | 0.7674 | 0.76434 | 0.76308 | 0.76028 | 0.75695 | 0.75471 | 0.75175 | 0.74875 | 0.74576 | 0.74169 | 0.73785 | 0.73316 | 0.72931 | 0.72341 | 0.71682 | 0.70951 | 0.70028 | 0.68956 | 0.67681 | 0.65756 | 0.63461 | 0.60209
| 1606 | 0.83331 | 0.82613 | 0.82033 | 0.81585 | 0.81136 | 0.80761 | 0.8028 | 0.79835 | 0.79534 | 0.79224 | 0.78931 | 0.78607 | 0.7838 | 0.78219 | 0.7795 | 0.77718 | 0.77424 | 0.77159 | 0.76991 | 0.76672 | 0.76412 | 0.76255 | 0.75994 | 0.7564 | 0.75438 | 0.75152 | 0.74814 | 0.74559 | 0.74129 | 0.73746 | 0.73315 | 0.72923 | 0.72327 | 0.71695 | 0.70994 | 0.7008 | 0.69027 | 0.67772 | 0.65934 | 0.63746 | 0.6065
| 1606.8 | 0.8334 | 0.82646 | 0.82022 | 0.81615 | 0.81161 | 0.80772 | 0.80286 | 0.79754 | 0.79447 | 0.79146 | 0.78945 | 0.78542 | 0.78379 | 0.78136 | 0.77887 | 0.77653 | 0.77357 | 0.77147 | 0.7694 | 0.76616 | 0.76397 | 0.76194 | 0.75949 | 0.75596 | 0.75398 | 0.75127 | 0.74755 | 0.7454 | 0.74089 | 0.73714 | 0.73319 | 0.72904 | 0.72312 | 0.71711 | 0.71034 | 0.70139 | 0.691 | 0.67857 | 0.66124 | 0.64038 | 0.61055
| 1607.6 | 0.8333 | 0.82663 | 0.81986 | 0.81623 | 0.81161 | 0.80755 | 0.80263 | 0.79701 | 0.79386 | 0.79094 | 0.78948 | 0.78502 | 0.78385 | 0.78061 | 0.77814 | 0.77579 | 0.77302 | 0.77133 | 0.76878 | 0.76575 | 0.7638 | 0.76128 | 0.75894 | 0.75565 | 0.75353 | 0.75098 | 0.74701 | 0.74514 | 0.74049 | 0.73691 | 0.73324 | 0.72875 | 0.72299 | 0.71729 | 0.71068 | 0.70204 | 0.69176 | 0.67948 | 0.66328 | 0.64334 | 0.61448
| 1608.4 | 0.83304 | 0.82659 | 0.81928 | 0.81606 | 0.81131 | 0.80708 | 0.8021 | 0.79682 | 0.79358 | 0.79073 | 0.78931 | 0.78488 | 0.78388 | 0.78004 | 0.7774 | 0.77504 | 0.77264 | 0.77113 | 0.76807 | 0.76549 | 0.76358 | 0.76062 | 0.75832 | 0.75544 | 0.75303 | 0.75065 | 0.74657 | 0.74481 | 0.74014 | 0.73677 | 0.73324 | 0.72841 | 0.7229 | 0.71748 | 0.71095 | 0.70271 | 0.69256 | 0.68051 | 0.66538 | 0.64619 | 0.61846
| 1609.2 | 0.83265 | 0.82636 | 0.81855 | 0.81563 | 0.81072 | 0.80634 | 0.80133 | 0.79694 | 0.79363 | 0.7908 | 0.78888 | 0.78495 | 0.78377 | 0.77969 | 0.77673 | 0.77435 | 0.7724 | 0.77082 | 0.76735 | 0.76533 | 0.76326 | 0.76002 | 0.75767 | 0.75529 | 0.7525 | 0.75025 | 0.74625 | 0.74441 | 0.73983 | 0.73668 | 0.73316 | 0.72804 | 0.72286 | 0.71767 | 0.71114 | 0.70335 | 0.69339 | 0.68168 | 0.66743 | 0.64877 | 0.62244
| 1610 | 0.8322 | 0.82595 | 0.81779 | 0.81498 | 0.80992 | 0.80546 | 0.80043 | 0.7973 | 0.79393 | 0.79105 | 0.78822 | 0.78512 | 0.78346 | 0.77955 | 0.7762 | 0.77381 | 0.77227 | 0.77037 | 0.76667 | 0.76522 | 0.76282 | 0.7595 | 0.75705 | 0.75515 | 0.75199 | 0.74979 | 0.74603 | 0.74393 | 0.73959 | 0.73663 | 0.73298 | 0.72771 | 0.72287 | 0.71782 | 0.71127 | 0.70392 | 0.69421 | 0.68298 | 0.6693 | 0.65099 | 0.62624
| 1610.8 | 0.83175 | 0.82544 | 0.81711 | 0.81423 | 0.80905 | 0.80458 | 0.79956 | 0.79774 | 0.79433 | 0.79133 | 0.78739 | 0.78528 | 0.78292 | 0.77956 | 0.77585 | 0.77345 | 0.77219 | 0.7698 | 0.76611 | 0.7651 | 0.76226 | 0.75911 | 0.7565 | 0.75497 | 0.7515 | 0.7493 | 0.74591 | 0.74342 | 0.73939 | 0.73657 | 0.7327 | 0.72746 | 0.72292 | 0.71792 | 0.71134 | 0.70438 | 0.69498 | 0.68431 | 0.67089 | 0.65289 | 0.62967
| 1611.6 | 0.83138 | 0.82489 | 0.81661 | 0.81349 | 0.80825 | 0.80384 | 0.79886 | 0.79811 | 0.79466 | 0.7915 | 0.78654 | 0.78529 | 0.78221 | 0.77964 | 0.77568 | 0.77326 | 0.77208 | 0.76915 | 0.76569 | 0.76489 | 0.76164 | 0.75884 | 0.75606 | 0.7547 | 0.75108 | 0.74879 | 0.74583 | 0.74291 | 0.73923 | 0.73646 | 0.73233 | 0.7273 | 0.72299 | 0.71797 | 0.71138 | 0.7047 | 0.69568 | 0.68557 | 0.67217 | 0.65463 | 0.63264
| 1612.4 | 0.83115 | 0.8244 | 0.81636 | 0.81288 | 0.80765 | 0.80338 | 0.79844 | 0.79826 | 0.79478 | 0.79142 | 0.78578 | 0.78508 | 0.78141 | 0.77966 | 0.77564 | 0.7732 | 0.77186 | 0.76846 | 0.76543 | 0.76457 | 0.76099 | 0.75866 | 0.75574 | 0.75432 | 0.75074 | 0.7483 | 0.74574 | 0.74242 | 0.73909 | 0.73628 | 0.7319 | 0.72724 | 0.72305 | 0.71796 | 0.71143 | 0.70491 | 0.69627 | 0.68667 | 0.67319 | 0.65639 | 0.63524
| 1613.2 | 0.83111 | 0.82406 | 0.81642 | 0.81251 | 0.80735 | 0.80325 | 0.79836 | 0.79809 | 0.79458 | 0.79105 | 0.78524 | 0.7846 | 0.78064 | 0.77955 | 0.77565 | 0.77321 | 0.77151 | 0.76782 | 0.76529 | 0.7641 | 0.76038 | 0.75854 | 0.75552 | 0.75383 | 0.75046 | 0.74785 | 0.74559 | 0.74199 | 0.73894 | 0.73602 | 0.73147 | 0.72727 | 0.72308 | 0.71791 | 0.71149 | 0.70502 | 0.69675 | 0.68755 | 0.67404 | 0.65827 | 0.63768
| 1614 | 0.8313 | 0.82393 | 0.81676 | 0.81244 | 0.8074 | 0.80345 | 0.79859 | 0.7976 | 0.79405 | 0.7904 | 0.78497 | 0.78391 | 0.77999 | 0.77925 | 0.77561 | 0.77319 | 0.77101 | 0.76727 | 0.76523 | 0.76352 | 0.75986 | 0.75843 | 0.75539 | 0.75325 | 0.75024 | 0.74746 | 0.74535 | 0.74165 | 0.73876 | 0.73567 | 0.73108 | 0.72735 | 0.72306 | 0.71782 | 0.7116 | 0.70508 | 0.69714 | 0.68819 | 0.67487 | 0.66025 | 0.64017
| 1614.8 | 0.83171 | 0.82403 | 0.81734 | 0.81267 | 0.80776 | 0.80391 | 0.79904 | 0.79683 | 0.79324 | 0.78957 | 0.78498 | 0.78309 | 0.77957 | 0.77873 | 0.77546 | 0.77307 | 0.77039 | 0.76686 | 0.76518 | 0.76285 | 0.75947 | 0.75827 | 0.75528 | 0.75263 | 0.75005 | 0.74714 | 0.745 | 0.74139 | 0.73853 | 0.73526 | 0.73075 | 0.72744 | 0.72299 | 0.71773 | 0.71176 | 0.70515 | 0.69746 | 0.68864 | 0.6758 | 0.6622 | 0.64279
| 1615.6 | 0.83232 | 0.82439 | 0.81806 | 0.81315 | 0.80834 | 0.80448 | 0.79955 | 0.79591 | 0.79231 | 0.78869 | 0.78518 | 0.78226 | 0.77938 | 0.77804 | 0.77513 | 0.77279 | 0.76972 | 0.76661 | 0.76507 | 0.76217 | 0.75921 | 0.75802 | 0.75514 | 0.75203 | 0.74986 | 0.74689 | 0.74455 | 0.74121 | 0.73824 | 0.73481 | 0.73053 | 0.72749 | 0.72284 | 0.71764 | 0.71196 | 0.70525 | 0.69776 | 0.68896 | 0.67688 | 0.66396 | 0.64543
| 1616.4 | 0.83307 | 0.82495 | 0.8188 | 0.81378 | 0.809 | 0.80502 | 0.79997 | 0.795 | 0.7914 | 0.78792 | 0.78546 | 0.78155 | 0.77941 | 0.77726 | 0.77463 | 0.77233 | 0.76906 | 0.76648 | 0.76485 | 0.76153 | 0.75907 | 0.75766 | 0.75493 | 0.75149 | 0.74962 | 0.74669 | 0.74401 | 0.74108 | 0.7379 | 0.73438 | 0.73041 | 0.72747 | 0.72265 | 0.71759 | 0.71218 | 0.70543 | 0.69807 | 0.68927 | 0.67812 | 0.66541 | 0.64791
| 1617.2 | 0.83389 | 0.82565 | 0.81944 | 0.81443 | 0.80958 | 0.80536 | 0.80015 | 0.79426 | 0.79068 | 0.78739 | 0.78568 | 0.78107 | 0.77956 | 0.7765 | 0.77398 | 0.77172 | 0.76849 | 0.76644 | 0.76447 | 0.761 | 0.75898 | 0.75719 | 0.75461 | 0.75105 | 0.74933 | 0.74652 | 0.74344 | 0.74097 | 0.73751 | 0.73398 | 0.73037 | 0.72734 | 0.72242 | 0.71757 | 0.7124 | 0.7057 | 0.6984 | 0.68965 | 0.67943 | 0.66658 | 0.65005
| 1618 | 0.83471 | 0.8264 | 0.81988 | 0.81498 | 0.80994 | 0.8054 | 0.80002 | 0.79382 | 0.79028 | 0.78717 | 0.78571 | 0.78085 | 0.77973 | 0.77585 | 0.77328 | 0.77101 | 0.76806 | 0.76641 | 0.76395 | 0.76062 | 0.7589 | 0.75662 | 0.75418 | 0.75072 | 0.74896 | 0.74634 | 0.74287 | 0.74083 | 0.7371 | 0.73364 | 0.73038 | 0.72709 | 0.72218 | 0.71759 | 0.71259 | 0.70603 | 0.69878 | 0.69015 | 0.6807 | 0.66758 | 0.65179
| 1618.8 | 0.83544 | 0.8271 | 0.82004 | 0.81531 | 0.80999 | 0.80509 | 0.79954 | 0.79374 | 0.79023 | 0.78725 | 0.78548 | 0.78089 | 0.7798 | 0.77539 | 0.7726 | 0.7703 | 0.76778 | 0.76632 | 0.76332 | 0.76037 | 0.75876 | 0.75599 | 0.75364 | 0.75051 | 0.74852 | 0.74613 | 0.74237 | 0.74064 | 0.73669 | 0.73339 | 0.7304 | 0.72675 | 0.72195 | 0.71763 | 0.71271 | 0.7064 | 0.6992 | 0.6908 | 0.68181 | 0.6686 | 0.65328
| 1619.6 | 0.83601 | 0.82765 | 0.8199 | 0.81534 | 0.80968 | 0.80446 | 0.79878 | 0.79398 | 0.7905 | 0.78755 | 0.78496 | 0.7811 | 0.77967 | 0.77516 | 0.77202 | 0.76966 | 0.76764 | 0.76612 | 0.76262 | 0.76024 | 0.75851 | 0.75536 | 0.75303 | 0.75038 | 0.74803 | 0.74585 | 0.74195 | 0.74037 | 0.7363 | 0.73322 | 0.73037 | 0.72634 | 0.72176 | 0.71767 | 0.71276 | 0.70676 | 0.69962 | 0.69156 | 0.68268 | 0.66973 | 0.65472
| 1620.4 | 0.83637 | 0.828 | 0.81947 | 0.81505 | 0.80906 | 0.80362 | 0.79787 | 0.79446 | 0.79096 | 0.78793 | 0.7842 | 0.78137 | 0.77929 | 0.77512 | 0.77162 | 0.76916 | 0.76759 | 0.76577 | 0.76193 | 0.76017 | 0.75813 | 0.75477 | 0.75239 | 0.75028 | 0.7475 | 0.7455 | 0.74165 | 0.74001 | 0.73596 | 0.7331 | 0.73026 | 0.7259 | 0.72161 | 0.7177 | 0.71272 | 0.70706 | 0.70002 | 0.69236 | 0.68327 | 0.671 | 0.65629
| 1621.2 | 0.83651 | 0.8281 | 0.81882 | 0.81449 | 0.80823 | 0.80271 | 0.79698 | 0.79502 | 0.79145 | 0.78823 | 0.78333 | 0.78155 | 0.77867 | 0.77522 | 0.77139 | 0.76885 | 0.76755 | 0.76527 | 0.76132 | 0.76011 | 0.75761 | 0.75428 | 0.75179 | 0.75016 | 0.74699 | 0.74508 | 0.74144 | 0.73956 | 0.73566 | 0.73302 | 0.73004 | 0.72548 | 0.7215 | 0.71769 | 0.71261 | 0.70726 | 0.70037 | 0.69309 | 0.68363 | 0.67229 | 0.65801
| 1622 | 0.83642 | 0.82795 | 0.81806 | 0.81376 | 0.80735 | 0.8019 | 0.79626 | 0.79548 | 0.7918 | 0.7883 | 0.78248 | 0.78154 | 0.77789 | 0.77535 | 0.77133 | 0.76871 | 0.76745 | 0.76464 | 0.76083 | 0.75997 | 0.75699 | 0.7539 | 0.75127 | 0.74995 | 0.74651 | 0.74459 | 0.74131 | 0.73904 | 0.73541 | 0.73292 | 0.72971 | 0.72512 | 0.72142 | 0.71762 | 0.71244 | 0.70734 | 0.70063 | 0.69369 | 0.68387 | 0.67346 | 0.65976
| 1622.8 | 0.83614 | 0.82758 | 0.81732 | 0.81299 | 0.80656 | 0.80134 | 0.79585 | 0.79571 | 0.79186 | 0.78807 | 0.78179 | 0.78126 | 0.77706 | 0.7754 | 0.77135 | 0.76869 | 0.76723 | 0.76394 | 0.7605 | 0.75971 | 0.75632 | 0.75363 | 0.75085 | 0.74964 | 0.7461 | 0.74406 | 0.7412 | 0.73849 | 0.73521 | 0.73278 | 0.72928 | 0.72484 | 0.72136 | 0.7175 | 0.71225 | 0.70729 | 0.7008 | 0.69409 | 0.68411 | 0.67439 | 0.66135
| 1623.6 | 0.83575 | 0.82708 | 0.81673 | 0.81231 | 0.80603 | 0.80112 | 0.79579 | 0.79558 | 0.79156 | 0.78752 | 0.78137 | 0.7807 | 0.7763 | 0.77528 | 0.77138 | 0.76873 | 0.76684 | 0.76324 | 0.76031 | 0.7593 | 0.75567 | 0.75346 | 0.75056 | 0.7492 | 0.74576 | 0.74352 | 0.74109 | 0.73795 | 0.73502 | 0.73257 | 0.72878 | 0.72466 | 0.7213 | 0.71731 | 0.71205 | 0.70715 | 0.70088 | 0.69428 | 0.68447 | 0.67507 | 0.66264
| 1624.4 | 0.8353 | 0.82653 | 0.81638 | 0.81185 | 0.80584 | 0.80128 | 0.79607 | 0.79509 | 0.79092 | 0.78671 | 0.78124 | 0.77993 | 0.77571 | 0.77495 | 0.77131 | 0.76873 | 0.76631 | 0.76261 | 0.76024 | 0.75876 | 0.75509 | 0.75335 | 0.75037 | 0.74865 | 0.74549 | 0.743 | 0.74091 | 0.73744 | 0.73484 | 0.73227 | 0.72825 | 0.72457 | 0.72121 | 0.71707 | 0.71189 | 0.70695 | 0.7009 | 0.69431 | 0.685 | 0.6756 | 0.66361
| 1625.2 | 0.83491 | 0.82605 | 0.81635 | 0.81172 | 0.80603 | 0.80176 | 0.7966 | 0.7943 | 0.79002 | 0.78579 | 0.78139 | 0.77906 | 0.77538 | 0.77439 | 0.77109 | 0.76862 | 0.76566 | 0.76211 | 0.76021 | 0.7581 | 0.75464 | 0.75325 | 0.75024 | 0.74802 | 0.74527 | 0.74254 | 0.74064 | 0.73701 | 0.73463 | 0.73188 | 0.72775 | 0.72455 | 0.72107 | 0.71681 | 0.71178 | 0.70674 | 0.70088 | 0.69425 | 0.6857 | 0.67611 | 0.66441
| 1626 | 0.83465 | 0.82573 | 0.81667 | 0.81193 | 0.80655 | 0.80243 | 0.79722 | 0.79333 | 0.78903 | 0.78493 | 0.7817 | 0.77822 | 0.77531 | 0.77367 | 0.77068 | 0.76833 | 0.76496 | 0.76177 | 0.76016 | 0.7574 | 0.75433 | 0.7531 | 0.75014 | 0.74738 | 0.74508 | 0.74215 | 0.74025 | 0.73666 | 0.73438 | 0.73142 | 0.72733 | 0.72454 | 0.72087 | 0.71654 | 0.71174 | 0.70657 | 0.70087 | 0.69418 | 0.6865 | 0.67675 | 0.66526
| 1626.8 | 0.8346 | 0.82566 | 0.8173 | 0.81245 | 0.8073 | 0.80313 | 0.79776 | 0.79237 | 0.78813 | 0.78427 | 0.78205 | 0.77754 | 0.77544 | 0.77287 | 0.77011 | 0.76787 | 0.76431 | 0.7616 | 0.76002 | 0.75673 | 0.75416 | 0.75287 | 0.74999 | 0.74677 | 0.74488 | 0.74184 | 0.73977 | 0.73641 | 0.73408 | 0.73093 | 0.727 | 0.72451 | 0.72062 | 0.7163 | 0.71175 | 0.70647 | 0.7009 | 0.6942 | 0.6873 | 0.67755 | 0.66628
| 1627.6 | 0.8348 | 0.82587 | 0.81815 | 0.81321 | 0.80812 | 0.80369 | 0.79806 | 0.79158 | 0.78748 | 0.78392 | 0.78228 | 0.77713 | 0.77568 | 0.7721 | 0.76942 | 0.76725 | 0.76376 | 0.76155 | 0.75975 | 0.75614 | 0.75408 | 0.75252 | 0.74977 | 0.74625 | 0.74464 | 0.74161 | 0.73921 | 0.73624 | 0.73371 | 0.73043 | 0.72678 | 0.72442 | 0.72033 | 0.7161 | 0.7118 | 0.70648 | 0.70099 | 0.69436 | 0.68799 | 0.67845 | 0.66748
| 1628.4 | 0.83529 | 0.82638 | 0.81911 | 0.81406 | 0.80883 | 0.80397 | 0.79802 | 0.79112 | 0.7872 | 0.78393 | 0.78227 | 0.77703 | 0.77591 | 0.77148 | 0.76871 | 0.76654 | 0.76337 | 0.76157 | 0.75933 | 0.7557 | 0.75404 | 0.75206 | 0.74944 | 0.74585 | 0.74434 | 0.74143 | 0.73862 | 0.73612 | 0.73331 | 0.72997 | 0.72666 | 0.72425 | 0.72001 | 0.71596 | 0.71186 | 0.70659 | 0.70113 | 0.69469 | 0.68846 | 0.67929 | 0.66872
| 1629.2 | 0.83604 | 0.82715 | 0.82005 | 0.81486 | 0.80929 | 0.80388 | 0.79761 | 0.79106 | 0.78732 | 0.78423 | 0.78197 | 0.77718 | 0.77599 | 0.77108 | 0.76808 | 0.76583 | 0.76316 | 0.76159 | 0.75877 | 0.75542 | 0.75397 | 0.75151 | 0.74899 | 0.74559 | 0.74396 | 0.74128 | 0.73805 | 0.73602 | 0.73288 | 0.72958 | 0.72662 | 0.72397 | 0.71969 | 0.71587 | 0.71191 | 0.70676 | 0.70132 | 0.69514 | 0.68871 | 0.67996 | 0.6698
| 1630 | 0.837 | 0.8281 | 0.82082 | 0.81547 | 0.80939 | 0.80342 | 0.7969 | 0.79137 | 0.78776 | 0.78471 | 0.78138 | 0.77751 | 0.77585 | 0.77092 | 0.7676 | 0.76522 | 0.7631 | 0.76152 | 0.75812 | 0.75528 | 0.75382 | 0.7509 | 0.74845 | 0.74544 | 0.74352 | 0.74113 | 0.73754 | 0.73588 | 0.73244 | 0.72928 | 0.72662 | 0.72361 | 0.71939 | 0.71582 | 0.71192 | 0.70697 | 0.70153 | 0.69565 | 0.68877 | 0.68042 | 0.67061
| 1630.8 | 0.83812 | 0.82912 | 0.82134 | 0.81578 | 0.80912 | 0.80267 | 0.796 | 0.79198 | 0.78838 | 0.78519 | 0.78058 | 0.77788 | 0.77545 | 0.77099 | 0.76732 | 0.76476 | 0.76313 | 0.76133 | 0.75744 | 0.75526 | 0.75354 | 0.75028 | 0.74785 | 0.74537 | 0.74304 | 0.74094 | 0.73714 | 0.7357 | 0.73203 | 0.72907 | 0.7266 | 0.72318 | 0.71913 | 0.7158 | 0.71185 | 0.70716 | 0.70172 | 0.69615 | 0.68873 | 0.6807 | 0.67116
| 1631.6 | 0.83928 | 0.83012 | 0.82151 | 0.81575 | 0.80851 | 0.80177 | 0.79509 | 0.7927 | 0.789 | 0.78551 | 0.77971 | 0.77815 | 0.77481 | 0.77119 | 0.76724 | 0.7645 | 0.76317 | 0.76097 | 0.75681 | 0.75528 | 0.75312 | 0.74972 | 0.74725 | 0.74533 | 0.74254 | 0.74069 | 0.73685 | 0.73543 | 0.73166 | 0.72895 | 0.72652 | 0.72272 | 0.71893 | 0.71577 | 0.71172 | 0.70728 | 0.70187 | 0.69653 | 0.68871 | 0.68096 | 0.67161
| 1632.4 | 0.84041 | 0.83096 | 0.82135 | 0.81538 | 0.80769 | 0.80091 | 0.79436 | 0.79337 | 0.78944 | 0.78555 | 0.77893 | 0.77819 | 0.77404 | 0.77143 | 0.7673 | 0.76443 | 0.76315 | 0.76046 | 0.75628 | 0.75526 | 0.75258 | 0.74925 | 0.7467 | 0.74525 | 0.74206 | 0.74036 | 0.73667 | 0.73507 | 0.73135 | 0.72887 | 0.72635 | 0.72227 | 0.71878 | 0.71572 | 0.71152 | 0.70731 | 0.70195 | 0.69676 | 0.6888 | 0.68131 | 0.67214
| 1633.2 | 0.84138 | 0.83158 | 0.82088 | 0.81475 | 0.80681 | 0.80025 | 0.79394 | 0.7938 | 0.78956 | 0.78524 | 0.77836 | 0.77794 | 0.77324 | 0.77158 | 0.76744 | 0.76451 | 0.763 | 0.75984 | 0.75591 | 0.75516 | 0.75197 | 0.7489 | 0.74624 | 0.74509 | 0.74163 | 0.73995 | 0.73658 | 0.73463 | 0.7311 | 0.72882 | 0.72607 | 0.72189 | 0.71869 | 0.71563 | 0.71127 | 0.70722 | 0.70195 | 0.6968 | 0.68907 | 0.68182 | 0.67287
| 1634 | 0.84214 | 0.8319 | 0.8202 | 0.81401 | 0.80607 | 0.79994 | 0.79392 | 0.79386 | 0.78928 | 0.78461 | 0.7781 | 0.7774 | 0.77255 | 0.77156 | 0.76754 | 0.76464 | 0.76267 | 0.75916 | 0.75569 | 0.75491 | 0.75134 | 0.74868 | 0.7459 | 0.7448 | 0.74128 | 0.73949 | 0.73653 | 0.73413 | 0.73091 | 0.72874 | 0.72569 | 0.72158 | 0.71861 | 0.71547 | 0.711 | 0.70704 | 0.70189 | 0.69669 | 0.68951 | 0.68245 | 0.67376
| 1634.8 | 0.84262 | 0.83192 | 0.81945 | 0.81329 | 0.80562 | 0.80004 | 0.79429 | 0.79352 | 0.78863 | 0.78376 | 0.77815 | 0.77664 | 0.77207 | 0.7713 | 0.76752 | 0.76475 | 0.76218 | 0.75851 | 0.75563 | 0.7545 | 0.75077 | 0.74857 | 0.74568 | 0.74439 | 0.741 | 0.73898 | 0.73647 | 0.73361 | 0.73076 | 0.72859 | 0.72522 | 0.72138 | 0.71854 | 0.71525 | 0.71073 | 0.70677 | 0.70177 | 0.69648 | 0.69007 | 0.6831 | 0.67468
| 1635.6 | 0.8428 | 0.83166 | 0.81876 | 0.81276 | 0.80556 | 0.80054 | 0.79496 | 0.79281 | 0.78772 | 0.78286 | 0.77848 | 0.77578 | 0.77186 | 0.77079 | 0.7673 | 0.76473 | 0.76157 | 0.75796 | 0.75565 | 0.75395 | 0.75029 | 0.74853 | 0.74556 | 0.74386 | 0.7408 | 0.73847 | 0.73635 | 0.7331 | 0.73062 | 0.72836 | 0.72471 | 0.72126 | 0.71845 | 0.71498 | 0.7105 | 0.70647 | 0.70164 | 0.69625 | 0.69065 | 0.68362 | 0.67543
| 1636.4 | 0.84269 | 0.83121 | 0.81828 | 0.81254 | 0.80593 | 0.80134 | 0.79577 | 0.79187 | 0.78673 | 0.78208 | 0.77894 | 0.77497 | 0.77192 | 0.77009 | 0.76688 | 0.76453 | 0.7609 | 0.75755 | 0.7557 | 0.7533 | 0.74995 | 0.7485 | 0.74549 | 0.74326 | 0.74064 | 0.73798 | 0.73613 | 0.73263 | 0.73046 | 0.72803 | 0.72419 | 0.72121 | 0.71831 | 0.71467 | 0.71032 | 0.70618 | 0.70152 | 0.69609 | 0.69112 | 0.68393 | 0.67592
| 1637.2 | 0.84235 | 0.83067 | 0.81811 | 0.8127 | 0.80666 | 0.80226 | 0.79652 | 0.79087 | 0.78585 | 0.78157 | 0.77938 | 0.77433 | 0.77218 | 0.7693 | 0.76629 | 0.76411 | 0.76026 | 0.75731 | 0.75569 | 0.75262 | 0.74975 | 0.74843 | 0.74544 | 0.74264 | 0.7405 | 0.73755 | 0.73579 | 0.73223 | 0.73027 | 0.72761 | 0.72371 | 0.72119 | 0.7181 | 0.71434 | 0.7102 | 0.70593 | 0.70143 | 0.69606 | 0.6914 | 0.68405 | 0.67617
| 1638 | 0.84186 | 0.83016 | 0.81832 | 0.81324 | 0.80762 | 0.80312 | 0.79703 | 0.79001 | 0.78526 | 0.78141 | 0.77965 | 0.77398 | 0.77252 | 0.76853 | 0.76558 | 0.76352 | 0.75972 | 0.75722 | 0.75557 | 0.75198 | 0.74967 | 0.74826 | 0.74532 | 0.74205 | 0.74033 | 0.73719 | 0.73533 | 0.73191 | 0.73001 | 0.72712 | 0.72331 | 0.72115 | 0.71783 | 0.71403 | 0.71012 | 0.70577 | 0.70139 | 0.69616 | 0.69146 | 0.68408 | 0.67632
| 1638.8 | 0.84129 | 0.82979 | 0.81891 | 0.81408 | 0.80865 | 0.80372 | 0.79717 | 0.78944 | 0.78505 | 0.7816 | 0.77963 | 0.77393 | 0.77279 | 0.76789 | 0.76487 | 0.76281 | 0.75934 | 0.75724 | 0.75528 | 0.75144 | 0.74964 | 0.74796 | 0.74511 | 0.74154 | 0.74009 | 0.7369 | 0.73477 | 0.73168 | 0.72967 | 0.72659 | 0.72301 | 0.72105 | 0.71748 | 0.71374 | 0.71008 | 0.70569 | 0.70139 | 0.69638 | 0.69132 | 0.68414 | 0.67656
| 1639.6 | 0.84077 | 0.82965 | 0.81981 | 0.81511 | 0.80955 | 0.80393 | 0.79688 | 0.78929 | 0.78524 | 0.78205 | 0.77926 | 0.77415 | 0.77289 | 0.76747 | 0.76424 | 0.76206 | 0.75913 | 0.7573 | 0.75481 | 0.75105 | 0.74961 | 0.74752 | 0.74476 | 0.74114 | 0.73977 | 0.73668 | 0.73416 | 0.73151 | 0.72926 | 0.72605 | 0.7228 | 0.72085 | 0.71709 | 0.71349 | 0.71004 | 0.70569 | 0.70141 | 0.69667 | 0.69105 | 0.68433 | 0.67698
| 1640.4 | 0.84039 | 0.82982 | 0.82093 | 0.81616 | 0.81013 | 0.80369 | 0.79618 | 0.78954 | 0.78576 | 0.78261 | 0.77857 | 0.77453 | 0.77271 | 0.76729 | 0.76378 | 0.76137 | 0.75906 | 0.75732 | 0.75419 | 0.7508 | 0.7495 | 0.74695 | 0.74428 | 0.74087 | 0.73936 | 0.73649 | 0.73353 | 0.73137 | 0.72879 | 0.72556 | 0.72266 | 0.72055 | 0.71667 | 0.71329 | 0.70998 | 0.70573 | 0.70142 | 0.69694 | 0.69076 | 0.68465 | 0.67756
| 1641.2 | 0.84021 | 0.8303 | 0.8221 | 0.81704 | 0.81029 | 0.80302 | 0.79521 | 0.79014 | 0.78646 | 0.7831 | 0.77766 | 0.77493 | 0.77223 | 0.76734 | 0.76351 | 0.76083 | 0.75909 | 0.75722 | 0.75347 | 0.75069 | 0.74927 | 0.74629 | 0.74369 | 0.74069 | 0.73886 | 0.73632 | 0.73294 | 0.73122 | 0.72827 | 0.72513 | 0.72257 | 0.72012 | 0.71625 | 0.71312 | 0.70985 | 0.70576 | 0.7014 | 0.69711 | 0.69055 | 0.68502 | 0.67813
| 1642 | 0.8403 | 0.83106 | 0.82316 | 0.81761 | 0.80997 | 0.80205 | 0.79413 | 0.79091 | 0.78712 | 0.78334 | 0.77668 | 0.77519 | 0.77149 | 0.76753 | 0.76344 | 0.76049 | 0.75911 | 0.75695 | 0.75271 | 0.75065 | 0.74888 | 0.74559 | 0.74301 | 0.74058 | 0.73829 | 0.73612 | 0.73243 | 0.73103 | 0.72774 | 0.72478 | 0.72247 | 0.71961 | 0.71585 | 0.71296 | 0.70964 | 0.70575 | 0.70132 | 0.69713 | 0.69049 | 0.68531 | 0.67854
| 1642.8 | 0.84066 | 0.83201 | 0.82397 | 0.81776 | 0.80923 | 0.80095 | 0.79316 | 0.79167 | 0.78755 | 0.78321 | 0.7758 | 0.77519 | 0.77058 | 0.76775 | 0.76349 | 0.76033 | 0.75906 | 0.75649 | 0.752 | 0.75062 | 0.74833 | 0.74491 | 0.74232 | 0.74048 | 0.7377 | 0.73586 | 0.73202 | 0.73076 | 0.72722 | 0.7245 | 0.72232 | 0.71903 | 0.71549 | 0.71279 | 0.70934 | 0.70565 | 0.70116 | 0.69696 | 0.6906 | 0.68544 | 0.67869
| 1643.6 | 0.84126 | 0.83305 | 0.82438 | 0.81746 | 0.8082 | 0.79994 | 0.79247 | 0.7922 | 0.78761 | 0.78269 | 0.77516 | 0.77487 | 0.76966 | 0.76789 | 0.76358 | 0.76033 | 0.75885 | 0.75586 | 0.75141 | 0.75053 | 0.74766 | 0.74431 | 0.74166 | 0.74032 | 0.73711 | 0.73552 | 0.73172 | 0.73039 | 0.72675 | 0.7243 | 0.72209 | 0.71844 | 0.71517 | 0.7126 | 0.70896 | 0.70544 | 0.70092 | 0.69664 | 0.69083 | 0.68537 | 0.67863
| 1644.4 | 0.84202 | 0.83402 | 0.82435 | 0.81676 | 0.80706 | 0.7992 | 0.79219 | 0.79235 | 0.78722 | 0.78184 | 0.77485 | 0.77422 | 0.76885 | 0.76783 | 0.76361 | 0.76041 | 0.75846 | 0.75511 | 0.75097 | 0.75031 | 0.74692 | 0.74382 | 0.7411 | 0.74007 | 0.73657 | 0.73509 | 0.7315 | 0.72991 | 0.72633 | 0.72412 | 0.72174 | 0.71787 | 0.71491 | 0.71235 | 0.70851 | 0.70511 | 0.70061 | 0.69619 | 0.6911 | 0.68517 | 0.67849
| 1645.2 | 0.84285 | 0.83479 | 0.82385 | 0.81577 | 0.80603 | 0.79887 | 0.79235 | 0.79204 | 0.78641 | 0.78078 | 0.77487 | 0.77331 | 0.76827 | 0.76752 | 0.76348 | 0.76048 | 0.75788 | 0.7543 | 0.75069 | 0.74994 | 0.74619 | 0.74346 | 0.74065 | 0.73968 | 0.73611 | 0.73456 | 0.73134 | 0.72935 | 0.72597 | 0.72394 | 0.72128 | 0.71737 | 0.71467 | 0.71203 | 0.70804 | 0.70468 | 0.70027 | 0.69572 | 0.69131 | 0.68496 | 0.67845
| 1646 | 0.84364 | 0.83525 | 0.82297 | 0.81466 | 0.80528 | 0.799 | 0.79288 | 0.79129 | 0.78532 | 0.77972 | 0.77517 | 0.77229 | 0.76798 | 0.76694 | 0.76314 | 0.76043 | 0.75716 | 0.75353 | 0.75057 | 0.74939 | 0.74552 | 0.74323 | 0.74032 | 0.73916 | 0.73573 | 0.73397 | 0.73119 | 0.72872 | 0.72567 | 0.72372 | 0.72072 | 0.71697 | 0.71445 | 0.71166 | 0.70756 | 0.70418 | 0.69991 | 0.69529 | 0.69137 | 0.68486 | 0.6786
| 1646.8 | 0.84424 | 0.83532 | 0.82182 | 0.81362 | 0.80497 | 0.79956 | 0.79365 | 0.79021 | 0.78412 | 0.77884 | 0.77561 | 0.77131 | 0.76799 | 0.76614 | 0.76259 | 0.7602 | 0.75637 | 0.75287 | 0.75053 | 0.74871 | 0.74499 | 0.74309 | 0.74012 | 0.73853 | 0.73543 | 0.73333 | 0.73099 | 0.72806 | 0.72542 | 0.72343 | 0.72009 | 0.71667 | 0.71423 | 0.71122 | 0.70713 | 0.70368 | 0.69958 | 0.69497 | 0.69124 | 0.6849 | 0.67893
| 1647.6 | 0.84454 | 0.83495 | 0.82056 | 0.81284 | 0.80514 | 0.80041 | 0.79446 | 0.78898 | 0.78305 | 0.77829 | 0.77603 | 0.77053 | 0.76821 | 0.76522 | 0.76186 | 0.75975 | 0.75561 | 0.75239 | 0.75052 | 0.74794 | 0.74461 | 0.743 | 0.73998 | 0.73782 | 0.7352 | 0.7327 | 0.73072 | 0.72743 | 0.72518 | 0.72306 | 0.71944 | 0.71646 | 0.71397 | 0.71076 | 0.70676 | 0.70321 | 0.69929 | 0.6948 | 0.69092 | 0.68507 | 0.67928
| 1648.4 | 0.84445 | 0.83419 | 0.81939 | 0.81246 | 0.80576 | 0.80136 | 0.79509 | 0.78783 | 0.78229 | 0.77814 | 0.77625 | 0.77005 | 0.76853 | 0.76432 | 0.76104 | 0.75911 | 0.75496 | 0.7521 | 0.75046 | 0.74717 | 0.74438 | 0.7429 | 0.73986 | 0.7371 | 0.73499 | 0.73211 | 0.73034 | 0.72685 | 0.72494 | 0.7226 | 0.71881 | 0.71631 | 0.71367 | 0.71028 | 0.70647 | 0.70281 | 0.69907 | 0.69479 | 0.69048 | 0.68525 | 0.67951
| 1649.2 | 0.8439 | 0.83311 | 0.81848 | 0.81254 | 0.80671 | 0.8022 | 0.79538 | 0.78695 | 0.78197 | 0.77839 | 0.77617 | 0.76993 | 0.76881 | 0.76355 | 0.76024 | 0.75834 | 0.75449 | 0.75198 | 0.75028 | 0.74647 | 0.74428 | 0.74273 | 0.73972 | 0.73643 | 0.73477 | 0.73159 | 0.72985 | 0.72637 | 0.72466 | 0.72206 | 0.71826 | 0.71619 | 0.71332 | 0.70983 | 0.70625 | 0.70252 | 0.69892 | 0.69488 | 0.69002 | 0.68534 | 0.67952
| 1650 | 0.84289 | 0.83184 | 0.81798 | 0.81309 | 0.8078 | 0.80272 | 0.79522 | 0.78651 | 0.78213 | 0.77891 | 0.77573 | 0.77013 | 0.76891 | 0.76302 | 0.75957 | 0.75752 | 0.75422 | 0.75201 | 0.74994 | 0.7459 | 0.74424 | 0.74246 | 0.73949 | 0.73587 | 0.73451 | 0.73117 | 0.72927 | 0.72599 | 0.72434 | 0.72148 | 0.71781 | 0.71606 | 0.71291 | 0.70943 | 0.7061 | 0.70234 | 0.69881 | 0.69501 | 0.68964 | 0.68527 | 0.67934

## Figure3d
Simulated Transmission values for crystalline GST
Period
|  |  | 850 | 855 | 860 | 865 | 870 | 875 | 880 | 885 | 890 | 895 | 900 | 905 | 910 | 915 | 920 | 925 | 930 | 935 | 940 | 945 | 950 | 955 | 960 | 965 | 970 | 975 | 980 | 985 | 990 | 995 | 1000 | 1005 | 1010 | 1015 | 1020 | 1025 | 1030 | 1035 | 1040 | 1045 | 1050
| Wavelength | 1270 | 0.03066 | 0.03003 | 0.02936 | 0.02922 | 0.03032 | 0.03216 | 0.117 | 0.16348 | 0.17612 | 0.18005 | 0.17938 | 0.1811 | 0.18047 | 0.1788 | 0.17537 | 0.17507 | 0.17254 | 0.16989 | 0.16628 | 0.16559 | 0.16337 | 0.1606 | 0.15659 | 0.15616 | 0.15399 | 0.15128 | 0.1478 | 0.14715 | 0.14528 | 0.14274 | 0.13938 | 0.13896 | 0.13665 | 0.13483 | 0.13164 | 0.13135 | 0.12929 | 0.12766 | 0.12465 | 0.12455 | 0.12266
|  | 1270.8 | 0.03033 | 0.02952 | 0.029 | 0.02951 | 0.03127 | 0.03452 | 0.09977 | 0.16004 | 0.17459 | 0.17978 | 0.17946 | 0.18111 | 0.18033 | 0.17863 | 0.17547 | 0.17516 | 0.17271 | 0.17007 | 0.1664 | 0.16572 | 0.16339 | 0.16061 | 0.15668 | 0.15618 | 0.15398 | 0.15132 | 0.14793 | 0.14735 | 0.14536 | 0.14291 | 0.13942 | 0.13911 | 0.13683 | 0.13498 | 0.13177 | 0.13149 | 0.12943 | 0.12764 | 0.12478 | 0.12459 | 0.12265
|  | 1271.6 | 0.02992 | 0.02914 | 0.02895 | 0.03002 | 0.03194 | 0.03562 | 0.08075 | 0.15686 | 0.1729 | 0.17916 | 0.1795 | 0.18127 | 0.18037 | 0.17853 | 0.17542 | 0.17512 | 0.17298 | 0.17033 | 0.16641 | 0.16575 | 0.16339 | 0.16064 | 0.15687 | 0.15618 | 0.15399 | 0.15145 | 0.14796 | 0.14749 | 0.14537 | 0.14305 | 0.13954 | 0.13927 | 0.13697 | 0.13507 | 0.13192 | 0.13164 | 0.12956 | 0.12765 | 0.12493 | 0.12458 | 0.12263
|  | 1272.4 | 0.02954 | 0.02897 | 0.02916 | 0.03046 | 0.03199 | 0.03514 | 0.06223 | 0.15433 | 0.17138 | 0.17823 | 0.17933 | 0.1814 | 0.18056 | 0.17857 | 0.1753 | 0.17504 | 0.17324 | 0.17058 | 0.16639 | 0.16574 | 0.16346 | 0.16075 | 0.15711 | 0.15626 | 0.15411 | 0.15166 | 0.14796 | 0.14755 | 0.14538 | 0.14311 | 0.13971 | 0.13936 | 0.13705 | 0.13509 | 0.13204 | 0.13173 | 0.12963 | 0.12772 | 0.12502 | 0.12458 | 0.12266
|  | 1273.2 | 0.02927 | 0.02901 | 0.02947 | 0.0306 | 0.03138 | 0.03343 | 0.04653 | 0.15236 | 0.17027 | 0.1772 | 0.17888 | 0.18135 | 0.18076 | 0.17876 | 0.17523 | 0.17503 | 0.17339 | 0.17072 | 0.16644 | 0.16581 | 0.16365 | 0.16097 | 0.15728 | 0.15645 | 0.15432 | 0.15186 | 0.14802 | 0.14756 | 0.14546 | 0.14312 | 0.13987 | 0.13939 | 0.13705 | 0.13509 | 0.13209 | 0.13176 | 0.12964 | 0.12786 | 0.12503 | 0.12463 | 0.12275
|  | 1274 | 0.02916 | 0.02919 | 0.02973 | 0.03035 | 0.03035 | 0.03128 | 0.03532 | 0.15026 | 0.16951 | 0.17634 | 0.17823 | 0.18106 | 0.18082 | 0.179 | 0.17531 | 0.17516 | 0.1734 | 0.17074 | 0.16662 | 0.166 | 0.1639 | 0.16121 | 0.15735 | 0.15669 | 0.15456 | 0.15197 | 0.14818 | 0.1476 | 0.14564 | 0.14317 | 0.13995 | 0.1394 | 0.13705 | 0.13512 | 0.13209 | 0.13175 | 0.12964 | 0.12801 | 0.125 | 0.12474 | 0.12289
|  | 1274.8 | 0.02919 | 0.02941 | 0.0298 | 0.02978 | 0.02926 | 0.02948 | 0.0292 | 0.14686 | 0.16878 | 0.1758 | 0.17759 | 0.18062 | 0.18069 | 0.17915 | 0.17553 | 0.1754 | 0.17333 | 0.17071 | 0.16688 | 0.16626 | 0.16413 | 0.16138 | 0.15735 | 0.15689 | 0.15472 | 0.152 | 0.1484 | 0.14773 | 0.14584 | 0.14332 | 0.13996 | 0.13947 | 0.13711 | 0.13523 | 0.13211 | 0.13178 | 0.12968 | 0.12811 | 0.12501 | 0.12488 | 0.12302
|  | 1275.6 | 0.02932 | 0.02953 | 0.02962 | 0.02908 | 0.0285 | 0.02857 | 0.0276 | 0.1408 | 0.16759 | 0.17549 | 0.17716 | 0.18021 | 0.1804 | 0.17912 | 0.17578 | 0.17566 | 0.1733 | 0.17071 | 0.16712 | 0.16648 | 0.16424 | 0.16144 | 0.1574 | 0.15697 | 0.15477 | 0.15202 | 0.14858 | 0.14794 | 0.14599 | 0.14351 | 0.13998 | 0.13962 | 0.13725 | 0.1354 | 0.13218 | 0.13188 | 0.12979 | 0.12814 | 0.12509 | 0.125 | 0.12308
|  | 1276.4 | 0.02946 | 0.0295 | 0.02922 | 0.02846 | 0.02825 | 0.02867 | 0.02906 | 0.13104 | 0.16557 | 0.17516 | 0.17699 | 0.17998 | 0.18011 | 0.17894 | 0.17594 | 0.17583 | 0.17342 | 0.17084 | 0.16727 | 0.16659 | 0.16426 | 0.16144 | 0.15756 | 0.15698 | 0.15477 | 0.15211 | 0.14866 | 0.14812 | 0.14604 | 0.14365 | 0.14007 | 0.1398 | 0.13744 | 0.13557 | 0.13232 | 0.13203 | 0.12995 | 0.12814 | 0.12524 | 0.12504 | 0.12309
|  | 1277.2 | 0.02952 | 0.02928 | 0.02873 | 0.0281 | 0.0285 | 0.02947 | 0.03173 | 0.11725 | 0.16266 | 0.17448 | 0.17694 | 0.17996 | 0.17995 | 0.17873 | 0.17593 | 0.17584 | 0.17366 | 0.17108 | 0.16729 | 0.16659 | 0.16426 | 0.1615 | 0.1578 | 0.157 | 0.15481 | 0.1523 | 0.14866 | 0.14823 | 0.14605 | 0.1437 | 0.14024 | 0.13993 | 0.13759 | 0.13567 | 0.13249 | 0.13218 | 0.13009 | 0.12815 | 0.1254 | 0.12504 | 0.12308
|  | 1278 | 0.02946 | 0.02894 | 0.02827 | 0.02807 | 0.02903 | 0.03043 | 0.03396 | 0.10013 | 0.15917 | 0.17329 | 0.17678 | 0.18005 | 0.17999 | 0.17861 | 0.17579 | 0.17574 | 0.17393 | 0.17134 | 0.16725 | 0.16659 | 0.16434 | 0.16166 | 0.15801 | 0.15711 | 0.15495 | 0.15252 | 0.14869 | 0.14825 | 0.14608 | 0.14371 | 0.14042 | 0.13997 | 0.13767 | 0.1357 | 0.13261 | 0.13228 | 0.13016 | 0.12823 | 0.1255 | 0.12505 | 0.12312
|  | 1278.8 | 0.02927 | 0.02855 | 0.02797 | 0.02831 | 0.02953 | 0.03105 | 0.03475 | 0.08127 | 0.1557 | 0.17166 | 0.1763 | 0.18004 | 0.18014 | 0.17867 | 0.17563 | 0.17564 | 0.17412 | 0.17153 | 0.16727 | 0.16667 | 0.16454 | 0.1619 | 0.15812 | 0.15733 | 0.15518 | 0.15268 | 0.1488 | 0.14827 | 0.14621 | 0.14378 | 0.14054 | 0.13998 | 0.13768 | 0.13569 | 0.13266 | 0.13231 | 0.13017 | 0.12837 | 0.12553 | 0.12511 | 0.12322
|  | 1279.6 | 0.02897 | 0.02821 | 0.02788 | 0.02865 | 0.02973 | 0.03101 | 0.03392 | 0.06287 | 0.15278 | 0.1699 | 0.17546 | 0.17979 | 0.18025 | 0.17886 | 0.17559 | 0.17565 | 0.17415 | 0.17159 | 0.16741 | 0.16688 | 0.16479 | 0.16212 | 0.15813 | 0.15757 | 0.15541 | 0.15275 | 0.149 | 0.14835 | 0.14641 | 0.14393 | 0.14057 | 0.14002 | 0.13767 | 0.13572 | 0.13266 | 0.13231 | 0.13017 | 0.12852 | 0.12551 | 0.12522 | 0.12336
|  | 1280.4 | 0.02864 | 0.028 | 0.02798 | 0.02892 | 0.02951 | 0.03031 | 0.032 | 0.04712 | 0.15055 | 0.16838 | 0.17442 | 0.17926 | 0.18017 | 0.17904 | 0.17571 | 0.17581 | 0.17407 | 0.17154 | 0.16765 | 0.16713 | 0.165 | 0.16223 | 0.15814 | 0.15773 | 0.15554 | 0.15276 | 0.14921 | 0.14852 | 0.1466 | 0.14412 | 0.14058 | 0.14015 | 0.13773 | 0.13583 | 0.13267 | 0.13233 | 0.13021 | 0.12863 | 0.1255 | 0.12536 | 0.12348
|  | 1281.2 | 0.02836 | 0.02795 | 0.02818 | 0.02896 | 0.02892 | 0.02923 | 0.02985 | 0.03564 | 0.14848 | 0.16729 | 0.17345 | 0.1786 | 0.17987 | 0.17908 | 0.17593 | 0.17605 | 0.17398 | 0.17149 | 0.1679 | 0.16733 | 0.1651 | 0.16225 | 0.15824 | 0.15778 | 0.15556 | 0.15279 | 0.14933 | 0.14873 | 0.1467 | 0.14424 | 0.14062 | 0.14032 | 0.13786 | 0.136 | 0.13274 | 0.13242 | 0.13032 | 0.12866 | 0.12557 | 0.12547 | 0.12354
|  | 1282 | 0.02816 | 0.02801 | 0.02836 | 0.02872 | 0.02818 | 0.02817 | 0.02829 | 0.02908 | 0.14542 | 0.16649 | 0.17277 | 0.178 | 0.17942 | 0.17892 | 0.17613 | 0.17627 | 0.17401 | 0.17154 | 0.16806 | 0.1674 | 0.1651 | 0.16225 | 0.15844 | 0.15777 | 0.15555 | 0.15292 | 0.14936 | 0.14887 | 0.14671 | 0.14428 | 0.14075 | 0.14046 | 0.13804 | 0.13616 | 0.13288 | 0.13257 | 0.13048 | 0.12865 | 0.1257 | 0.12551 | 0.12355
|  | 1282.8 | 0.02808 | 0.02814 | 0.02842 | 0.02826 | 0.02752 | 0.02747 | 0.02774 | 0.027 | 0.1399 | 0.16556 | 0.17239 | 0.17764 | 0.17902 | 0.17862 | 0.17618 | 0.17635 | 0.17419 | 0.17172 | 0.16809 | 0.16739 | 0.16509 | 0.16234 | 0.15868 | 0.1578 | 0.15561 | 0.15312 | 0.14936 | 0.14892 | 0.14672 | 0.14429 | 0.14093 | 0.14053 | 0.1382 | 0.13626 | 0.13304 | 0.13272 | 0.13061 | 0.12866 | 0.12585 | 0.12551 | 0.12353
|  | 1283.6 | 0.02809 | 0.02822 | 0.02829 | 0.0277 | 0.02714 | 0.02731 | 0.02815 | 0.0281 | 0.13065 | 0.16397 | 0.17209 | 0.17752 | 0.1788 | 0.17834 | 0.17605 | 0.17628 | 0.17445 | 0.17198 | 0.16805 | 0.16738 | 0.16517 | 0.16253 | 0.15884 | 0.15794 | 0.15577 | 0.15333 | 0.14942 | 0.14893 | 0.14679 | 0.14436 | 0.14108 | 0.14054 | 0.13828 | 0.13628 | 0.13315 | 0.13281 | 0.13068 | 0.12872 | 0.12597 | 0.1255 | 0.12356
|  | 1284.4 | 0.02814 | 0.0282 | 0.02798 | 0.02722 | 0.0271 | 0.02761 | 0.02907 | 0.03063 | 0.11716 | 0.16144 | 0.17154 | 0.17747 | 0.1788 | 0.1782 | 0.17582 | 0.17613 | 0.17468 | 0.17221 | 0.16804 | 0.16748 | 0.16537 | 0.16278 | 0.15889 | 0.15817 | 0.15601 | 0.15346 | 0.14958 | 0.14897 | 0.14695 | 0.14452 | 0.14116 | 0.14056 | 0.13828 | 0.13627 | 0.1332 | 0.13284 | 0.13068 | 0.12885 | 0.126 | 0.12555 | 0.12365
|  | 1285.2 | 0.02817 | 0.02803 | 0.02756 | 0.02692 | 0.02734 | 0.02812 | 0.02991 | 0.03296 | 0.1 | 0.15806 | 0.17049 | 0.17725 | 0.17888 | 0.17826 | 0.17565 | 0.17602 | 0.17477 | 0.17233 | 0.16814 | 0.1677 | 0.16562 | 0.16297 | 0.15889 | 0.15841 | 0.15622 | 0.1535 | 0.1498 | 0.1491 | 0.14716 | 0.1447 | 0.14117 | 0.14065 | 0.13827 | 0.1363 | 0.1332 | 0.13283 | 0.13068 | 0.129 | 0.12598 | 0.12566 | 0.12378
|  | 1286 | 0.02813 | 0.02774 | 0.02713 | 0.02685 | 0.02765 | 0.02852 | 0.03019 | 0.03403 | 0.08081 | 0.15436 | 0.16896 | 0.17669 | 0.17886 | 0.17842 | 0.17563 | 0.17605 | 0.17471 | 0.17231 | 0.16837 | 0.16796 | 0.16584 | 0.16306 | 0.15894 | 0.15855 | 0.15634 | 0.15351 | 0.14998 | 0.1493 | 0.14732 | 0.14483 | 0.14119 | 0.14082 | 0.13832 | 0.1364 | 0.13321 | 0.13285 | 0.13071 | 0.12911 | 0.12597 | 0.1258 | 0.12391
|  | 1286.8 | 0.02797 | 0.02738 | 0.0268 | 0.02696 | 0.02786 | 0.02858 | 0.02973 | 0.0335 | 0.06197 | 0.15102 | 0.16718 | 0.1758 | 0.1786 | 0.17852 | 0.17578 | 0.17624 | 0.17459 | 0.17224 | 0.16863 | 0.16815 | 0.16594 | 0.16307 | 0.15911 | 0.15859 | 0.15636 | 0.15358 | 0.15007 | 0.1495 | 0.14739 | 0.14487 | 0.14128 | 0.14099 | 0.13846 | 0.13657 | 0.13328 | 0.13295 | 0.13083 | 0.12916 | 0.12601 | 0.12591 | 0.12398
|  | 1287.6 | 0.02772 | 0.02702 | 0.0266 | 0.02715 | 0.0278 | 0.02821 | 0.02872 | 0.03175 | 0.04587 | 0.1484 | 0.16556 | 0.17477 | 0.17807 | 0.17843 | 0.176 | 0.17648 | 0.17454 | 0.17222 | 0.16883 | 0.16822 | 0.16595 | 0.16309 | 0.15935 | 0.15859 | 0.15636 | 0.15375 | 0.15008 | 0.14961 | 0.1474 | 0.14489 | 0.14144 | 0.1411 | 0.13865 | 0.13674 | 0.13342 | 0.1331 | 0.13098 | 0.12916 | 0.12614 | 0.12596 | 0.12399
|  | 1288.4 | 0.0274 | 0.02673 | 0.02657 | 0.02727 | 0.02746 | 0.02751 | 0.02753 | 0.02954 | 0.03431 | 0.14623 | 0.16435 | 0.17387 | 0.17742 | 0.17812 | 0.17612 | 0.17666 | 0.17464 | 0.17232 | 0.1689 | 0.1682 | 0.16595 | 0.16321 | 0.15957 | 0.15865 | 0.15644 | 0.15398 | 0.1501 | 0.14964 | 0.14743 | 0.14497 | 0.14163 | 0.14113 | 0.13882 | 0.13686 | 0.13359 | 0.13325 | 0.13112 | 0.12916 | 0.1263 | 0.12596 | 0.12397
|  | 1289.2 | 0.02708 | 0.02656 | 0.02664 | 0.02724 | 0.02691 | 0.02673 | 0.02661 | 0.02771 | 0.02795 | 0.14347 | 0.1635 | 0.17327 | 0.17685 | 0.17769 | 0.17604 | 0.17667 | 0.17487 | 0.17256 | 0.16886 | 0.1682 | 0.16604 | 0.16344 | 0.1597 | 0.15882 | 0.15663 | 0.15418 | 0.15022 | 0.14966 | 0.14754 | 0.14514 | 0.14176 | 0.14115 | 0.13891 | 0.1369 | 0.13372 | 0.13336 | 0.13121 | 0.12922 | 0.12643 | 0.12596 | 0.124
|  | 1290 | 0.0268 | 0.0265 | 0.02673 | 0.027 | 0.02632 | 0.0261 | 0.02622 | 0.02677 | 0.02624 | 0.13854 | 0.16264 | 0.17294 | 0.17653 | 0.17732 | 0.1758 | 0.17652 | 0.17514 | 0.17283 | 0.16883 | 0.16832 | 0.16624 | 0.1637 | 0.15972 | 0.15908 | 0.15689 | 0.15429 | 0.15043 | 0.14975 | 0.14774 | 0.14534 | 0.14182 | 0.14122 | 0.13893 | 0.1369 | 0.13378 | 0.1334 | 0.13123 | 0.12935 | 0.1265 | 0.12601 | 0.12409
|  | 1290.8 | 0.02661 | 0.02652 | 0.02675 | 0.0266 | 0.02586 | 0.02579 | 0.02637 | 0.02684 | 0.02766 | 0.12993 | 0.16123 | 0.17263 | 0.17643 | 0.17714 | 0.1755 | 0.17633 | 0.1753 | 0.17303 | 0.16889 | 0.16856 | 0.16651 | 0.16389 | 0.15974 | 0.15932 | 0.15711 | 0.15432 | 0.15066 | 0.14994 | 0.14796 | 0.14548 | 0.14183 | 0.14137 | 0.13894 | 0.13693 | 0.1338 | 0.13341 | 0.13123 | 0.12951 | 0.1265 | 0.12612 | 0.12423
|  | 1291.6 | 0.02651 | 0.02656 | 0.02665 | 0.02613 | 0.02562 | 0.02583 | 0.02684 | 0.02759 | 0.03029 | 0.11682 | 0.15888 | 0.17203 | 0.17638 | 0.17716 | 0.17531 | 0.17621 | 0.17529 | 0.17308 | 0.16909 | 0.16884 | 0.16675 | 0.16396 | 0.15985 | 0.15946 | 0.15723 | 0.15436 | 0.15082 | 0.15016 | 0.14811 | 0.14553 | 0.14189 | 0.14156 | 0.13899 | 0.13703 | 0.13381 | 0.13343 | 0.13127 | 0.12965 | 0.12648 | 0.12627 | 0.12437
|  | 1292.4 | 0.02648 | 0.02654 | 0.02641 | 0.02571 | 0.02563 | 0.02609 | 0.0273 | 0.02848 | 0.03241 | 0.09964 | 0.15563 | 0.17092 | 0.17616 | 0.17726 | 0.17531 | 0.17626 | 0.17516 | 0.17301 | 0.16937 | 0.16903 | 0.16687 | 0.16397 | 0.16007 | 0.15949 | 0.15726 | 0.15447 | 0.15089 | 0.15034 | 0.14817 | 0.14556 | 0.14203 | 0.14172 | 0.13913 | 0.1372 | 0.13389 | 0.13353 | 0.13139 | 0.12972 | 0.12652 | 0.1264 | 0.12446
|  | 1293.2 | 0.02647 | 0.02643 | 0.02606 | 0.02543 | 0.02579 | 0.02637 | 0.02744 | 0.029 | 0.03303 | 0.08008 | 0.15194 | 0.16934 | 0.1756 | 0.17725 | 0.17547 | 0.17645 | 0.17503 | 0.17293 | 0.16961 | 0.16909 | 0.16689 | 0.16402 | 0.16034 | 0.15951 | 0.15728 | 0.15468 | 0.15091 | 0.15043 | 0.14819 | 0.14565 | 0.14223 | 0.1418 | 0.13933 | 0.1374 | 0.13404 | 0.13369 | 0.13155 | 0.12973 | 0.12664 | 0.12648 | 0.12449
|  | 1294 | 0.02644 | 0.02621 | 0.02568 | 0.02532 | 0.02596 | 0.02648 | 0.02714 | 0.02884 | 0.03201 | 0.06072 | 0.14848 | 0.16759 | 0.17472 | 0.17698 | 0.17563 | 0.17668 | 0.17503 | 0.17295 | 0.16973 | 0.16907 | 0.16689 | 0.16418 | 0.16054 | 0.1596 | 0.15738 | 0.15493 | 0.15097 | 0.15047 | 0.14825 | 0.14583 | 0.14242 | 0.14183 | 0.13952 | 0.13754 | 0.13422 | 0.13387 | 0.13171 | 0.12974 | 0.12681 | 0.12649 | 0.12449
|  | 1294.8 | 0.02635 | 0.0259 | 0.02533 | 0.02536 | 0.026 | 0.02631 | 0.02646 | 0.02803 | 0.02992 | 0.04427 | 0.14574 | 0.16603 | 0.17371 | 0.17646 | 0.17563 | 0.17679 | 0.17519 | 0.17311 | 0.16972 | 0.16908 | 0.16697 | 0.16444 | 0.16063 | 0.1598 | 0.1576 | 0.15513 | 0.15114 | 0.15052 | 0.14841 | 0.14605 | 0.14253 | 0.14187 | 0.13965 | 0.13761 | 0.13437 | 0.134 | 0.13182 | 0.1298 | 0.12697 | 0.1265 | 0.12451
|  | 1295.6 | 0.02617 | 0.02557 | 0.02509 | 0.02546 | 0.02584 | 0.02587 | 0.02563 | 0.02687 | 0.02769 | 0.03269 | 0.14354 | 0.16489 | 0.17284 | 0.17583 | 0.1754 | 0.17672 | 0.17545 | 0.17337 | 0.16966 | 0.16921 | 0.16718 | 0.16471 | 0.16065 | 0.16008 | 0.15787 | 0.15522 | 0.15138 | 0.15066 | 0.14864 | 0.1462 | 0.14258 | 0.142 | 0.13969 | 0.13763 | 0.13446 | 0.13406 | 0.13186 | 0.12993 | 0.12707 | 0.12655 | 0.1246
|  | 1296.4 | 0.02591 | 0.02526 | 0.02497 | 0.02552 | 0.02549 | 0.02528 | 0.02495 | 0.02577 | 0.02614 | 0.02667 | 0.14091 | 0.16408 | 0.17227 | 0.1753 | 0.17501 | 0.17649 | 0.17567 | 0.17363 | 0.16968 | 0.16947 | 0.16746 | 0.16488 | 0.16071 | 0.16032 | 0.15811 | 0.15526 | 0.15162 | 0.15089 | 0.14887 | 0.14628 | 0.14261 | 0.1422 | 0.13971 | 0.13767 | 0.13449 | 0.13408 | 0.13188 | 0.1301 | 0.1271 | 0.12667 | 0.12475
|  | 1297.2 | 0.02562 | 0.02502 | 0.02496 | 0.02547 | 0.02502 | 0.02472 | 0.02459 | 0.02507 | 0.02566 | 0.02547 | 0.13628 | 0.1632 | 0.17196 | 0.175 | 0.17461 | 0.17622 | 0.17573 | 0.17377 | 0.16983 | 0.16975 | 0.16772 | 0.16494 | 0.16087 | 0.16046 | 0.15824 | 0.15532 | 0.15176 | 0.15112 | 0.14901 | 0.14632 | 0.14271 | 0.1424 | 0.13976 | 0.13777 | 0.13452 | 0.13412 | 0.13192 | 0.13027 | 0.1271 | 0.12683 | 0.12491
|  | 1298 | 0.02533 | 0.02489 | 0.025 | 0.02526 | 0.02456 | 0.02433 | 0.02461 | 0.02493 | 0.02615 | 0.02728 | 0.12805 | 0.16173 | 0.17166 | 0.17493 | 0.17437 | 0.17607 | 0.17563 | 0.17376 | 0.17009 | 0.16995 | 0.16786 | 0.16495 | 0.16114 | 0.16051 | 0.15828 | 0.15548 | 0.15182 | 0.15129 | 0.14906 | 0.14641 | 0.1429 | 0.14253 | 0.1399 | 0.13794 | 0.1346 | 0.13422 | 0.13204 | 0.13037 | 0.12713 | 0.12698 | 0.12502
|  | 1298.8 | 0.02509 | 0.02484 | 0.02502 | 0.02493 | 0.02424 | 0.0242 | 0.02488 | 0.02524 | 0.02708 | 0.02996 | 0.11531 | 0.15932 | 0.17106 | 0.17489 | 0.17435 | 0.17611 | 0.17543 | 0.17364 | 0.17037 | 0.17001 | 0.16789 | 0.16503 | 0.16141 | 0.16054 | 0.15831 | 0.15573 | 0.15185 | 0.15137 | 0.1491 | 0.14661 | 0.14312 | 0.14259 | 0.14011 | 0.13815 | 0.13475 | 0.13438 | 0.13222 | 0.13041 | 0.12723 | 0.12708 | 0.12508
|  | 1299.6 | 0.02492 | 0.02485 | 0.02498 | 0.02454 | 0.02409 | 0.02429 | 0.02519 | 0.02573 | 0.02783 | 0.03175 | 0.09839 | 0.15602 | 0.16995 | 0.17467 | 0.17446 | 0.17628 | 0.1753 | 0.17356 | 0.17054 | 0.16998 | 0.16788 | 0.16522 | 0.16158 | 0.16065 | 0.15842 | 0.15598 | 0.15196 | 0.15141 | 0.1492 | 0.14684 | 0.1433 | 0.14264 | 0.14033 | 0.13833 | 0.13495 | 0.13458 | 0.1324 | 0.13044 | 0.1274 | 0.12713 | 0.12509
|  | 1300.4 | 0.02482 | 0.02485 | 0.02482 | 0.02418 | 0.02412 | 0.02448 | 0.02531 | 0.02609 | 0.02795 | 0.0318 | 0.07894 | 0.15233 | 0.16838 | 0.17411 | 0.17451 | 0.17646 | 0.17533 | 0.1736 | 0.17057 | 0.16998 | 0.16795 | 0.16551 | 0.16164 | 0.16087 | 0.15866 | 0.15617 | 0.15217 | 0.1515 | 0.1494 | 0.14702 | 0.14341 | 0.14273 | 0.14049 | 0.13844 | 0.13513 | 0.13474 | 0.13254 | 0.13049 | 0.12759 | 0.12715 | 0.12512
|  | 1301.2 | 0.02479 | 0.0248 | 0.02456 | 0.02392 | 0.02423 | 0.02461 | 0.02513 | 0.02607 | 0.02733 | 0.03025 | 0.05958 | 0.14892 | 0.16665 | 0.17324 | 0.17433 | 0.17649 | 0.17552 | 0.17379 | 0.1705 | 0.17011 | 0.16815 | 0.16577 | 0.16167 | 0.16116 | 0.15895 | 0.15626 | 0.15244 | 0.15169 | 0.14965 | 0.14711 | 0.14345 | 0.14291 | 0.14057 | 0.13848 | 0.13525 | 0.13483 | 0.1326 | 0.13061 | 0.12774 | 0.1272 | 0.12521
|  | 1302 | 0.02477 | 0.02467 | 0.02425 | 0.02381 | 0.02433 | 0.02458 | 0.02467 | 0.02564 | 0.0262 | 0.02793 | 0.04308 | 0.14623 | 0.16511 | 0.17225 | 0.17388 | 0.17629 | 0.17575 | 0.17406 | 0.17045 | 0.17036 | 0.16843 | 0.16593 | 0.16176 | 0.16142 | 0.15919 | 0.15631 | 0.15267 | 0.15194 | 0.14987 | 0.14716 | 0.14351 | 0.14313 | 0.1406 | 0.13852 | 0.1353 | 0.13487 | 0.13263 | 0.13079 | 0.12781 | 0.12731 | 0.12536
|  | 1302.8 | 0.02473 | 0.02446 | 0.02393 | 0.02381 | 0.02431 | 0.02434 | 0.02407 | 0.0249 | 0.025 | 0.02589 | 0.03151 | 0.14406 | 0.16399 | 0.17141 | 0.17327 | 0.17593 | 0.17589 | 0.17428 | 0.17052 | 0.17065 | 0.16871 | 0.16598 | 0.16197 | 0.16156 | 0.15933 | 0.15639 | 0.15279 | 0.15217 | 0.15001 | 0.14726 | 0.14365 | 0.14332 | 0.14065 | 0.13861 | 0.13534 | 0.13491 | 0.13268 | 0.13098 | 0.12783 | 0.12748 | 0.12554
|  | 1303.6 | 0.02464 | 0.02419 | 0.02368 | 0.02387 | 0.02412 | 0.02393 | 0.02353 | 0.02412 | 0.02417 | 0.02486 | 0.02556 | 0.14142 | 0.1632 | 0.17087 | 0.1727 | 0.17555 | 0.17584 | 0.17434 | 0.17074 | 0.17085 | 0.16888 | 0.16599 | 0.16226 | 0.1616 | 0.15938 | 0.15658 | 0.15284 | 0.15232 | 0.15006 | 0.14745 | 0.14387 | 0.14344 | 0.14078 | 0.13878 | 0.13542 | 0.13501 | 0.1328 | 0.13112 | 0.12785 | 0.12765 | 0.12568
|  | 1304.4 | 0.02448 | 0.02391 | 0.02351 | 0.02392 | 0.0238 | 0.02347 | 0.0232 | 0.02353 | 0.02392 | 0.02497 | 0.02446 | 0.13674 | 0.16233 | 0.17057 | 0.17234 | 0.17532 | 0.17561 | 0.17425 | 0.17102 | 0.17091 | 0.16891 | 0.16608 | 0.16252 | 0.16164 | 0.15942 | 0.15685 | 0.1529 | 0.15239 | 0.15011 | 0.14769 | 0.1441 | 0.14349 | 0.14099 | 0.139 | 0.13557 | 0.13517 | 0.13298 | 0.13119 | 0.12793 | 0.12778 | 0.12577
|  | 1305.2 | 0.02426 | 0.02365 | 0.02344 | 0.02389 | 0.02341 | 0.02308 | 0.02313 | 0.02329 | 0.02421 | 0.02583 | 0.02636 | 0.12845 | 0.16087 | 0.17028 | 0.17222 | 0.17529 | 0.17534 | 0.17408 | 0.17124 | 0.17087 | 0.1689 | 0.16629 | 0.16266 | 0.16176 | 0.15954 | 0.15711 | 0.15304 | 0.15245 | 0.15024 | 0.14789 | 0.14427 | 0.14356 | 0.14122 | 0.13921 | 0.13577 | 0.13538 | 0.13318 | 0.13123 | 0.12809 | 0.12785 | 0.1258
|  | 1306 | 0.024 | 0.02347 | 0.02344 | 0.02373 | 0.02305 | 0.02285 | 0.02328 | 0.02339 | 0.02474 | 0.02675 | 0.02905 | 0.11568 | 0.15847 | 0.16967 | 0.17221 | 0.17541 | 0.17518 | 0.17397 | 0.17132 | 0.17085 | 0.16894 | 0.16658 | 0.1627 | 0.16199 | 0.15977 | 0.15729 | 0.15328 | 0.15257 | 0.15046 | 0.148 | 0.14436 | 0.1437 | 0.14142 | 0.13935 | 0.13597 | 0.13556 | 0.13334 | 0.13127 | 0.12829 | 0.12788 | 0.12583
|  | 1306.8 | 0.02375 | 0.02336 | 0.02346 | 0.02346 | 0.02281 | 0.02281 | 0.02348 | 0.02369 | 0.02515 | 0.0271 | 0.03075 | 0.09873 | 0.15519 | 0.16857 | 0.17206 | 0.1755 | 0.17522 | 0.17401 | 0.17125 | 0.17095 | 0.1691 | 0.16685 | 0.16273 | 0.16229 | 0.16007 | 0.15737 | 0.15356 | 0.15279 | 0.15073 | 0.14806 | 0.14441 | 0.14391 | 0.14153 | 0.13942 | 0.13612 | 0.13569 | 0.13344 | 0.13138 | 0.12847 | 0.12793 | 0.12591
|  | 1307.6 | 0.02352 | 0.02331 | 0.02344 | 0.02313 | 0.0227 | 0.0229 | 0.02358 | 0.02397 | 0.02517 | 0.02665 | 0.03066 | 0.07924 | 0.15152 | 0.16702 | 0.1716 | 0.17539 | 0.17539 | 0.17421 | 0.17114 | 0.17119 | 0.16938 | 0.167 | 0.16285 | 0.16255 | 0.16033 | 0.15742 | 0.15378 | 0.15306 | 0.15095 | 0.14815 | 0.1445 | 0.14414 | 0.14158 | 0.13946 | 0.1362 | 0.13574 | 0.13348 | 0.13155 | 0.12859 | 0.12803 | 0.12605
|  | 1308.4 | 0.02336 | 0.02329 | 0.02335 | 0.02281 | 0.02272 | 0.02301 | 0.02347 | 0.02405 | 0.02471 | 0.02556 | 0.02899 | 0.05979 | 0.14813 | 0.16531 | 0.17079 | 0.17502 | 0.17557 | 0.17446 | 0.17111 | 0.17148 | 0.16967 | 0.16703 | 0.1631 | 0.1627 | 0.16049 | 0.15752 | 0.15389 | 0.15329 | 0.15108 | 0.14834 | 0.14467 | 0.14431 | 0.14163 | 0.13953 | 0.13624 | 0.13579 | 0.13353 | 0.13176 | 0.12863 | 0.1282 | 0.12624
|  | 1309.2 | 0.02325 | 0.02326 | 0.02316 | 0.02255 | 0.02278 | 0.02304 | 0.02313 | 0.02382 | 0.02393 | 0.02429 | 0.02665 | 0.04311 | 0.14545 | 0.16379 | 0.16981 | 0.17446 | 0.17559 | 0.17462 | 0.17124 | 0.17169 | 0.16987 | 0.16704 | 0.1634 | 0.16275 | 0.16054 | 0.15774 | 0.15394 | 0.15342 | 0.15113 | 0.14859 | 0.14491 | 0.1444 | 0.14173 | 0.13969 | 0.13631 | 0.13587 | 0.13363 | 0.13193 | 0.12866 | 0.12839 | 0.1264
|  | 1310 | 0.02318 | 0.02317 | 0.02289 | 0.02239 | 0.02281 | 0.02292 | 0.02266 | 0.02332 | 0.0231 | 0.02335 | 0.02469 | 0.03126 | 0.14328 | 0.1627 | 0.16892 | 0.17389 | 0.17538 | 0.17459 | 0.17149 | 0.17175 | 0.16992 | 0.16714 | 0.16364 | 0.16278 | 0.16058 | 0.15802 | 0.15401 | 0.15349 | 0.1512 | 0.14881 | 0.14514 | 0.14446 | 0.14193 | 0.13991 | 0.13645 | 0.13603 | 0.1338 | 0.13204 | 0.12871 | 0.12854 | 0.12652
|  | 1310.8 | 0.02313 | 0.02301 | 0.02259 | 0.02232 | 0.02273 | 0.02263 | 0.02219 | 0.02271 | 0.0225 | 0.02303 | 0.0238 | 0.02501 | 0.14066 | 0.16192 | 0.16831 | 0.17349 | 0.175 | 0.1744 | 0.17175 | 0.17169 | 0.1699 | 0.16736 | 0.16376 | 0.1629 | 0.1607 | 0.15829 | 0.15419 | 0.15356 | 0.15135 | 0.14895 | 0.14531 | 0.14456 | 0.14217 | 0.14014 | 0.13665 | 0.13624 | 0.13401 | 0.13209 | 0.12884 | 0.12864 | 0.12657
|  | 1311.6 | 0.02305 | 0.02279 | 0.02229 | 0.02232 | 0.02252 | 0.02224 | 0.02184 | 0.02216 | 0.02228 | 0.02329 | 0.02405 | 0.02365 | 0.13605 | 0.16105 | 0.16799 | 0.17334 | 0.17463 | 0.17416 | 0.17189 | 0.17164 | 0.1699 | 0.16766 | 0.16378 | 0.16315 | 0.16094 | 0.15847 | 0.15446 | 0.15372 | 0.15159 | 0.14902 | 0.14539 | 0.14474 | 0.1424 | 0.14032 | 0.13687 | 0.13645 | 0.1342 | 0.13214 | 0.12904 | 0.12869 | 0.12661
|  | 1312.4 | 0.02293 | 0.02251 | 0.02205 | 0.02233 | 0.0222 | 0.02183 | 0.02169 | 0.02182 | 0.02241 | 0.02381 | 0.02495 | 0.02538 | 0.12787 | 0.1596 | 0.16772 | 0.17334 | 0.17442 | 0.17401 | 0.17186 | 0.17171 | 0.17003 | 0.16793 | 0.16383 | 0.16346 | 0.16125 | 0.15855 | 0.15475 | 0.15397 | 0.15187 | 0.14911 | 0.14546 | 0.14498 | 0.14256 | 0.14043 | 0.13705 | 0.13661 | 0.13433 | 0.13222 | 0.12925 | 0.12873 | 0.12667
|  | 1313.2 | 0.02275 | 0.02223 | 0.02189 | 0.02227 | 0.02183 | 0.02151 | 0.02172 | 0.02173 | 0.02273 | 0.02419 | 0.02579 | 0.02804 | 0.11524 | 0.15722 | 0.16721 | 0.17329 | 0.17442 | 0.17404 | 0.17171 | 0.17193 | 0.17028 | 0.16808 | 0.16399 | 0.16374 | 0.16153 | 0.15861 | 0.15496 | 0.15425 | 0.1521 | 0.14929 | 0.14557 | 0.14521 | 0.14264 | 0.14048 | 0.13717 | 0.13669 | 0.1344 | 0.13238 | 0.12941 | 0.12882 | 0.1268
|  | 1314 | 0.02252 | 0.02197 | 0.02181 | 0.02213 | 0.0215 | 0.02133 | 0.02183 | 0.02184 | 0.02297 | 0.02414 | 0.02597 | 0.02983 | 0.09842 | 0.15396 | 0.16621 | 0.17298 | 0.17454 | 0.17422 | 0.17157 | 0.17222 | 0.17059 | 0.16811 | 0.16427 | 0.1639 | 0.16172 | 0.15873 | 0.15507 | 0.15448 | 0.15224 | 0.14955 | 0.14577 | 0.14537 | 0.14269 | 0.14055 | 0.13723 | 0.13675 | 0.13445 | 0.13259 | 0.12951 | 0.12898 | 0.12699
|  | 1314.8 | 0.02226 | 0.02176 | 0.02176 | 0.02188 | 0.02126 | 0.02129 | 0.02189 | 0.02202 | 0.02295 | 0.02359 | 0.02533 | 0.02987 | 0.07901 | 0.15032 | 0.16473 | 0.17233 | 0.17461 | 0.17443 | 0.17157 | 0.17244 | 0.17082 | 0.16811 | 0.16458 | 0.16396 | 0.16179 | 0.15897 | 0.15513 | 0.15461 | 0.1523 | 0.1498 | 0.14603 | 0.14546 | 0.14279 | 0.14069 | 0.1373 | 0.13683 | 0.13454 | 0.1328 | 0.12955 | 0.12918 | 0.12718
|  | 1315.6 | 0.02199 | 0.02163 | 0.02173 | 0.02157 | 0.02114 | 0.02132 | 0.02181 | 0.0221 | 0.0226 | 0.02274 | 0.02413 | 0.02828 | 0.05954 | 0.14695 | 0.16303 | 0.17143 | 0.17445 | 0.1745 | 0.17174 | 0.1725 | 0.17091 | 0.1682 | 0.16481 | 0.164 | 0.16183 | 0.15927 | 0.15522 | 0.15468 | 0.15239 | 0.14997 | 0.14628 | 0.14554 | 0.14296 | 0.1409 | 0.13742 | 0.13697 | 0.13471 | 0.13296 | 0.12959 | 0.12937 | 0.12733
|  | 1316.4 | 0.02175 | 0.02154 | 0.02165 | 0.02125 | 0.02111 | 0.02135 | 0.02156 | 0.02199 | 0.022 | 0.0219 | 0.02286 | 0.02592 | 0.04273 | 0.14427 | 0.16146 | 0.1705 | 0.17402 | 0.17436 | 0.172 | 0.17243 | 0.17088 | 0.16843 | 0.1649 | 0.16412 | 0.16194 | 0.15955 | 0.15543 | 0.15478 | 0.15256 | 0.15006 | 0.14644 | 0.14567 | 0.14321 | 0.14116 | 0.13762 | 0.13718 | 0.13493 | 0.13305 | 0.12969 | 0.1295 | 0.12742
|  | 1317.2 | 0.02155 | 0.02148 | 0.0215 | 0.02096 | 0.02112 | 0.0213 | 0.02116 | 0.02165 | 0.02136 | 0.02137 | 0.02203 | 0.02384 | 0.03066 | 0.14211 | 0.16029 | 0.16979 | 0.17343 | 0.17404 | 0.1722 | 0.17233 | 0.17085 | 0.16874 | 0.16492 | 0.16436 | 0.16217 | 0.15974 | 0.15573 | 0.15496 | 0.15282 | 0.15015 | 0.14653 | 0.14589 | 0.14348 | 0.14138 | 0.13786 | 0.13742 | 0.13515 | 0.1331 | 0.12987 | 0.12958 | 0.12747
|  | 1318 | 0.0214 | 0.0214 | 0.02128 | 0.02075 | 0.02109 | 0.02111 | 0.02073 | 0.02117 | 0.02085 | 0.02126 | 0.02186 | 0.02277 | 0.02416 | 0.13952 | 0.15948 | 0.16938 | 0.17288 | 0.17369 | 0.17222 | 0.17234 | 0.17091 | 0.16902 | 0.16498 | 0.16468 | 0.16249 | 0.15983 | 0.15602 | 0.15524 | 0.15312 | 0.15032 | 0.14661 | 0.14616 | 0.14369 | 0.14154 | 0.13808 | 0.13761 | 0.13532 | 0.13318 | 0.1301 | 0.12963 | 0.12753
|  | 1318.8 | 0.0213 | 0.02129 | 0.02101 | 0.02063 | 0.02098 | 0.02081 | 0.02037 | 0.02068 | 0.02062 | 0.02148 | 0.02221 | 0.02287 | 0.02258 | 0.13497 | 0.15866 | 0.16915 | 0.17255 | 0.17345 | 0.17207 | 0.17252 | 0.17113 | 0.16917 | 0.16517 | 0.16498 | 0.16281 | 0.1599 | 0.15624 | 0.15554 | 0.15336 | 0.15058 | 0.14676 | 0.14639 | 0.14381 | 0.14163 | 0.13824 | 0.13775 | 0.13542 | 0.13331 | 0.13031 | 0.12971 | 0.12765
|  | 1319.6 | 0.02122 | 0.02112 | 0.02071 | 0.02058 | 0.02076 | 0.02045 | 0.02014 | 0.02029 | 0.02065 | 0.02177 | 0.02273 | 0.0237 | 0.02419 | 0.12692 | 0.15732 | 0.16883 | 0.17245 | 0.17342 | 0.17183 | 0.17279 | 0.17143 | 0.16919 | 0.16547 | 0.16517 | 0.16302 | 0.16004 | 0.15635 | 0.15577 | 0.15351 | 0.15086 | 0.14699 | 0.14654 | 0.14389 | 0.1417 | 0.13833 | 0.13782 | 0.13549 | 0.13352 | 0.13046 | 0.12986 | 0.12783
|  | 1320.4 | 0.02112 | 0.02089 | 0.02044 | 0.02055 | 0.02046 | 0.02009 | 0.02008 | 0.02008 | 0.02082 | 0.02189 | 0.023 | 0.02457 | 0.02683 | 0.11444 | 0.15507 | 0.16814 | 0.17245 | 0.17355 | 0.17166 | 0.17303 | 0.1717 | 0.16918 | 0.16578 | 0.16525 | 0.16312 | 0.16028 | 0.15642 | 0.15591 | 0.15359 | 0.15107 | 0.14726 | 0.14663 | 0.14397 | 0.14181 | 0.13841 | 0.1379 | 0.13557 | 0.13375 | 0.13054 | 0.13006 | 0.12804
|  | 1321.2 | 0.021 | 0.02062 | 0.02021 | 0.02049 | 0.02012 | 0.01982 | 0.02011 | 0.02006 | 0.02096 | 0.02168 | 0.02277 | 0.02486 | 0.02868 | 0.09779 | 0.15191 | 0.16695 | 0.17231 | 0.17368 | 0.17167 | 0.1731 | 0.17183 | 0.16926 | 0.166 | 0.16528 | 0.16316 | 0.1606 | 0.15654 | 0.15599 | 0.15368 | 0.15119 | 0.14752 | 0.14673 | 0.14412 | 0.14201 | 0.13852 | 0.13803 | 0.13572 | 0.13396 | 0.13059 | 0.13027 | 0.12823
|  | 1322 | 0.02082 | 0.02035 | 0.02005 | 0.02037 | 0.01982 | 0.01966 | 0.02015 | 0.02015 | 0.02092 | 0.02116 | 0.02208 | 0.02432 | 0.02881 | 0.07849 | 0.14828 | 0.16538 | 0.17186 | 0.17362 | 0.17184 | 0.17299 | 0.1718 | 0.16948 | 0.16608 | 0.16538 | 0.16326 | 0.1609 | 0.15677 | 0.1561 | 0.15387 | 0.15129 | 0.14769 | 0.1469 | 0.14436 | 0.14227 | 0.1387 | 0.13823 | 0.13594 | 0.1341 | 0.13067 | 0.13045 | 0.12836
|  | 1322.8 | 0.0206 | 0.02009 | 0.01995 | 0.02017 | 0.01959 | 0.01961 | 0.02011 | 0.02022 | 0.02063 | 0.0205 | 0.02118 | 0.02316 | 0.02729 | 0.05904 | 0.14485 | 0.16372 | 0.17108 | 0.17331 | 0.17205 | 0.17283 | 0.17172 | 0.16979 | 0.16609 | 0.16561 | 0.16348 | 0.1611 | 0.15708 | 0.15631 | 0.15415 | 0.15144 | 0.14779 | 0.14716 | 0.14464 | 0.14254 | 0.13895 | 0.13848 | 0.13618 | 0.13418 | 0.13082 | 0.13057 | 0.12844
|  | 1323.6 | 0.02035 | 0.01989 | 0.01989 | 0.0199 | 0.01945 | 0.01961 | 0.01993 | 0.02018 | 0.02016 | 0.01993 | 0.02042 | 0.02185 | 0.02493 | 0.04214 | 0.14209 | 0.16233 | 0.17012 | 0.17279 | 0.17214 | 0.17276 | 0.17171 | 0.17007 | 0.16615 | 0.16594 | 0.1638 | 0.1612 | 0.15739 | 0.15661 | 0.15447 | 0.15169 | 0.14789 | 0.14744 | 0.14491 | 0.14275 | 0.1392 | 0.13872 | 0.1364 | 0.13425 | 0.13104 | 0.13065 | 0.1285
|  | 1324.4 | 0.02009 | 0.01974 | 0.01982 | 0.0196 | 0.01939 | 0.01959 | 0.01961 | 0.01998 | 0.01963 | 0.01961 | 0.02003 | 0.0209 | 0.02279 | 0.02989 | 0.1399 | 0.16135 | 0.16924 | 0.17224 | 0.17202 | 0.17286 | 0.17185 | 0.17022 | 0.16636 | 0.16626 | 0.16413 | 0.16127 | 0.15762 | 0.15692 | 0.15473 | 0.15199 | 0.14805 | 0.14767 | 0.14509 | 0.14288 | 0.13941 | 0.1389 | 0.13655 | 0.13437 | 0.13128 | 0.13072 | 0.1286
|  | 1325.2 | 0.01985 | 0.01963 | 0.01972 | 0.01931 | 0.01937 | 0.0195 | 0.01923 | 0.01962 | 0.0192 | 0.01959 | 0.02006 | 0.02058 | 0.02163 | 0.02316 | 0.13738 | 0.16062 | 0.16865 | 0.17183 | 0.1717 | 0.1731 | 0.17212 | 0.17023 | 0.16667 | 0.16648 | 0.16439 | 0.16141 | 0.15773 | 0.15716 | 0.15489 | 0.15224 | 0.1483 | 0.14782 | 0.1452 | 0.14297 | 0.13955 | 0.13901 | 0.13664 | 0.13455 | 0.13149 | 0.13085 | 0.12877
|  | 1326 | 0.01964 | 0.01955 | 0.01957 | 0.01907 | 0.01932 | 0.0193 | 0.01887 | 0.01919 | 0.01896 | 0.01974 | 0.02034 | 0.02085 | 0.02163 | 0.02139 | 0.13303 | 0.15974 | 0.16832 | 0.17167 | 0.17134 | 0.17333 | 0.1724 | 0.17019 | 0.16698 | 0.16657 | 0.16452 | 0.16167 | 0.15781 | 0.15731 | 0.15498 | 0.1524 | 0.1486 | 0.14792 | 0.14528 | 0.14307 | 0.13964 | 0.1391 | 0.13673 | 0.13479 | 0.13164 | 0.13104 | 0.12899
|  | 1326.8 | 0.01948 | 0.01946 | 0.01935 | 0.0189 | 0.0192 | 0.01901 | 0.0186 | 0.01878 | 0.01892 | 0.01988 | 0.02058 | 0.02137 | 0.02243 | 0.02287 | 0.12526 | 0.1582 | 0.16807 | 0.17168 | 0.17111 | 0.1734 | 0.17257 | 0.17024 | 0.16718 | 0.1666 | 0.16457 | 0.162 | 0.15794 | 0.1574 | 0.15509 | 0.15251 | 0.14887 | 0.14804 | 0.14541 | 0.14324 | 0.13974 | 0.13921 | 0.13686 | 0.13504 | 0.13172 | 0.13127 | 0.12921
|  | 1327.6 | 0.01935 | 0.01935 | 0.01909 | 0.0188 | 0.019 | 0.01868 | 0.01846 | 0.01849 | 0.01901 | 0.01985 | 0.02056 | 0.02171 | 0.02331 | 0.0255 | 0.11307 | 0.15574 | 0.16756 | 0.17166 | 0.17109 | 0.17327 | 0.17257 | 0.17043 | 0.16724 | 0.16667 | 0.16464 | 0.16231 | 0.15818 | 0.15752 | 0.15528 | 0.15264 | 0.14905 | 0.14825 | 0.14562 | 0.14348 | 0.1399 | 0.13939 | 0.13706 | 0.13524 | 0.13178 | 0.13149 | 0.12939
|  | 1328.4 | 0.01925 | 0.01918 | 0.01881 | 0.01874 | 0.01872 | 0.01836 | 0.01843 | 0.01836 | 0.0191 | 0.01956 | 0.02019 | 0.0216 | 0.02366 | 0.02741 | 0.09664 | 0.15246 | 0.16657 | 0.1714 | 0.17122 | 0.17302 | 0.17244 | 0.17074 | 0.16723 | 0.16688 | 0.16482 | 0.16253 | 0.15851 | 0.15775 | 0.15558 | 0.15287 | 0.14916 | 0.14853 | 0.14591 | 0.14377 | 0.14014 | 0.13964 | 0.13731 | 0.13537 | 0.1319 | 0.13166 | 0.12951
|  | 1329.2 | 0.01915 | 0.01897 | 0.01855 | 0.01868 | 0.01841 | 0.01812 | 0.01844 | 0.01835 | 0.01907 | 0.01907 | 0.01956 | 0.02098 | 0.02318 | 0.02764 | 0.07746 | 0.14886 | 0.1651 | 0.17081 | 0.17133 | 0.17282 | 0.17233 | 0.17102 | 0.1673 | 0.1672 | 0.16513 | 0.16263 | 0.15884 | 0.15806 | 0.15591 | 0.15318 | 0.14927 | 0.14882 | 0.14621 | 0.14404 | 0.14041 | 0.13991 | 0.13757 | 0.13546 | 0.13208 | 0.13177 | 0.12959
|  | 1330 | 0.01903 | 0.01872 | 0.01833 | 0.01859 | 0.01812 | 0.01797 | 0.01842 | 0.01839 | 0.01885 | 0.01853 | 0.01892 | 0.02009 | 0.02205 | 0.0262 | 0.05801 | 0.14558 | 0.1634 | 0.16994 | 0.17125 | 0.1728 | 0.17235 | 0.17117 | 0.1675 | 0.16753 | 0.16548 | 0.16271 | 0.15907 | 0.15839 | 0.15619 | 0.15348 | 0.14945 | 0.14906 | 0.14646 | 0.14424 | 0.14067 | 0.14015 | 0.13777 | 0.13556 | 0.13233 | 0.13185 | 0.12968
|  | 1330.8 | 0.01888 | 0.01845 | 0.01818 | 0.01843 | 0.01789 | 0.01791 | 0.0183 | 0.0184 | 0.01847 | 0.01811 | 0.01846 | 0.01924 | 0.02072 | 0.02386 | 0.04104 | 0.143 | 0.16183 | 0.16902 | 0.17089 | 0.17295 | 0.17255 | 0.17116 | 0.16782 | 0.16779 | 0.16578 | 0.16285 | 0.1592 | 0.15864 | 0.15637 | 0.15369 | 0.14972 | 0.14921 | 0.14662 | 0.14436 | 0.14086 | 0.14031 | 0.13791 | 0.13571 | 0.13259 | 0.13196 | 0.12982
|  | 1331.6 | 0.01868 | 0.01821 | 0.01807 | 0.01821 | 0.01774 | 0.01788 | 0.01807 | 0.01829 | 0.01802 | 0.0179 | 0.0183 | 0.01873 | 0.01971 | 0.02166 | 0.02871 | 0.14089 | 0.16065 | 0.16829 | 0.17035 | 0.17316 | 0.17282 | 0.17109 | 0.16813 | 0.1679 | 0.16595 | 0.1631 | 0.15927 | 0.1588 | 0.15648 | 0.15381 | 0.15003 | 0.14931 | 0.14673 | 0.14446 | 0.14099 | 0.14042 | 0.13801 | 0.13594 | 0.13281 | 0.13213 | 0.13003
|  | 1332.4 | 0.01845 | 0.018 | 0.01799 | 0.01794 | 0.01766 | 0.01783 | 0.01775 | 0.01805 | 0.01761 | 0.01791 | 0.01839 | 0.01866 | 0.01933 | 0.02041 | 0.02193 | 0.13828 | 0.15983 | 0.16786 | 0.1698 | 0.17322 | 0.17302 | 0.17108 | 0.16831 | 0.16792 | 0.16601 | 0.16344 | 0.15941 | 0.15889 | 0.15658 | 0.15393 | 0.15032 | 0.14946 | 0.14683 | 0.1446 | 0.14109 | 0.14052 | 0.13812 | 0.13621 | 0.13295 | 0.13236 | 0.13027
|  | 1333.2 | 0.0182 | 0.01784 | 0.01791 | 0.01766 | 0.01762 | 0.01772 | 0.0174 | 0.0177 | 0.01735 | 0.01801 | 0.01857 | 0.01889 | 0.01954 | 0.02034 | 0.02015 | 0.13372 | 0.159 | 0.16763 | 0.16943 | 0.17305 | 0.17305 | 0.17123 | 0.16834 | 0.16796 | 0.16605 | 0.16377 | 0.15966 | 0.15903 | 0.15678 | 0.15413 | 0.15051 | 0.1497 | 0.14701 | 0.14482 | 0.14123 | 0.14068 | 0.1383 | 0.13646 | 0.13303 | 0.13261 | 0.1305
|  | 1334 | 0.01796 | 0.01772 | 0.0178 | 0.0174 | 0.01756 | 0.01753 | 0.0171 | 0.01732 | 0.01725 | 0.01807 | 0.01863 | 0.01918 | 0.02004 | 0.02108 | 0.02165 | 0.12569 | 0.15766 | 0.16735 | 0.16931 | 0.1727 | 0.17289 | 0.1715 | 0.16831 | 0.16812 | 0.16619 | 0.164 | 0.16 | 0.15926 | 0.15708 | 0.15443 | 0.15064 | 0.15 | 0.14727 | 0.1451 | 0.14144 | 0.14091 | 0.13855 | 0.13665 | 0.13312 | 0.13283 | 0.13068
|  | 1334.8 | 0.01774 | 0.01762 | 0.01765 | 0.01719 | 0.01744 | 0.01726 | 0.0169 | 0.01699 | 0.01727 | 0.01797 | 0.01844 | 0.01926 | 0.02042 | 0.02198 | 0.02428 | 0.11332 | 0.15541 | 0.16671 | 0.16932 | 0.17232 | 0.17267 | 0.17178 | 0.16835 | 0.16841 | 0.16647 | 0.16412 | 0.16034 | 0.15959 | 0.15743 | 0.15476 | 0.15076 | 0.15031 | 0.14759 | 0.14541 | 0.14172 | 0.1412 | 0.13883 | 0.13678 | 0.13327 | 0.13299 | 0.13079
|  | 1335.6 | 0.01756 | 0.01753 | 0.01744 | 0.01705 | 0.01726 | 0.01695 | 0.0168 | 0.01676 | 0.01733 | 0.01767 | 0.01801 | 0.01899 | 0.02036 | 0.02239 | 0.02617 | 0.09683 | 0.15225 | 0.16558 | 0.16925 | 0.17211 | 0.17254 | 0.17194 | 0.16854 | 0.16876 | 0.16683 | 0.16419 | 0.16059 | 0.15993 | 0.15774 | 0.15503 | 0.15095 | 0.15054 | 0.1479 | 0.14568 | 0.14202 | 0.14148 | 0.13908 | 0.13688 | 0.13349 | 0.1331 | 0.13088
|  | 1336.4 | 0.01742 | 0.01742 | 0.01719 | 0.01696 | 0.01701 | 0.01666 | 0.01677 | 0.01666 | 0.0173 | 0.01723 | 0.01746 | 0.01842 | 0.0198 | 0.02198 | 0.02635 | 0.07768 | 0.14859 | 0.16403 | 0.16888 | 0.17211 | 0.17258 | 0.17191 | 0.16885 | 0.16905 | 0.16716 | 0.16432 | 0.16073 | 0.1602 | 0.15794 | 0.15519 | 0.15123 | 0.1507 | 0.14814 | 0.14586 | 0.14227 | 0.1417 | 0.13928 | 0.13701 | 0.13376 | 0.1332 | 0.131
|  | 1337.2 | 0.0173 | 0.01726 | 0.01693 | 0.01689 | 0.01673 | 0.01643 | 0.01675 | 0.01664 | 0.01714 | 0.01678 | 0.01697 | 0.01774 | 0.01892 | 0.02089 | 0.02485 | 0.05825 | 0.1451 | 0.16238 | 0.16816 | 0.17224 | 0.17279 | 0.17177 | 0.16915 | 0.16919 | 0.16738 | 0.16456 | 0.16081 | 0.16036 | 0.15806 | 0.15531 | 0.15156 | 0.15082 | 0.14829 | 0.14599 | 0.14245 | 0.14185 | 0.13941 | 0.1372 | 0.13404 | 0.13334 | 0.13118
|  | 1338 | 0.0172 | 0.01707 | 0.01669 | 0.01681 | 0.01645 | 0.01628 | 0.01668 | 0.01665 | 0.01684 | 0.01645 | 0.01668 | 0.01719 | 0.01805 | 0.01955 | 0.02249 | 0.04116 | 0.14228 | 0.16095 | 0.16723 | 0.17227 | 0.17299 | 0.17168 | 0.16932 | 0.16921 | 0.16746 | 0.1649 | 0.16093 | 0.16047 | 0.15817 | 0.15548 | 0.15186 | 0.15099 | 0.1484 | 0.1461 | 0.14257 | 0.14197 | 0.13952 | 0.13746 | 0.13425 | 0.13355 | 0.13143
|  | 1338.8 | 0.01709 | 0.01684 | 0.01647 | 0.01669 | 0.01622 | 0.0162 | 0.01652 | 0.01661 | 0.01645 | 0.01629 | 0.01662 | 0.01691 | 0.01748 | 0.01849 | 0.02033 | 0.02852 | 0.14005 | 0.15993 | 0.16634 | 0.17205 | 0.17305 | 0.17175 | 0.16933 | 0.16921 | 0.16749 | 0.16525 | 0.16118 | 0.1606 | 0.15836 | 0.15575 | 0.15208 | 0.15124 | 0.14854 | 0.14628 | 0.14269 | 0.1421 | 0.13967 | 0.13775 | 0.1344 | 0.13382 | 0.13169
|  | 1339.6 | 0.01695 | 0.01659 | 0.01631 | 0.01652 | 0.01605 | 0.01616 | 0.01627 | 0.01647 | 0.01607 | 0.01629 | 0.01671 | 0.01693 | 0.01735 | 0.01803 | 0.01914 | 0.02128 | 0.13752 | 0.15919 | 0.16571 | 0.17155 | 0.17288 | 0.17197 | 0.16925 | 0.1693 | 0.16757 | 0.16551 | 0.16153 | 0.16083 | 0.15866 | 0.15609 | 0.15222 | 0.15157 | 0.14875 | 0.14654 | 0.14288 | 0.1423 | 0.13989 | 0.13801 | 0.1345 | 0.13408 | 0.13192
|  | 1340.4 | 0.01678 | 0.01635 | 0.01619 | 0.01629 | 0.01595 | 0.0161 | 0.01596 | 0.01621 | 0.01578 | 0.01635 | 0.01681 | 0.0171 | 0.01755 | 0.01819 | 0.01913 | 0.01902 | 0.13321 | 0.15833 | 0.16536 | 0.17093 | 0.17255 | 0.17224 | 0.16925 | 0.16955 | 0.16778 | 0.16564 | 0.16189 | 0.16117 | 0.15902 | 0.15641 | 0.15235 | 0.15189 | 0.14906 | 0.14686 | 0.14313 | 0.14258 | 0.14017 | 0.1382 | 0.13461 | 0.1343 | 0.13209
|  | 1341.2 | 0.01657 | 0.01614 | 0.0161 | 0.01603 | 0.01588 | 0.01598 | 0.01565 | 0.01589 | 0.01563 | 0.01635 | 0.01676 | 0.01722 | 0.01784 | 0.01868 | 0.01992 | 0.0202 | 0.1255 | 0.15687 | 0.16512 | 0.17041 | 0.17221 | 0.17239 | 0.1694 | 0.16988 | 0.16812 | 0.16571 | 0.16216 | 0.16153 | 0.15935 | 0.15663 | 0.15254 | 0.15213 | 0.1494 | 0.14718 | 0.14344 | 0.14289 | 0.14047 | 0.13833 | 0.13478 | 0.13446 | 0.13221
|  | 1342 | 0.01634 | 0.01596 | 0.01601 | 0.01577 | 0.01581 | 0.0158 | 0.0154 | 0.01555 | 0.0156 | 0.01621 | 0.01651 | 0.01713 | 0.01796 | 0.01908 | 0.02081 | 0.02277 | 0.11337 | 0.15447 | 0.16469 | 0.17015 | 0.17204 | 0.17233 | 0.16969 | 0.17019 | 0.16848 | 0.1658 | 0.16231 | 0.16182 | 0.15959 | 0.15677 | 0.15283 | 0.1523 | 0.14971 | 0.14744 | 0.14375 | 0.14317 | 0.14073 | 0.13845 | 0.13503 | 0.13457 | 0.13232
|  | 1342.8 | 0.01611 | 0.01583 | 0.01591 | 0.01553 | 0.01571 | 0.01555 | 0.01523 | 0.01527 | 0.01562 | 0.01591 | 0.0161 | 0.01679 | 0.01773 | 0.01908 | 0.02115 | 0.02488 | 0.09689 | 0.15123 | 0.16379 | 0.1701 | 0.17207 | 0.17212 | 0.16998 | 0.17037 | 0.16875 | 0.16602 | 0.16238 | 0.162 | 0.15973 | 0.15691 | 0.15318 | 0.15243 | 0.14994 | 0.14762 | 0.14399 | 0.14339 | 0.14092 | 0.1386 | 0.13533 | 0.1347 | 0.13247
|  | 1343.6 | 0.01589 | 0.01572 | 0.01576 | 0.01535 | 0.01555 | 0.01527 | 0.01515 | 0.01507 | 0.01561 | 0.01552 | 0.01563 | 0.01626 | 0.01719 | 0.01857 | 0.02067 | 0.02542 | 0.07752 | 0.14762 | 0.16239 | 0.17004 | 0.17222 | 0.17191 | 0.17013 | 0.1704 | 0.16887 | 0.16635 | 0.1625 | 0.1621 | 0.15984 | 0.15713 | 0.1535 | 0.15261 | 0.15009 | 0.14775 | 0.14416 | 0.14354 | 0.14105 | 0.13883 | 0.13561 | 0.13488 | 0.13269
|  | 1344.4 | 0.01569 | 0.01562 | 0.01557 | 0.01522 | 0.01533 | 0.015 | 0.01511 | 0.01498 | 0.0155 | 0.01514 | 0.01526 | 0.01573 | 0.01652 | 0.01771 | 0.01952 | 0.02424 | 0.05771 | 0.14427 | 0.1607 | 0.16972 | 0.17228 | 0.17185 | 0.1701 | 0.17036 | 0.16889 | 0.16671 | 0.16273 | 0.16223 | 0.16001 | 0.15746 | 0.15374 | 0.15288 | 0.15021 | 0.14789 | 0.1443 | 0.14367 | 0.14118 | 0.13912 | 0.13584 | 0.13512 | 0.13296
|  | 1345.2 | 0.01553 | 0.01552 | 0.01534 | 0.01513 | 0.01507 | 0.01477 | 0.01506 | 0.01495 | 0.01526 | 0.01485 | 0.01506 | 0.01534 | 0.01593 | 0.01682 | 0.01818 | 0.02199 | 0.04025 | 0.1416 | 0.1591 | 0.16901 | 0.1721 | 0.17198 | 0.16996 | 0.17037 | 0.16891 | 0.167 | 0.16307 | 0.16245 | 0.16029 | 0.15782 | 0.15389 | 0.15322 | 0.15038 | 0.1481 | 0.14445 | 0.14383 | 0.14136 | 0.13943 | 0.13599 | 0.13541 | 0.13324
|  | 1346 | 0.0154 | 0.01538 | 0.0151 | 0.01505 | 0.01481 | 0.01462 | 0.01497 | 0.01493 | 0.01494 | 0.01472 | 0.01503 | 0.01518 | 0.01562 | 0.01621 | 0.01717 | 0.01967 | 0.02739 | 0.13945 | 0.15787 | 0.16804 | 0.17166 | 0.1722 | 0.16988 | 0.17053 | 0.16905 | 0.16715 | 0.16345 | 0.16279 | 0.16066 | 0.15811 | 0.15403 | 0.15356 | 0.15064 | 0.1484 | 0.14467 | 0.14407 | 0.14163 | 0.1397 | 0.1361 | 0.13568 | 0.13347
|  | 1346.8 | 0.01529 | 0.01521 | 0.01486 | 0.01496 | 0.01457 | 0.01452 | 0.01479 | 0.01486 | 0.01458 | 0.0147 | 0.0151 | 0.01523 | 0.01559 | 0.01601 | 0.01679 | 0.01815 | 0.02012 | 0.1369 | 0.15702 | 0.16705 | 0.17108 | 0.17233 | 0.16997 | 0.17083 | 0.16933 | 0.16721 | 0.16374 | 0.16316 | 0.16102 | 0.15829 | 0.15422 | 0.15382 | 0.15098 | 0.14875 | 0.14496 | 0.14438 | 0.14194 | 0.13989 | 0.13624 | 0.13591 | 0.13364
|  | 1347.6 | 0.01518 | 0.015 | 0.01465 | 0.01483 | 0.01439 | 0.01446 | 0.01454 | 0.0147 | 0.01428 | 0.01472 | 0.01512 | 0.01534 | 0.01575 | 0.01618 | 0.01701 | 0.01779 | 0.01799 | 0.1325 | 0.15622 | 0.16631 | 0.17058 | 0.17224 | 0.17022 | 0.17115 | 0.16969 | 0.16728 | 0.16391 | 0.16347 | 0.1613 | 0.15842 | 0.15451 | 0.15399 | 0.15134 | 0.14908 | 0.1453 | 0.14471 | 0.14225 | 0.14003 | 0.13643 | 0.13606 | 0.13377
|  | 1348.4 | 0.01506 | 0.01478 | 0.01448 | 0.01465 | 0.01426 | 0.01439 | 0.01425 | 0.01446 | 0.01409 | 0.01469 | 0.01501 | 0.01538 | 0.01589 | 0.01647 | 0.01752 | 0.01838 | 0.01934 | 0.12471 | 0.15498 | 0.16589 | 0.1703 | 0.17193 | 0.17048 | 0.17137 | 0.17001 | 0.16745 | 0.16398 | 0.16367 | 0.16146 | 0.1586 | 0.15487 | 0.15413 | 0.15165 | 0.14934 | 0.14561 | 0.145 | 0.14251 | 0.14017 | 0.13671 | 0.13619 | 0.1339
|  | 1349.2 | 0.01491 | 0.01454 | 0.01435 | 0.01443 | 0.01418 | 0.01429 | 0.01397 | 0.01416 | 0.014 | 0.01454 | 0.01474 | 0.01522 | 0.01584 | 0.01662 | 0.01789 | 0.0193 | 0.02199 | 0.11257 | 0.15285 | 0.16559 | 0.17025 | 0.17156 | 0.17061 | 0.17141 | 0.17018 | 0.16775 | 0.16407 | 0.16378 | 0.16157 | 0.15888 | 0.15521 | 0.15432 | 0.15187 | 0.14951 | 0.14585 | 0.14521 | 0.14269 | 0.14035 | 0.13703 | 0.13634 | 0.13408
|  | 1350 | 0.01474 | 0.01433 | 0.01425 | 0.01418 | 0.01411 | 0.01412 | 0.01375 | 0.01386 | 0.01398 | 0.01427 | 0.01435 | 0.01487 | 0.01554 | 0.01644 | 0.01781 | 0.0199 | 0.02402 | 0.09623 | 0.14977 | 0.16507 | 0.17024 | 0.17131 | 0.17052 | 0.17133 | 0.17021 | 0.16811 | 0.16428 | 0.16389 | 0.16172 | 0.15925 | 0.15548 | 0.15461 | 0.15201 | 0.14965 | 0.14602 | 0.14536 | 0.14283 | 0.1406 | 0.13733 | 0.13655 | 0.13433
|  | 1350.8 | 0.01453 | 0.01414 | 0.01416 | 0.01394 | 0.01402 | 0.01389 | 0.0136 | 0.0136 | 0.01397 | 0.01392 | 0.01395 | 0.01441 | 0.01503 | 0.01594 | 0.01722 | 0.01975 | 0.02434 | 0.07707 | 0.14612 | 0.16403 | 0.17003 | 0.17127 | 0.17029 | 0.17124 | 0.17017 | 0.16843 | 0.1646 | 0.1641 | 0.16198 | 0.1596 | 0.15566 | 0.15496 | 0.15215 | 0.14981 | 0.14616 | 0.14551 | 0.14299 | 0.14092 | 0.13757 | 0.13683 | 0.13463
|  | 1351.6 | 0.01431 | 0.01399 | 0.01405 | 0.01372 | 0.01388 | 0.01364 | 0.01352 | 0.01342 | 0.0139 | 0.01358 | 0.01365 | 0.01397 | 0.01448 | 0.01528 | 0.01633 | 0.01883 | 0.02292 | 0.05743 | 0.14258 | 0.16246 | 0.16947 | 0.17139 | 0.1701 | 0.17128 | 0.17021 | 0.16861 | 0.16499 | 0.16442 | 0.16234 | 0.15985 | 0.1558 | 0.15531 | 0.15235 | 0.15005 | 0.14634 | 0.1457 | 0.1432 | 0.14124 | 0.13773 | 0.13713 | 0.13492
|  | 1352.4 | 0.0141 | 0.01387 | 0.01392 | 0.01355 | 0.01369 | 0.01338 | 0.01347 | 0.01333 | 0.01373 | 0.01332 | 0.0135 | 0.01368 | 0.01406 | 0.01467 | 0.01548 | 0.01751 | 0.02054 | 0.03999 | 0.13967 | 0.16064 | 0.1686 | 0.17147 | 0.17009 | 0.17149 | 0.17039 | 0.16867 | 0.16531 | 0.1648 | 0.16272 | 0.16 | 0.15598 | 0.15559 | 0.15264 | 0.15038 | 0.14659 | 0.14598 | 0.1435 | 0.14152 | 0.13786 | 0.13742 | 0.13516
|  | 1353.2 | 0.01389 | 0.01376 | 0.01375 | 0.01342 | 0.01346 | 0.01316 | 0.01341 | 0.01328 | 0.01347 | 0.01319 | 0.01348 | 0.01358 | 0.01386 | 0.01431 | 0.01494 | 0.01629 | 0.01827 | 0.02692 | 0.13739 | 0.15898 | 0.16762 | 0.17132 | 0.17025 | 0.17179 | 0.1707 | 0.16869 | 0.1655 | 0.16514 | 0.16304 | 0.16014 | 0.15626 | 0.15578 | 0.15301 | 0.15075 | 0.14692 | 0.14632 | 0.14384 | 0.14172 | 0.13801 | 0.13765 | 0.13533
|  | 1354 | 0.01371 | 0.01366 | 0.01355 | 0.01333 | 0.01322 | 0.01299 | 0.0133 | 0.01325 | 0.01315 | 0.01315 | 0.01351 | 0.01361 | 0.01388 | 0.01424 | 0.01483 | 0.01558 | 0.01694 | 0.01928 | 0.13494 | 0.15775 | 0.16682 | 0.17088 | 0.17047 | 0.17203 | 0.17105 | 0.1688 | 0.16557 | 0.16537 | 0.16324 | 0.16037 | 0.15662 | 0.15593 | 0.15338 | 0.15109 | 0.14727 | 0.14666 | 0.14416 | 0.14187 | 0.13822 | 0.13781 | 0.13547
|  | 1354.8 | 0.01356 | 0.01355 | 0.01332 | 0.01324 | 0.01298 | 0.01288 | 0.01311 | 0.01317 | 0.01285 | 0.01315 | 0.0135 | 0.01367 | 0.01399 | 0.01439 | 0.01504 | 0.01552 | 0.01682 | 0.01673 | 0.13084 | 0.15687 | 0.16632 | 0.17028 | 0.17055 | 0.17211 | 0.17129 | 0.16905 | 0.16563 | 0.16548 | 0.16336 | 0.1607 | 0.15699 | 0.15612 | 0.15369 | 0.15135 | 0.14759 | 0.14695 | 0.14442 | 0.14202 | 0.13852 | 0.13795 | 0.13562
|  | 1355.6 | 0.01344 | 0.0134 | 0.0131 | 0.01315 | 0.01278 | 0.0128 | 0.01287 | 0.01301 | 0.01261 | 0.01311 | 0.01335 | 0.01365 | 0.01405 | 0.01454 | 0.01532 | 0.01594 | 0.01758 | 0.01778 | 0.12347 | 0.15586 | 0.16605 | 0.16973 | 0.17039 | 0.17199 | 0.17135 | 0.1694 | 0.16579 | 0.16557 | 0.16348 | 0.16109 | 0.15729 | 0.1564 | 0.15391 | 0.15153 | 0.14783 | 0.14717 | 0.1446 | 0.14223 | 0.13885 | 0.13812 | 0.13583
|  | 1356.4 | 0.01333 | 0.01322 | 0.01288 | 0.01302 | 0.01263 | 0.01273 | 0.0126 | 0.01278 | 0.01247 | 0.01296 | 0.01308 | 0.01346 | 0.01394 | 0.01454 | 0.0154 | 0.01644 | 0.0185 | 0.02036 | 0.11168 | 0.15415 | 0.1657 | 0.16942 | 0.17003 | 0.1718 | 0.17128 | 0.16973 | 0.16608 | 0.16574 | 0.16369 | 0.16141 | 0.1575 | 0.15677 | 0.15406 | 0.15168 | 0.14801 | 0.14733 | 0.14476 | 0.14251 | 0.13917 | 0.13836 | 0.13611
|  | 1357.2 | 0.01322 | 0.01302 | 0.01271 | 0.01284 | 0.01252 | 0.01264 | 0.01235 | 0.01251 | 0.01241 | 0.01271 | 0.01272 | 0.01312 | 0.01362 | 0.01427 | 0.01514 | 0.01664 | 0.01893 | 0.02255 | 0.09547 | 0.15139 | 0.16497 | 0.16934 | 0.16967 | 0.17168 | 0.1712 | 0.16995 | 0.16646 | 0.16604 | 0.16403 | 0.16162 | 0.15764 | 0.15714 | 0.15421 | 0.15186 | 0.14816 | 0.14749 | 0.14493 | 0.14284 | 0.13943 | 0.13866 | 0.13642
|  | 1358 | 0.0131 | 0.0128 | 0.01256 | 0.01264 | 0.01244 | 0.01249 | 0.01215 | 0.01223 | 0.01239 | 0.0124 | 0.01238 | 0.01271 | 0.01317 | 0.01379 | 0.01458 | 0.01635 | 0.01852 | 0.02319 | 0.0762 | 0.14773 | 0.1637 | 0.1693 | 0.16948 | 0.17174 | 0.17124 | 0.17001 | 0.16681 | 0.16642 | 0.16443 | 0.16175 | 0.15781 | 0.15744 | 0.15443 | 0.15213 | 0.14837 | 0.14771 | 0.14518 | 0.14318 | 0.13962 | 0.13899 | 0.13673
|  | 1358.8 | 0.01295 | 0.01259 | 0.01245 | 0.01241 | 0.01236 | 0.01229 | 0.01201 | 0.01199 | 0.01234 | 0.01209 | 0.01213 | 0.01235 | 0.01272 | 0.01323 | 0.0139 | 0.01561 | 0.0174 | 0.02207 | 0.05631 | 0.14382 | 0.16202 | 0.16904 | 0.16952 | 0.17195 | 0.17145 | 0.16999 | 0.16703 | 0.16678 | 0.16479 | 0.16192 | 0.15807 | 0.15765 | 0.15475 | 0.15248 | 0.14865 | 0.14802 | 0.1455 | 0.14348 | 0.13976 | 0.13929 | 0.13698
|  | 1359.6 | 0.01278 | 0.01239 | 0.01236 | 0.01218 | 0.01225 | 0.01206 | 0.01193 | 0.01182 | 0.01223 | 0.01185 | 0.012 | 0.01211 | 0.0124 | 0.01278 | 0.01335 | 0.01467 | 0.01602 | 0.01983 | 0.03862 | 0.14038 | 0.16028 | 0.16841 | 0.16965 | 0.17219 | 0.17176 | 0.17002 | 0.1671 | 0.16704 | 0.16503 | 0.16219 | 0.15842 | 0.1578 | 0.15514 | 0.15286 | 0.149 | 0.14838 | 0.14586 | 0.14369 | 0.13992 | 0.13952 | 0.13716
|  | 1360.4 | 0.01259 | 0.01223 | 0.01226 | 0.01198 | 0.0121 | 0.01182 | 0.01187 | 0.01172 | 0.01203 | 0.01171 | 0.01198 | 0.01203 | 0.01226 | 0.01254 | 0.01308 | 0.01388 | 0.01493 | 0.01746 | 0.02545 | 0.13772 | 0.15884 | 0.16745 | 0.16965 | 0.17229 | 0.17204 | 0.17018 | 0.16713 | 0.16717 | 0.16517 | 0.16256 | 0.15881 | 0.15799 | 0.15553 | 0.15322 | 0.14937 | 0.14873 | 0.14619 | 0.14386 | 0.14015 | 0.1397 | 0.13731
|  | 1361.2 | 0.01238 | 0.01209 | 0.01215 | 0.01181 | 0.01191 | 0.0116 | 0.0118 | 0.01167 | 0.01176 | 0.01166 | 0.01199 | 0.01205 | 0.01228 | 0.01253 | 0.01309 | 0.01346 | 0.01446 | 0.01587 | 0.01791 | 0.13526 | 0.15783 | 0.16644 | 0.16937 | 0.17216 | 0.17216 | 0.17048 | 0.16722 | 0.16724 | 0.16526 | 0.16294 | 0.15915 | 0.15827 | 0.15585 | 0.15349 | 0.1497 | 0.14903 | 0.14646 | 0.14402 | 0.14045 | 0.13986 | 0.13748
|  | 1362 | 0.01218 | 0.01198 | 0.012 | 0.01169 | 0.01168 | 0.01142 | 0.01168 | 0.01162 | 0.01147 | 0.01164 | 0.01195 | 0.01208 | 0.01235 | 0.01264 | 0.01327 | 0.01347 | 0.01463 | 0.01546 | 0.01558 | 0.13153 | 0.15701 | 0.16564 | 0.16883 | 0.17186 | 0.17209 | 0.17082 | 0.16746 | 0.16736 | 0.16542 | 0.16324 | 0.15939 | 0.15864 | 0.15607 | 0.15367 | 0.14994 | 0.14925 | 0.14665 | 0.14424 | 0.14081 | 0.14005 | 0.13771
|  | 1362.8 | 0.01199 | 0.01188 | 0.01183 | 0.01159 | 0.01145 | 0.01129 | 0.01151 | 0.01154 | 0.01121 | 0.01159 | 0.01179 | 0.01202 | 0.01235 | 0.01273 | 0.0134 | 0.01374 | 0.01513 | 0.01602 | 0.01685 | 0.12465 | 0.15588 | 0.16517 | 0.16821 | 0.17153 | 0.17191 | 0.17107 | 0.16781 | 0.1676 | 0.16571 | 0.16341 | 0.15954 | 0.15903 | 0.15622 | 0.15383 | 0.15012 | 0.14942 | 0.14682 | 0.14454 | 0.14115 | 0.14031 | 0.13801
|  | 1363.6 | 0.01182 | 0.01178 | 0.01162 | 0.0115 | 0.01124 | 0.0112 | 0.01128 | 0.01139 | 0.01102 | 0.01146 | 0.01153 | 0.01182 | 0.0122 | 0.01265 | 0.01332 | 0.01402 | 0.01556 | 0.01697 | 0.01951 | 0.11313 | 0.15392 | 0.16486 | 0.16774 | 0.17136 | 0.17177 | 0.17115 | 0.16818 | 0.16796 | 0.1661 | 0.16354 | 0.15969 | 0.15935 | 0.15638 | 0.15402 | 0.15029 | 0.1496 | 0.14701 | 0.14489 | 0.14144 | 0.14063 | 0.13835
|  | 1364.4 | 0.01168 | 0.01166 | 0.01141 | 0.01141 | 0.01107 | 0.01113 | 0.01103 | 0.01119 | 0.01092 | 0.01124 | 0.01121 | 0.01151 | 0.01189 | 0.01237 | 0.01297 | 0.01405 | 0.01555 | 0.0176 | 0.02158 | 0.09671 | 0.15093 | 0.16439 | 0.16754 | 0.17139 | 0.1718 | 0.17109 | 0.16843 | 0.16834 | 0.16649 | 0.16372 | 0.15992 | 0.15958 | 0.15661 | 0.1543 | 0.15051 | 0.14984 | 0.14728 | 0.14525 | 0.14164 | 0.14098 | 0.13867
|  | 1365.2 | 0.01156 | 0.01151 | 0.0112 | 0.01129 | 0.01094 | 0.01104 | 0.0108 | 0.01094 | 0.01087 | 0.01096 | 0.0109 | 0.01115 | 0.01149 | 0.01194 | 0.01244 | 0.01374 | 0.01502 | 0.01749 | 0.02196 | 0.07674 | 0.14722 | 0.16342 | 0.1675 | 0.17155 | 0.17201 | 0.17102 | 0.16852 | 0.16863 | 0.16679 | 0.16403 | 0.16026 | 0.15974 | 0.15695 | 0.15467 | 0.15081 | 0.15017 | 0.14763 | 0.14556 | 0.1418 | 0.14129 | 0.13893
|  | 1366 | 0.01146 | 0.01134 | 0.01102 | 0.01113 | 0.01085 | 0.01092 | 0.01061 | 0.01068 | 0.01083 | 0.01068 | 0.01068 | 0.01084 | 0.01111 | 0.01149 | 0.0119 | 0.01315 | 0.01413 | 0.01659 | 0.02057 | 0.05591 | 0.14345 | 0.1619 | 0.16738 | 0.17165 | 0.17228 | 0.17106 | 0.1685 | 0.16878 | 0.16696 | 0.16443 | 0.16066 | 0.15991 | 0.15735 | 0.15507 | 0.15119 | 0.15055 | 0.148 | 0.1458 | 0.14197 | 0.14154 | 0.13913
|  | 1366.8 | 0.01135 | 0.01114 | 0.01086 | 0.01093 | 0.01077 | 0.01076 | 0.01048 | 0.01045 | 0.01076 | 0.01044 | 0.01057 | 0.01063 | 0.01085 | 0.01113 | 0.01151 | 0.01247 | 0.01323 | 0.01525 | 0.0182 | 0.03744 | 0.14025 | 0.16006 | 0.16692 | 0.17151 | 0.17245 | 0.17127 | 0.16852 | 0.16884 | 0.16704 | 0.1648 | 0.16103 | 0.16018 | 0.15775 | 0.15544 | 0.15157 | 0.15092 | 0.14835 | 0.14598 | 0.1422 | 0.14173 | 0.1393
|  | 1367.6 | 0.01124 | 0.01094 | 0.01074 | 0.01072 | 0.01068 | 0.01055 | 0.01039 | 0.01028 | 0.01063 | 0.01029 | 0.01054 | 0.01056 | 0.01073 | 0.01096 | 0.01136 | 0.01193 | 0.01261 | 0.014 | 0.01592 | 0.02397 | 0.13777 | 0.15833 | 0.16607 | 0.1711 | 0.1724 | 0.17158 | 0.16866 | 0.1689 | 0.16714 | 0.16505 | 0.16131 | 0.16054 | 0.15808 | 0.15572 | 0.15191 | 0.15123 | 0.14863 | 0.14615 | 0.14251 | 0.1419 | 0.13948
|  | 1368.4 | 0.0111 | 0.01075 | 0.01064 | 0.01051 | 0.01056 | 0.01033 | 0.01033 | 0.01017 | 0.01042 | 0.01023 | 0.01053 | 0.01056 | 0.01074 | 0.01096 | 0.01141 | 0.01167 | 0.01244 | 0.01327 | 0.0146 | 0.01666 | 0.1353 | 0.15701 | 0.16502 | 0.17053 | 0.17215 | 0.17184 | 0.16896 | 0.16907 | 0.16736 | 0.1652 | 0.16149 | 0.16095 | 0.15831 | 0.15592 | 0.15216 | 0.15146 | 0.14883 | 0.14638 | 0.14288 | 0.1421 | 0.13973
|  | 1369.2 | 0.01094 | 0.01057 | 0.01055 | 0.01032 | 0.01041 | 0.01011 | 0.01026 | 0.01011 | 0.01016 | 0.01019 | 0.01047 | 0.01056 | 0.01078 | 0.01103 | 0.01154 | 0.0117 | 0.01263 | 0.01319 | 0.01449 | 0.01489 | 0.13139 | 0.15608 | 0.16408 | 0.17003 | 0.17182 | 0.17195 | 0.16932 | 0.16938 | 0.1677 | 0.16532 | 0.16162 | 0.1613 | 0.15847 | 0.15608 | 0.15235 | 0.15164 | 0.14901 | 0.14669 | 0.14325 | 0.14238 | 0.14005
|  | 1370 | 0.01076 | 0.01042 | 0.01045 | 0.01016 | 0.01021 | 0.00993 | 0.01015 | 0.01006 | 0.0099 | 0.01015 | 0.01032 | 0.01049 | 0.01075 | 0.01106 | 0.01159 | 0.01187 | 0.01294 | 0.0136 | 0.01525 | 0.01666 | 0.12426 | 0.1551 | 0.16345 | 0.16974 | 0.1716 | 0.17186 | 0.1696 | 0.16976 | 0.16811 | 0.16553 | 0.16181 | 0.16156 | 0.15863 | 0.15628 | 0.15253 | 0.15182 | 0.14921 | 0.14706 | 0.14357 | 0.14272 | 0.1404
|  | 1370.8 | 0.01057 | 0.0103 | 0.01033 | 0.01003 | 0.01 | 0.00978 | 0.00999 | 0.00998 | 0.00968 | 0.01004 | 0.01008 | 0.01031 | 0.0106 | 0.01095 | 0.01144 | 0.01201 | 0.01307 | 0.01411 | 0.01618 | 0.01944 | 0.1126 | 0.15346 | 0.1631 | 0.16968 | 0.17157 | 0.17168 | 0.16971 | 0.17009 | 0.16846 | 0.16587 | 0.16211 | 0.16172 | 0.15886 | 0.15656 | 0.15276 | 0.15208 | 0.1495 | 0.14744 | 0.1438 | 0.14309 | 0.14074
|  | 1371.6 | 0.01039 | 0.01019 | 0.01019 | 0.00993 | 0.00979 | 0.00968 | 0.00978 | 0.00986 | 0.00952 | 0.00985 | 0.00979 | 0.01002 | 0.01031 | 0.01068 | 0.01109 | 0.01194 | 0.01287 | 0.01434 | 0.0166 | 0.02116 | 0.09625 | 0.15077 | 0.16272 | 0.16968 | 0.17172 | 0.17156 | 0.16967 | 0.17027 | 0.16868 | 0.16627 | 0.1625 | 0.16188 | 0.15921 | 0.15694 | 0.15307 | 0.15242 | 0.14986 | 0.14777 | 0.14398 | 0.14342 | 0.14102
|  | 1372.4 | 0.01021 | 0.0101 | 0.01001 | 0.00985 | 0.0096 | 0.0096 | 0.00955 | 0.00968 | 0.00943 | 0.0096 | 0.00951 | 0.0097 | 0.00996 | 0.01029 | 0.01063 | 0.01162 | 0.01235 | 0.01407 | 0.01618 | 0.02089 | 0.07652 | 0.14713 | 0.16193 | 0.1695 | 0.17189 | 0.17161 | 0.16959 | 0.17031 | 0.16877 | 0.16662 | 0.1629 | 0.16212 | 0.15962 | 0.15736 | 0.15346 | 0.15282 | 0.15025 | 0.14803 | 0.14415 | 0.14369 | 0.14124
|  | 1373.2 | 0.01005 | 0.01 | 0.00982 | 0.00976 | 0.00945 | 0.00953 | 0.00933 | 0.00945 | 0.00938 | 0.00933 | 0.00931 | 0.00942 | 0.00963 | 0.0099 | 0.0102 | 0.0111 | 0.01167 | 0.01334 | 0.01505 | 0.01893 | 0.05594 | 0.14314 | 0.16056 | 0.16897 | 0.17188 | 0.17182 | 0.16961 | 0.17031 | 0.16882 | 0.16683 | 0.16323 | 0.16247 | 0.16004 | 0.15775 | 0.15387 | 0.15321 | 0.15062 | 0.14823 | 0.14438 | 0.14389 | 0.14142
|  | 1374 | 0.00992 | 0.00988 | 0.00962 | 0.00965 | 0.00934 | 0.00943 | 0.00915 | 0.00922 | 0.00934 | 0.00911 | 0.00919 | 0.00923 | 0.0094 | 0.00961 | 0.00992 | 0.01056 | 0.01107 | 0.01241 | 0.01369 | 0.01636 | 0.03752 | 0.13956 | 0.15875 | 0.16812 | 0.17159 | 0.17207 | 0.1698 | 0.17038 | 0.16894 | 0.16695 | 0.16344 | 0.16288 | 0.16038 | 0.15805 | 0.15422 | 0.15354 | 0.15091 | 0.14841 | 0.14469 | 0.14407 | 0.14161
|  | 1374.8 | 0.00981 | 0.00975 | 0.00944 | 0.00951 | 0.00925 | 0.00929 | 0.00901 | 0.009 | 0.00926 | 0.00895 | 0.00915 | 0.00915 | 0.0093 | 0.00947 | 0.00983 | 0.01015 | 0.01075 | 0.01161 | 0.01262 | 0.01439 | 0.02378 | 0.13677 | 0.1569 | 0.16714 | 0.17109 | 0.1722 | 0.17012 | 0.17061 | 0.1692 | 0.16706 | 0.16357 | 0.16327 | 0.16062 | 0.15825 | 0.15448 | 0.15378 | 0.15113 | 0.14864 | 0.14507 | 0.14429 | 0.14187
|  | 1375.6 | 0.00971 | 0.00959 | 0.00928 | 0.00934 | 0.00918 | 0.00912 | 0.00893 | 0.00883 | 0.00911 | 0.00886 | 0.00914 | 0.00914 | 0.00929 | 0.00946 | 0.00989 | 0.00997 | 0.01073 | 0.01119 | 0.01218 | 0.01368 | 0.01593 | 0.13428 | 0.15541 | 0.16631 | 0.17054 | 0.1721 | 0.17041 | 0.17095 | 0.16958 | 0.16729 | 0.16371 | 0.16355 | 0.16078 | 0.15842 | 0.15468 | 0.15396 | 0.15131 | 0.14895 | 0.14547 | 0.14457 | 0.1422
|  | 1376.4 | 0.00961 | 0.00941 | 0.00914 | 0.00915 | 0.00909 | 0.00892 | 0.00886 | 0.00871 | 0.00891 | 0.00882 | 0.00908 | 0.00913 | 0.00931 | 0.00951 | 0.00997 | 0.01 | 0.0109 | 0.01119 | 0.01238 | 0.01416 | 0.01358 | 0.13067 | 0.15436 | 0.16578 | 0.17015 | 0.17181 | 0.17055 | 0.1713 | 0.16996 | 0.16764 | 0.16395 | 0.16373 | 0.16093 | 0.15861 | 0.15486 | 0.15415 | 0.15153 | 0.14933 | 0.14581 | 0.14493 | 0.14257
|  | 1377.2 | 0.0095 | 0.00922 | 0.00903 | 0.00895 | 0.00897 | 0.00872 | 0.00879 | 0.00863 | 0.00867 | 0.00877 | 0.00894 | 0.00906 | 0.00927 | 0.00951 | 0.00995 | 0.01013 | 0.01106 | 0.01147 | 0.01289 | 0.01515 | 0.01495 | 0.12402 | 0.15341 | 0.16548 | 0.17 | 0.17148 | 0.17049 | 0.17151 | 0.17024 | 0.16804 | 0.16431 | 0.16388 | 0.16116 | 0.15889 | 0.15509 | 0.15442 | 0.15182 | 0.14973 | 0.14608 | 0.14531 | 0.14293
|  | 1378 | 0.00938 | 0.00904 | 0.00894 | 0.00877 | 0.00882 | 0.00853 | 0.0087 | 0.00858 | 0.00843 | 0.00869 | 0.00873 | 0.0089 | 0.00912 | 0.00939 | 0.00977 | 0.01022 | 0.01104 | 0.01174 | 0.01329 | 0.01582 | 0.01771 | 0.11274 | 0.15196 | 0.16514 | 0.17002 | 0.1713 | 0.17031 | 0.17156 | 0.17037 | 0.16836 | 0.16472 | 0.16408 | 0.1615 | 0.15927 | 0.15541 | 0.15477 | 0.15219 | 0.15009 | 0.14628 | 0.14567 | 0.14324
|  | 1378.8 | 0.00924 | 0.00888 | 0.00886 | 0.00861 | 0.00864 | 0.00837 | 0.00855 | 0.00851 | 0.00824 | 0.00853 | 0.00846 | 0.00865 | 0.00887 | 0.00914 | 0.00943 | 0.01013 | 0.01074 | 0.01178 | 0.01325 | 0.01565 | 0.01977 | 0.09645 | 0.14948 | 0.16444 | 0.16998 | 0.17132 | 0.17018 | 0.1715 | 0.17039 | 0.16853 | 0.16509 | 0.16439 | 0.16192 | 0.1597 | 0.15581 | 0.15518 | 0.1526 | 0.15038 | 0.14646 | 0.14596 | 0.14347
|  | 1379.6 | 0.00908 | 0.00874 | 0.00876 | 0.00848 | 0.00844 | 0.00825 | 0.00837 | 0.00841 | 0.0081 | 0.00832 | 0.00821 | 0.00836 | 0.00855 | 0.0088 | 0.00903 | 0.00983 | 0.01023 | 0.01147 | 0.0127 | 0.01462 | 0.02001 | 0.07639 | 0.14594 | 0.16319 | 0.16968 | 0.17148 | 0.1702 | 0.17146 | 0.17041 | 0.16861 | 0.16535 | 0.16479 | 0.16235 | 0.16011 | 0.15623 | 0.15559 | 0.15299 | 0.15059 | 0.14668 | 0.14618 | 0.14367
|  | 1380.4 | 0.00891 | 0.00863 | 0.00865 | 0.00838 | 0.00825 | 0.00816 | 0.00816 | 0.00826 | 0.00802 | 0.00807 | 0.00801 | 0.0081 | 0.00826 | 0.00846 | 0.00868 | 0.0094 | 0.00967 | 0.01088 | 0.01182 | 0.01321 | 0.01844 | 0.05526 | 0.14188 | 0.16151 | 0.16901 | 0.17159 | 0.17041 | 0.17155 | 0.17055 | 0.16871 | 0.16549 | 0.16521 | 0.16271 | 0.16043 | 0.1566 | 0.15593 | 0.1533 | 0.15078 | 0.14698 | 0.14637 | 0.14387
|  | 1381.2 | 0.00874 | 0.00854 | 0.00851 | 0.0083 | 0.00808 | 0.00809 | 0.00795 | 0.00807 | 0.00797 | 0.00785 | 0.00789 | 0.00792 | 0.00805 | 0.00821 | 0.00846 | 0.00895 | 0.00925 | 0.01021 | 0.01095 | 0.01203 | 0.01595 | 0.03633 | 0.13811 | 0.15973 | 0.16809 | 0.17147 | 0.17068 | 0.17181 | 0.17084 | 0.16894 | 0.1656 | 0.16553 | 0.16296 | 0.16065 | 0.15688 | 0.15619 | 0.15353 | 0.151 | 0.14736 | 0.14659 | 0.14413
|  | 1382 | 0.00858 | 0.00845 | 0.00835 | 0.00822 | 0.00794 | 0.00801 | 0.00778 | 0.00785 | 0.00792 | 0.00768 | 0.00784 | 0.00783 | 0.00795 | 0.00808 | 0.0084 | 0.00861 | 0.00906 | 0.00968 | 0.0104 | 0.01151 | 0.0137 | 0.02237 | 0.13514 | 0.15823 | 0.16715 | 0.17108 | 0.17083 | 0.17214 | 0.17122 | 0.1693 | 0.16576 | 0.16574 | 0.16312 | 0.16081 | 0.15709 | 0.15638 | 0.15372 | 0.15131 | 0.14778 | 0.14688 | 0.14446
|  | 1382.8 | 0.00843 | 0.00836 | 0.00817 | 0.00813 | 0.00784 | 0.00791 | 0.00764 | 0.00764 | 0.00784 | 0.00757 | 0.00782 | 0.00781 | 0.00793 | 0.00807 | 0.00844 | 0.00846 | 0.00909 | 0.00944 | 0.01028 | 0.01168 | 0.01253 | 0.01467 | 0.13261 | 0.15716 | 0.16644 | 0.17052 | 0.17076 | 0.17238 | 0.17155 | 0.16968 | 0.16605 | 0.16587 | 0.16326 | 0.16099 | 0.15726 | 0.15657 | 0.15393 | 0.15169 | 0.14816 | 0.14724 | 0.14485
|  | 1383.6 | 0.0083 | 0.00826 | 0.00799 | 0.00801 | 0.00777 | 0.00778 | 0.00755 | 0.00747 | 0.0077 | 0.00752 | 0.00777 | 0.00779 | 0.00794 | 0.00809 | 0.00849 | 0.00848 | 0.00923 | 0.00949 | 0.0105 | 0.0122 | 0.01262 | 0.01267 | 0.12918 | 0.15631 | 0.16604 | 0.16999 | 0.17049 | 0.17245 | 0.17173 | 0.16997 | 0.16644 | 0.16603 | 0.16347 | 0.16125 | 0.15749 | 0.15683 | 0.15422 | 0.15211 | 0.14847 | 0.14764 | 0.14524
|  | 1384.4 | 0.0082 | 0.00813 | 0.00783 | 0.00787 | 0.00769 | 0.00761 | 0.00748 | 0.00734 | 0.00751 | 0.00748 | 0.00765 | 0.00773 | 0.0079 | 0.00808 | 0.00844 | 0.00857 | 0.00932 | 0.00968 | 0.01079 | 0.01259 | 0.01351 | 0.01437 | 0.12285 | 0.15519 | 0.16578 | 0.16968 | 0.17016 | 0.17234 | 0.17175 | 0.17009 | 0.16684 | 0.16629 | 0.16379 | 0.16162 | 0.15781 | 0.15718 | 0.1546 | 0.1525 | 0.1487 | 0.14802 | 0.14557
|  | 1385.2 | 0.00811 | 0.00799 | 0.00768 | 0.0077 | 0.00761 | 0.00742 | 0.00742 | 0.00725 | 0.00729 | 0.00741 | 0.00747 | 0.00759 | 0.00776 | 0.00797 | 0.00825 | 0.00861 | 0.00922 | 0.00983 | 0.01089 | 0.01249 | 0.01442 | 0.0172 | 0.11191 | 0.15326 | 0.16538 | 0.1696 | 0.16995 | 0.17217 | 0.17169 | 0.17013 | 0.16716 | 0.16666 | 0.1642 | 0.16206 | 0.15821 | 0.15759 | 0.15502 | 0.15282 | 0.14889 | 0.14834 | 0.14583
|  | 1386 | 0.00802 | 0.00783 | 0.00756 | 0.00752 | 0.0075 | 0.00724 | 0.00734 | 0.00719 | 0.00708 | 0.00729 | 0.00723 | 0.00737 | 0.00754 | 0.00775 | 0.00795 | 0.00852 | 0.00892 | 0.00976 | 0.01063 | 0.01186 | 0.01468 | 0.01901 | 0.09581 | 0.1503 | 0.16453 | 0.1696 | 0.16995 | 0.17209 | 0.17168 | 0.1702 | 0.16734 | 0.16708 | 0.16465 | 0.16248 | 0.15864 | 0.15802 | 0.15543 | 0.15306 | 0.1491 | 0.14859 | 0.14604
|  | 1386.8 | 0.00793 | 0.00766 | 0.00747 | 0.00735 | 0.00736 | 0.00707 | 0.00722 | 0.00714 | 0.0069 | 0.00712 | 0.00699 | 0.00711 | 0.00726 | 0.00745 | 0.0076 | 0.00826 | 0.00847 | 0.00943 | 0.01008 | 0.01094 | 0.01405 | 0.01881 | 0.07572 | 0.14656 | 0.16315 | 0.16944 | 0.1701 | 0.17218 | 0.17182 | 0.17041 | 0.16742 | 0.16745 | 0.16503 | 0.16283 | 0.15903 | 0.15839 | 0.15577 | 0.15326 | 0.14938 | 0.14879 | 0.14624
|  | 1387.6 | 0.00783 | 0.0075 | 0.00739 | 0.00719 | 0.00719 | 0.00694 | 0.00706 | 0.00706 | 0.00678 | 0.0069 | 0.0068 | 0.00687 | 0.00699 | 0.00715 | 0.0073 | 0.00788 | 0.00803 | 0.00891 | 0.00941 | 0.01012 | 0.01278 | 0.01688 | 0.05438 | 0.14268 | 0.16142 | 0.16893 | 0.17024 | 0.17243 | 0.17211 | 0.17076 | 0.16751 | 0.16769 | 0.1653 | 0.16307 | 0.15933 | 0.15867 | 0.15602 | 0.15347 | 0.14975 | 0.14901 | 0.1465
|  | 1388.4 | 0.00771 | 0.00735 | 0.00731 | 0.00706 | 0.00701 | 0.00684 | 0.00688 | 0.00694 | 0.0067 | 0.00669 | 0.00668 | 0.00669 | 0.00679 | 0.00692 | 0.00712 | 0.0075 | 0.00772 | 0.00837 | 0.00887 | 0.0097 | 0.01142 | 0.01431 | 0.03521 | 0.13935 | 0.1597 | 0.16808 | 0.17016 | 0.17267 | 0.17245 | 0.17113 | 0.1677 | 0.16782 | 0.16546 | 0.16323 | 0.15955 | 0.15887 | 0.15622 | 0.15376 | 0.15017 | 0.14929 | 0.14683
|  | 1389.2 | 0.00757 | 0.00723 | 0.00722 | 0.00696 | 0.00684 | 0.00676 | 0.00669 | 0.00678 | 0.00666 | 0.00651 | 0.00662 | 0.00659 | 0.00669 | 0.0068 | 0.00707 | 0.00721 | 0.0076 | 0.00798 | 0.00862 | 0.00973 | 0.01049 | 0.01232 | 0.02111 | 0.13675 | 0.15832 | 0.16709 | 0.16979 | 0.17276 | 0.1727 | 0.17137 | 0.16802 | 0.16793 | 0.16558 | 0.16339 | 0.15972 | 0.15906 | 0.15642 | 0.15413 | 0.15059 | 0.14965 | 0.14723
|  | 1390 | 0.00742 | 0.00712 | 0.00712 | 0.00688 | 0.00669 | 0.0067 | 0.00651 | 0.00659 | 0.00661 | 0.00638 | 0.00659 | 0.00656 | 0.00666 | 0.00677 | 0.0071 | 0.00707 | 0.00765 | 0.00782 | 0.00867 | 0.01002 | 0.01027 | 0.0116 | 0.01344 | 0.13425 | 0.15735 | 0.16622 | 0.16924 | 0.17262 | 0.17276 | 0.17144 | 0.16842 | 0.16812 | 0.16575 | 0.16362 | 0.15993 | 0.1593 | 0.1567 | 0.15456 | 0.15095 | 0.15006 | 0.14764
|  | 1390.8 | 0.00727 | 0.00704 | 0.00699 | 0.00681 | 0.00657 | 0.00662 | 0.00637 | 0.0064 | 0.00653 | 0.00631 | 0.00655 | 0.00654 | 0.00666 | 0.00678 | 0.00713 | 0.00707 | 0.00775 | 0.00787 | 0.00887 | 0.01024 | 0.01063 | 0.01209 | 0.01159 | 0.13042 | 0.15651 | 0.16565 | 0.16869 | 0.17232 | 0.17265 | 0.17141 | 0.16878 | 0.16844 | 0.16603 | 0.16396 | 0.16023 | 0.15963 | 0.15707 | 0.15498 | 0.15122 | 0.15047 | 0.148
|  | 1391.6 | 0.00712 | 0.00696 | 0.00685 | 0.00674 | 0.00647 | 0.00652 | 0.00628 | 0.00622 | 0.0064 | 0.00627 | 0.00646 | 0.0065 | 0.00662 | 0.00677 | 0.00707 | 0.00713 | 0.00778 | 0.00802 | 0.00902 | 0.01014 | 0.01118 | 0.0131 | 0.01344 | 0.12348 | 0.15529 | 0.16533 | 0.16835 | 0.17201 | 0.17248 | 0.17144 | 0.16902 | 0.16884 | 0.16643 | 0.16439 | 0.16062 | 0.16005 | 0.1575 | 0.15534 | 0.15143 | 0.15082 | 0.14829
|  | 1392.4 | 0.00698 | 0.00688 | 0.00669 | 0.00664 | 0.0064 | 0.00639 | 0.00621 | 0.00608 | 0.00623 | 0.00622 | 0.0063 | 0.00638 | 0.00652 | 0.00668 | 0.0069 | 0.00716 | 0.00765 | 0.00811 | 0.00895 | 0.00967 | 0.01146 | 0.01378 | 0.01629 | 0.11202 | 0.15321 | 0.165 | 0.16825 | 0.17186 | 0.17242 | 0.17162 | 0.16912 | 0.16924 | 0.16687 | 0.16484 | 0.16106 | 0.16049 | 0.15793 | 0.15561 | 0.15162 | 0.15109 | 0.14852
|  | 1393.2 | 0.00687 | 0.0068 | 0.00653 | 0.00653 | 0.00634 | 0.00624 | 0.00615 | 0.00598 | 0.00603 | 0.00614 | 0.00609 | 0.0062 | 0.00633 | 0.00648 | 0.00662 | 0.00708 | 0.00735 | 0.00803 | 0.00861 | 0.009 | 0.01122 | 0.0136 | 0.01799 | 0.09577 | 0.15013 | 0.16431 | 0.16826 | 0.17192 | 0.17253 | 0.17194 | 0.16914 | 0.16953 | 0.16728 | 0.16521 | 0.16147 | 0.16089 | 0.1583 | 0.15582 | 0.15188 | 0.15131 | 0.14873
|  | 1394 | 0.00677 | 0.00669 | 0.00638 | 0.00639 | 0.00626 | 0.00607 | 0.00609 | 0.00592 | 0.00584 | 0.006 | 0.00588 | 0.00597 | 0.00608 | 0.00622 | 0.00631 | 0.00686 | 0.00696 | 0.00773 | 0.00808 | 0.00838 | 0.0105 | 0.01257 | 0.0176 | 0.07593 | 0.14635 | 0.16308 | 0.16813 | 0.17209 | 0.17279 | 0.17227 | 0.16922 | 0.16968 | 0.16757 | 0.16548 | 0.1618 | 0.16119 | 0.15857 | 0.15602 | 0.15221 | 0.15153 | 0.14898
|  | 1394.8 | 0.00668 | 0.00657 | 0.00625 | 0.00623 | 0.00617 | 0.0059 | 0.006 | 0.00587 | 0.00568 | 0.00582 | 0.00568 | 0.00574 | 0.00584 | 0.00595 | 0.00605 | 0.00654 | 0.00659 | 0.0073 | 0.00754 | 0.00804 | 0.00957 | 0.01118 | 0.01552 | 0.05498 | 0.14254 | 0.16138 | 0.16766 | 0.17217 | 0.17306 | 0.17246 | 0.16942 | 0.16975 | 0.16774 | 0.16564 | 0.16203 | 0.16141 | 0.15878 | 0.15628 | 0.15263 | 0.15179 | 0.1493
|  | 1395.6 | 0.00661 | 0.00643 | 0.00615 | 0.00607 | 0.00604 | 0.00576 | 0.00587 | 0.00581 | 0.00556 | 0.00562 | 0.00555 | 0.00556 | 0.00564 | 0.00574 | 0.0059 | 0.00621 | 0.00635 | 0.00686 | 0.00717 | 0.00805 | 0.00882 | 0.01003 | 0.01297 | 0.03598 | 0.13932 | 0.15956 | 0.16683 | 0.17202 | 0.17318 | 0.17246 | 0.16975 | 0.16986 | 0.16784 | 0.16578 | 0.1622 | 0.16158 | 0.15897 | 0.15663 | 0.15308 | 0.15214 | 0.1497
|  | 1396.4 | 0.00653 | 0.00628 | 0.00606 | 0.00592 | 0.0059 | 0.00564 | 0.00571 | 0.00572 | 0.00549 | 0.00544 | 0.00548 | 0.00545 | 0.00552 | 0.00561 | 0.00585 | 0.00594 | 0.00627 | 0.00655 | 0.00706 | 0.00826 | 0.00847 | 0.00955 | 0.01115 | 0.02155 | 0.13679 | 0.15799 | 0.16583 | 0.17159 | 0.17307 | 0.17235 | 0.17013 | 0.17008 | 0.16795 | 0.16596 | 0.16238 | 0.1618 | 0.15923 | 0.15706 | 0.15349 | 0.15256 | 0.15012
|  | 1397.2 | 0.00645 | 0.00614 | 0.00599 | 0.0058 | 0.00574 | 0.00556 | 0.00553 | 0.0056 | 0.00544 | 0.0053 | 0.00545 | 0.0054 | 0.00548 | 0.00557 | 0.00587 | 0.0058 | 0.00631 | 0.00642 | 0.00715 | 0.00845 | 0.00855 | 0.00975 | 0.01068 | 0.01309 | 0.13427 | 0.15686 | 0.16493 | 0.17101 | 0.17278 | 0.1723 | 0.17043 | 0.17044 | 0.16818 | 0.16625 | 0.16264 | 0.16211 | 0.15958 | 0.1575 | 0.15381 | 0.15299 | 0.15052
|  | 1398 | 0.00636 | 0.00601 | 0.00593 | 0.00569 | 0.00558 | 0.00549 | 0.00537 | 0.00544 | 0.0054 | 0.00521 | 0.00542 | 0.00539 | 0.00548 | 0.00558 | 0.00589 | 0.00579 | 0.00639 | 0.00647 | 0.00731 | 0.00841 | 0.00886 | 0.01028 | 0.01134 | 0.0103 | 0.13034 | 0.15599 | 0.16433 | 0.1705 | 0.17248 | 0.17241 | 0.17057 | 0.17084 | 0.16853 | 0.16666 | 0.16301 | 0.16251 | 0.16 | 0.15791 | 0.15405 | 0.15338 | 0.15085
|  | 1398.8 | 0.00625 | 0.00589 | 0.00585 | 0.00561 | 0.00544 | 0.00543 | 0.00523 | 0.00527 | 0.00534 | 0.00516 | 0.00535 | 0.00536 | 0.00546 | 0.00557 | 0.00583 | 0.00583 | 0.00639 | 0.00658 | 0.00737 | 0.00806 | 0.00908 | 0.01064 | 0.01235 | 0.01151 | 0.12328 | 0.15487 | 0.16399 | 0.17022 | 0.17231 | 0.17268 | 0.17056 | 0.17117 | 0.16896 | 0.16711 | 0.16345 | 0.16296 | 0.16045 | 0.15822 | 0.15425 | 0.15369 | 0.15111
|  | 1399.6 | 0.00612 | 0.00579 | 0.00576 | 0.00555 | 0.00533 | 0.00536 | 0.00512 | 0.0051 | 0.00523 | 0.00512 | 0.00523 | 0.00527 | 0.00538 | 0.0055 | 0.00568 | 0.00586 | 0.00625 | 0.00663 | 0.00723 | 0.0075 | 0.009 | 0.01051 | 0.01287 | 0.01434 | 0.11175 | 0.15298 | 0.16367 | 0.17016 | 0.17236 | 0.17296 | 0.17052 | 0.17136 | 0.16938 | 0.16751 | 0.16388 | 0.16338 | 0.16085 | 0.15845 | 0.15447 | 0.15392 | 0.15132
|  | 1400.4 | 0.00599 | 0.00572 | 0.00566 | 0.00549 | 0.00524 | 0.00527 | 0.00505 | 0.00495 | 0.00508 | 0.00506 | 0.00506 | 0.00513 | 0.00522 | 0.00534 | 0.00544 | 0.0058 | 0.00598 | 0.00654 | 0.00689 | 0.00696 | 0.00855 | 0.00985 | 0.01247 | 0.01661 | 0.09554 | 0.15003 | 0.16302 | 0.17015 | 0.17253 | 0.17309 | 0.17057 | 0.17142 | 0.1697 | 0.16781 | 0.16424 | 0.16372 | 0.16116 | 0.15865 | 0.15476 | 0.15414 | 0.15155
|  | 1401.2 | 0.00586 | 0.00565 | 0.00553 | 0.00542 | 0.00518 | 0.00516 | 0.005 | 0.00484 | 0.0049 | 0.00497 | 0.00486 | 0.00493 | 0.00501 | 0.00512 | 0.00516 | 0.00563 | 0.00564 | 0.00628 | 0.00644 | 0.0066 | 0.00789 | 0.00895 | 0.01129 | 0.01707 | 0.07582 | 0.14625 | 0.16183 | 0.16996 | 0.17267 | 0.17299 | 0.17077 | 0.17144 | 0.16988 | 0.16799 | 0.16449 | 0.16395 | 0.16138 | 0.15887 | 0.15515 | 0.15438 | 0.15186
|  | 1402 | 0.00573 | 0.00559 | 0.00539 | 0.00533 | 0.00513 | 0.00502 | 0.00495 | 0.00477 | 0.00472 | 0.00483 | 0.00467 | 0.00472 | 0.00479 | 0.00487 | 0.00493 | 0.00536 | 0.00533 | 0.00591 | 0.00603 | 0.00653 | 0.00728 | 0.00818 | 0.00992 | 0.01565 | 0.05496 | 0.14229 | 0.16016 | 0.1694 | 0.1726 | 0.17277 | 0.17109 | 0.17155 | 0.16995 | 0.1681 | 0.16465 | 0.16413 | 0.16157 | 0.15918 | 0.1556 | 0.15471 | 0.15224
|  | 1402.8 | 0.00562 | 0.00552 | 0.00525 | 0.00522 | 0.00507 | 0.00487 | 0.00488 | 0.00472 | 0.00457 | 0.00466 | 0.00453 | 0.00454 | 0.0046 | 0.00467 | 0.00478 | 0.00506 | 0.00513 | 0.00554 | 0.00579 | 0.00666 | 0.00692 | 0.00784 | 0.00897 | 0.01319 | 0.03592 | 0.13883 | 0.15832 | 0.16851 | 0.17225 | 0.17259 | 0.17141 | 0.1718 | 0.17001 | 0.16822 | 0.1648 | 0.16431 | 0.16179 | 0.15959 | 0.15605 | 0.15511 | 0.15267
|  | 1403.6 | 0.00553 | 0.00544 | 0.00512 | 0.0051 | 0.00499 | 0.00472 | 0.00479 | 0.00467 | 0.00446 | 0.00448 | 0.00445 | 0.00442 | 0.00447 | 0.00453 | 0.00473 | 0.00482 | 0.00507 | 0.00527 | 0.00575 | 0.00683 | 0.0069 | 0.00794 | 0.00875 | 0.01086 | 0.02127 | 0.13612 | 0.15671 | 0.1675 | 0.1717 | 0.1726 | 0.17161 | 0.17216 | 0.17015 | 0.16845 | 0.16502 | 0.16457 | 0.1621 | 0.16004 | 0.15644 | 0.15556 | 0.1531
|  | 1404.4 | 0.00545 | 0.00534 | 0.00501 | 0.00496 | 0.00488 | 0.0046 | 0.00466 | 0.00462 | 0.00439 | 0.00433 | 0.00441 | 0.00435 | 0.00441 | 0.00448 | 0.00474 | 0.00467 | 0.00511 | 0.00516 | 0.00585 | 0.00684 | 0.0071 | 0.00825 | 0.00912 | 0.00958 | 0.01242 | 0.1336 | 0.15554 | 0.16664 | 0.17117 | 0.17279 | 0.17163 | 0.17252 | 0.17042 | 0.1688 | 0.16534 | 0.16494 | 0.16251 | 0.16048 | 0.15673 | 0.15599 | 0.15348
|  | 1405.2 | 0.00538 | 0.00522 | 0.00491 | 0.00482 | 0.00476 | 0.00449 | 0.00451 | 0.00453 | 0.00435 | 0.00422 | 0.00438 | 0.00433 | 0.0044 | 0.00448 | 0.00476 | 0.00463 | 0.00516 | 0.00519 | 0.00596 | 0.00661 | 0.00731 | 0.00845 | 0.00964 | 0.00959 | 0.00922 | 0.12986 | 0.15465 | 0.16609 | 0.17082 | 0.173 | 0.17151 | 0.17276 | 0.17082 | 0.16923 | 0.16575 | 0.16539 | 0.16296 | 0.16085 | 0.15695 | 0.15634 | 0.15377
|  | 1406 | 0.00532 | 0.0051 | 0.00484 | 0.00469 | 0.00462 | 0.00442 | 0.00435 | 0.00441 | 0.00431 | 0.00415 | 0.00434 | 0.00431 | 0.00439 | 0.00448 | 0.00472 | 0.00466 | 0.00515 | 0.00527 | 0.00596 | 0.00619 | 0.00733 | 0.0083 | 0.00983 | 0.01048 | 0.01014 | 0.12308 | 0.15357 | 0.16577 | 0.17071 | 0.17304 | 0.17137 | 0.17283 | 0.17124 | 0.16966 | 0.1662 | 0.16583 | 0.1634 | 0.16112 | 0.15714 | 0.15661 | 0.154
|  | 1406.8 | 0.00526 | 0.00497 | 0.00478 | 0.00459 | 0.00448 | 0.00436 | 0.00421 | 0.00427 | 0.00426 | 0.00411 | 0.00425 | 0.00426 | 0.00434 | 0.00443 | 0.00459 | 0.00469 | 0.00502 | 0.00532 | 0.00578 | 0.00573 | 0.00706 | 0.00778 | 0.00945 | 0.01148 | 0.01291 | 0.11179 | 0.15173 | 0.16541 | 0.17073 | 0.17281 | 0.17136 | 0.17279 | 0.17159 | 0.16999 | 0.16659 | 0.16621 | 0.16375 | 0.16133 | 0.15739 | 0.15683 | 0.15422
|  | 1407.6 | 0.00519 | 0.00485 | 0.00473 | 0.0045 | 0.00435 | 0.00432 | 0.0041 | 0.00411 | 0.00417 | 0.00408 | 0.00412 | 0.00415 | 0.00422 | 0.00431 | 0.00438 | 0.00465 | 0.00478 | 0.00524 | 0.00545 | 0.00539 | 0.00656 | 0.00709 | 0.00864 | 0.01186 | 0.01538 | 0.09564 | 0.14883 | 0.16468 | 0.17066 | 0.17241 | 0.17153 | 0.17276 | 0.17179 | 0.1702 | 0.16687 | 0.16647 | 0.16399 | 0.16152 | 0.15773 | 0.15705 | 0.1545
|  | 1408.4 | 0.00511 | 0.00475 | 0.00467 | 0.00444 | 0.00425 | 0.00426 | 0.00402 | 0.00396 | 0.00405 | 0.00402 | 0.00395 | 0.00399 | 0.00405 | 0.00412 | 0.00414 | 0.00452 | 0.00449 | 0.00502 | 0.00507 | 0.00527 | 0.00601 | 0.00651 | 0.00777 | 0.01133 | 0.01618 | 0.07573 | 0.14508 | 0.1634 | 0.17028 | 0.17205 | 0.1718 | 0.17285 | 0.17185 | 0.17029 | 0.16704 | 0.16665 | 0.16417 | 0.16178 | 0.15815 | 0.15734 | 0.15485
|  | 1409.2 | 0.00502 | 0.00466 | 0.0046 | 0.00439 | 0.00417 | 0.00418 | 0.00397 | 0.00384 | 0.0039 | 0.00392 | 0.00377 | 0.00381 | 0.00385 | 0.00391 | 0.00392 | 0.0043 | 0.00422 | 0.0047 | 0.00475 | 0.00534 | 0.0056 | 0.00625 | 0.0072 | 0.01011 | 0.01506 | 0.05453 | 0.14109 | 0.16166 | 0.16954 | 0.17189 | 0.17204 | 0.17311 | 0.17184 | 0.17035 | 0.16716 | 0.16679 | 0.16436 | 0.16213 | 0.15863 | 0.15772 | 0.15528
|  | 1410 | 0.00491 | 0.00459 | 0.00451 | 0.00434 | 0.00411 | 0.00408 | 0.00393 | 0.00375 | 0.00374 | 0.00379 | 0.00362 | 0.00363 | 0.00366 | 0.00371 | 0.00378 | 0.00405 | 0.00405 | 0.00438 | 0.00458 | 0.00548 | 0.00544 | 0.00633 | 0.00712 | 0.00873 | 0.01272 | 0.03513 | 0.13757 | 0.15981 | 0.16857 | 0.17194 | 0.17211 | 0.17344 | 0.17187 | 0.17048 | 0.16731 | 0.167 | 0.16462 | 0.16257 | 0.15907 | 0.15817 | 0.15574
|  | 1410.8 | 0.0048 | 0.00453 | 0.00441 | 0.00428 | 0.00407 | 0.00396 | 0.00388 | 0.0037 | 0.00359 | 0.00363 | 0.00352 | 0.00349 | 0.00353 | 0.00357 | 0.00372 | 0.00381 | 0.00399 | 0.00414 | 0.00457 | 0.00553 | 0.00552 | 0.00659 | 0.00739 | 0.00776 | 0.01029 | 0.02026 | 0.13481 | 0.15824 | 0.16762 | 0.17204 | 0.17196 | 0.17373 | 0.17203 | 0.17074 | 0.16756 | 0.16731 | 0.16499 | 0.16304 | 0.15943 | 0.15863 | 0.15616
|  | 1411.6 | 0.00469 | 0.00448 | 0.00429 | 0.00421 | 0.00402 | 0.00383 | 0.00382 | 0.00366 | 0.00348 | 0.00347 | 0.00347 | 0.00341 | 0.00345 | 0.0035 | 0.00372 | 0.00365 | 0.00402 | 0.00404 | 0.00466 | 0.0054 | 0.0057 | 0.00678 | 0.00771 | 0.00749 | 0.00874 | 0.01139 | 0.13229 | 0.1571 | 0.16693 | 0.17195 | 0.17167 | 0.17384 | 0.17233 | 0.17112 | 0.16793 | 0.16773 | 0.16543 | 0.16347 | 0.15969 | 0.15903 | 0.1565
|  | 1412.4 | 0.00458 | 0.00443 | 0.00417 | 0.00411 | 0.00396 | 0.0037 | 0.00372 | 0.00362 | 0.00341 | 0.00335 | 0.00344 | 0.00338 | 0.00343 | 0.00348 | 0.00374 | 0.00359 | 0.00407 | 0.00405 | 0.00473 | 0.00508 | 0.00581 | 0.0067 | 0.00774 | 0.00784 | 0.00847 | 0.00833 | 0.12863 | 0.1562 | 0.16654 | 0.17153 | 0.1714 | 0.17377 | 0.17272 | 0.17155 | 0.16837 | 0.16819 | 0.16589 | 0.16379 | 0.15989 | 0.15935 | 0.15676
|  | 1413.2 | 0.0045 | 0.00437 | 0.00406 | 0.004 | 0.00388 | 0.00359 | 0.0036 | 0.00357 | 0.00337 | 0.00326 | 0.00342 | 0.00337 | 0.00342 | 0.00349 | 0.00371 | 0.0036 | 0.00406 | 0.00412 | 0.0047 | 0.00469 | 0.00571 | 0.00632 | 0.00735 | 0.00843 | 0.00922 | 0.00943 | 0.122 | 0.15505 | 0.16626 | 0.17088 | 0.17128 | 0.1736 | 0.17308 | 0.17192 | 0.16878 | 0.1686 | 0.16629 | 0.16402 | 0.16009 | 0.15959 | 0.15698
|  | 1414 | 0.00442 | 0.0043 | 0.00395 | 0.00388 | 0.00378 | 0.0035 | 0.00347 | 0.00349 | 0.00335 | 0.00321 | 0.00337 | 0.00334 | 0.0034 | 0.00346 | 0.00361 | 0.00363 | 0.00395 | 0.00416 | 0.00452 | 0.00435 | 0.00538 | 0.00575 | 0.00668 | 0.00878 | 0.01029 | 0.01229 | 0.1109 | 0.1531 | 0.1658 | 0.17022 | 0.17136 | 0.1735 | 0.17331 | 0.17216 | 0.1691 | 0.16891 | 0.16657 | 0.1642 | 0.16036 | 0.1598 | 0.15722
|  | 1414.8 | 0.00436 | 0.00422 | 0.00387 | 0.00376 | 0.00366 | 0.00343 | 0.00334 | 0.00338 | 0.00331 | 0.00318 | 0.00327 | 0.00327 | 0.00332 | 0.00338 | 0.00344 | 0.00362 | 0.00374 | 0.0041 | 0.00422 | 0.00417 | 0.00494 | 0.00523 | 0.006 | 0.00862 | 0.01092 | 0.01468 | 0.09491 | 0.1501 | 0.16487 | 0.16978 | 0.17154 | 0.17356 | 0.17337 | 0.17226 | 0.16929 | 0.1691 | 0.16676 | 0.1644 | 0.16073 | 0.16005 | 0.15754
|  | 1415.6 | 0.00431 | 0.00412 | 0.0038 | 0.00366 | 0.00354 | 0.00339 | 0.00322 | 0.00325 | 0.00324 | 0.00315 | 0.00313 | 0.00315 | 0.00319 | 0.00324 | 0.00323 | 0.00354 | 0.00348 | 0.00393 | 0.00389 | 0.00418 | 0.00453 | 0.00494 | 0.00559 | 0.00796 | 0.01069 | 0.01528 | 0.0751 | 0.14627 | 0.1634 | 0.1696 | 0.17164 | 0.17378 | 0.17329 | 0.17226 | 0.16938 | 0.16922 | 0.16692 | 0.16469 | 0.16119 | 0.16038 | 0.15794
|  | 1416.4 | 0.00427 | 0.00401 | 0.00375 | 0.00357 | 0.00342 | 0.00335 | 0.00313 | 0.00311 | 0.00315 | 0.00309 | 0.00297 | 0.00299 | 0.00302 | 0.00305 | 0.00302 | 0.00337 | 0.00324 | 0.00366 | 0.00364 | 0.00428 | 0.00429 | 0.00494 | 0.00557 | 0.00705 | 0.00966 | 0.01395 | 0.05391 | 0.14224 | 0.16161 | 0.16952 | 0.17152 | 0.17405 | 0.17319 | 0.17228 | 0.16946 | 0.16936 | 0.16712 | 0.16508 | 0.16167 | 0.16081 | 0.1584
|  | 1417.2 | 0.00422 | 0.0039 | 0.00371 | 0.0035 | 0.00332 | 0.0033 | 0.00307 | 0.00299 | 0.00302 | 0.003 | 0.00282 | 0.00283 | 0.00284 | 0.00286 | 0.00288 | 0.00314 | 0.00308 | 0.00338 | 0.00351 | 0.00436 | 0.00426 | 0.00511 | 0.00582 | 0.00629 | 0.00827 | 0.01152 | 0.03443 | 0.13873 | 0.15985 | 0.16922 | 0.17113 | 0.17421 | 0.17319 | 0.17241 | 0.16962 | 0.16959 | 0.16742 | 0.16555 | 0.1621 | 0.16127 | 0.15886
|  | 1418 | 0.00417 | 0.00381 | 0.00367 | 0.00345 | 0.00325 | 0.00324 | 0.00303 | 0.00288 | 0.00288 | 0.00287 | 0.0027 | 0.00268 | 0.00269 | 0.00271 | 0.00281 | 0.00292 | 0.00302 | 0.00316 | 0.00352 | 0.0043 | 0.00438 | 0.00527 | 0.00609 | 0.00592 | 0.0071 | 0.00917 | 0.01942 | 0.13597 | 0.15844 | 0.16851 | 0.17058 | 0.17414 | 0.17335 | 0.17269 | 0.16991 | 0.16994 | 0.16782 | 0.16601 | 0.16243 | 0.16173 | 0.15926
|  | 1418.8 | 0.00411 | 0.00373 | 0.00362 | 0.00341 | 0.00319 | 0.00316 | 0.003 | 0.00281 | 0.00274 | 0.00273 | 0.00263 | 0.00258 | 0.0026 | 0.00262 | 0.0028 | 0.00275 | 0.00304 | 0.00304 | 0.00359 | 0.00408 | 0.00451 | 0.00525 | 0.00613 | 0.006 | 0.00656 | 0.00785 | 0.01043 | 0.1334 | 0.15743 | 0.16743 | 0.17007 | 0.17388 | 0.17365 | 0.17306 | 0.1703 | 0.17038 | 0.16828 | 0.1664 | 0.16267 | 0.1621 | 0.15957
|  | 1419.6 | 0.00403 | 0.00366 | 0.00356 | 0.00338 | 0.00316 | 0.00306 | 0.00296 | 0.00277 | 0.00263 | 0.0026 | 0.0026 | 0.00253 | 0.00256 | 0.00259 | 0.00282 | 0.00267 | 0.00308 | 0.00303 | 0.00365 | 0.00375 | 0.00452 | 0.00498 | 0.00584 | 0.00632 | 0.00672 | 0.00784 | 0.00728 | 0.12963 | 0.15654 | 0.16627 | 0.16977 | 0.17355 | 0.17398 | 0.17345 | 0.17072 | 0.17082 | 0.16871 | 0.16669 | 0.16285 | 0.16238 | 0.15981
|  | 1420.4 | 0.00394 | 0.00361 | 0.00348 | 0.00333 | 0.00312 | 0.00295 | 0.0029 | 0.00274 | 0.00256 | 0.00249 | 0.00258 | 0.00252 | 0.00255 | 0.00259 | 0.00281 | 0.00265 | 0.00308 | 0.00309 | 0.0036 | 0.00343 | 0.00434 | 0.00454 | 0.0053 | 0.00658 | 0.00728 | 0.00873 | 0.00835 | 0.12286 | 0.15525 | 0.16533 | 0.16968 | 0.17332 | 0.17422 | 0.17372 | 0.17107 | 0.17117 | 0.16905 | 0.16687 | 0.16305 | 0.16259 | 0.16003
|  | 1421.2 | 0.00385 | 0.00358 | 0.00339 | 0.00327 | 0.00308 | 0.00284 | 0.00281 | 0.00271 | 0.00252 | 0.00242 | 0.00256 | 0.00251 | 0.00254 | 0.00259 | 0.00274 | 0.00268 | 0.00299 | 0.00313 | 0.00343 | 0.00321 | 0.00401 | 0.0041 | 0.00474 | 0.00654 | 0.0078 | 0.00975 | 0.01123 | 0.11161 | 0.15308 | 0.16475 | 0.16969 | 0.17329 | 0.17428 | 0.17383 | 0.17128 | 0.17139 | 0.16926 | 0.16703 | 0.16333 | 0.1628 | 0.16029
|  | 1422 | 0.00376 | 0.00354 | 0.00329 | 0.0032 | 0.00303 | 0.00274 | 0.00271 | 0.00267 | 0.00249 | 0.00238 | 0.0025 | 0.00247 | 0.0025 | 0.00254 | 0.0026 | 0.00269 | 0.00282 | 0.0031 | 0.00317 | 0.00315 | 0.00363 | 0.00382 | 0.00437 | 0.00613 | 0.0079 | 0.01018 | 0.01367 | 0.09545 | 0.14989 | 0.16432 | 0.16956 | 0.17343 | 0.17413 | 0.17379 | 0.17136 | 0.17149 | 0.16939 | 0.16723 | 0.16372 | 0.16307 | 0.16063
|  | 1422.8 | 0.00368 | 0.00351 | 0.00319 | 0.00311 | 0.00296 | 0.00266 | 0.00259 | 0.0026 | 0.00247 | 0.00236 | 0.0024 | 0.00239 | 0.00241 | 0.00244 | 0.00242 | 0.00265 | 0.00259 | 0.00297 | 0.00288 | 0.00321 | 0.00332 | 0.00377 | 0.00431 | 0.0055 | 0.00746 | 0.0097 | 0.01431 | 0.07548 | 0.14599 | 0.16366 | 0.16912 | 0.17356 | 0.17388 | 0.17368 | 0.17137 | 0.17155 | 0.16952 | 0.16753 | 0.16418 | 0.16343 | 0.16107
|  | 1423.6 | 0.00362 | 0.00347 | 0.00311 | 0.00301 | 0.00287 | 0.0026 | 0.00248 | 0.00251 | 0.00243 | 0.00234 | 0.00227 | 0.00228 | 0.00228 | 0.00229 | 0.00223 | 0.00253 | 0.00238 | 0.00275 | 0.00267 | 0.0033 | 0.00319 | 0.00389 | 0.00448 | 0.00489 | 0.00663 | 0.00851 | 0.01301 | 0.05409 | 0.14205 | 0.16242 | 0.16832 | 0.17351 | 0.17365 | 0.17363 | 0.1714 | 0.17167 | 0.16972 | 0.16793 | 0.16465 | 0.16388 | 0.16154
|  | 1424.4 | 0.00357 | 0.00341 | 0.00303 | 0.00291 | 0.00277 | 0.00257 | 0.00238 | 0.0024 | 0.00237 | 0.00229 | 0.00213 | 0.00213 | 0.00212 | 0.00212 | 0.00208 | 0.00235 | 0.00223 | 0.0025 | 0.00257 | 0.00331 | 0.00322 | 0.00404 | 0.00467 | 0.00453 | 0.00575 | 0.00714 | 0.0106 | 0.03436 | 0.13868 | 0.16058 | 0.16733 | 0.17318 | 0.17357 | 0.17372 | 0.17154 | 0.17191 | 0.17004 | 0.16839 | 0.16506 | 0.16434 | 0.16198
|  | 1425.2 | 0.00353 | 0.00335 | 0.00298 | 0.00283 | 0.00267 | 0.00254 | 0.00232 | 0.00228 | 0.00227 | 0.00221 | 0.00201 | 0.00199 | 0.00197 | 0.00197 | 0.002 | 0.00215 | 0.00216 | 0.00229 | 0.00258 | 0.00318 | 0.00333 | 0.00407 | 0.0047 | 0.00451 | 0.00515 | 0.00617 | 0.00826 | 0.01906 | 0.13602 | 0.15846 | 0.16639 | 0.17262 | 0.17367 | 0.17396 | 0.17181 | 0.17226 | 0.17045 | 0.16883 | 0.16535 | 0.16476 | 0.16234
|  | 1426 | 0.00351 | 0.00327 | 0.00294 | 0.00276 | 0.00258 | 0.00252 | 0.00228 | 0.00218 | 0.00216 | 0.0021 | 0.00192 | 0.00188 | 0.00186 | 0.00186 | 0.00198 | 0.00198 | 0.00217 | 0.00216 | 0.00264 | 0.00293 | 0.00341 | 0.00389 | 0.00446 | 0.00473 | 0.00501 | 0.00591 | 0.00695 | 0.00976 | 0.13342 | 0.15654 | 0.16571 | 0.17201 | 0.17389 | 0.17428 | 0.17218 | 0.17267 | 0.17088 | 0.16916 | 0.16554 | 0.16509 | 0.1626
|  | 1426.8 | 0.00349 | 0.0032 | 0.00292 | 0.00272 | 0.00252 | 0.00248 | 0.00226 | 0.0021 | 0.00204 | 0.00198 | 0.00188 | 0.00181 | 0.00181 | 0.00182 | 0.002 | 0.00187 | 0.0022 | 0.00214 | 0.00269 | 0.00264 | 0.00336 | 0.00355 | 0.00403 | 0.00498 | 0.00524 | 0.00626 | 0.00695 | 0.00635 | 0.12948 | 0.15511 | 0.16531 | 0.17156 | 0.17408 | 0.17456 | 0.17252 | 0.17304 | 0.17124 | 0.16938 | 0.16568 | 0.16531 | 0.1628
|  | 1427.6 | 0.00347 | 0.00312 | 0.0029 | 0.00269 | 0.00247 | 0.00243 | 0.00224 | 0.00205 | 0.00194 | 0.00187 | 0.00186 | 0.00178 | 0.00179 | 0.00182 | 0.00201 | 0.00183 | 0.00222 | 0.00218 | 0.00265 | 0.0024 | 0.00315 | 0.00316 | 0.00357 | 0.00505 | 0.00559 | 0.00684 | 0.00786 | 0.00728 | 0.12249 | 0.154 | 0.16499 | 0.17136 | 0.17411 | 0.17467 | 0.17275 | 0.17329 | 0.17149 | 0.1695 | 0.16585 | 0.16548 | 0.163
|  | 1428.4 | 0.00344 | 0.00306 | 0.00288 | 0.00268 | 0.00245 | 0.00236 | 0.00222 | 0.00202 | 0.00187 | 0.00179 | 0.00186 | 0.00179 | 0.0018 | 0.00183 | 0.00198 | 0.00185 | 0.00216 | 0.00223 | 0.0025 | 0.00228 | 0.00284 | 0.00287 | 0.00327 | 0.00482 | 0.00577 | 0.0072 | 0.00889 | 0.01016 | 0.1111 | 0.15261 | 0.16445 | 0.17131 | 0.17389 | 0.17459 | 0.17282 | 0.17338 | 0.1716 | 0.1696 | 0.16611 | 0.16566 | 0.16325
|  | 1429.2 | 0.00341 | 0.00301 | 0.00285 | 0.00266 | 0.00244 | 0.00228 | 0.00218 | 0.00201 | 0.00183 | 0.00174 | 0.00184 | 0.00178 | 0.0018 | 0.00182 | 0.00189 | 0.00188 | 0.00203 | 0.00223 | 0.00227 | 0.0023 | 0.00253 | 0.00277 | 0.00321 | 0.00435 | 0.0056 | 0.00705 | 0.00933 | 0.01273 | 0.09497 | 0.15028 | 0.16343 | 0.1712 | 0.17346 | 0.17435 | 0.17275 | 0.17337 | 0.17165 | 0.16977 | 0.16648 | 0.16593 | 0.16361
|  | 1430 | 0.00337 | 0.00298 | 0.00281 | 0.00265 | 0.00243 | 0.0022 | 0.00212 | 0.002 | 0.00182 | 0.00172 | 0.00179 | 0.00175 | 0.00176 | 0.00177 | 0.00175 | 0.00188 | 0.00185 | 0.00215 | 0.00203 | 0.00238 | 0.00232 | 0.00284 | 0.00335 | 0.00381 | 0.0051 | 0.0064 | 0.00886 | 0.01356 | 0.07518 | 0.14675 | 0.16189 | 0.17082 | 0.17294 | 0.17407 | 0.17263 | 0.17335 | 0.17172 | 0.17005 | 0.16692 | 0.16629 | 0.16403
|  | 1430.8 | 0.00331 | 0.00296 | 0.00276 | 0.00261 | 0.00241 | 0.00212 | 0.00204 | 0.00198 | 0.00181 | 0.00171 | 0.00171 | 0.00169 | 0.00167 | 0.00167 | 0.00158 | 0.00182 | 0.00166 | 0.00198 | 0.00185 | 0.00244 | 0.00226 | 0.00298 | 0.00352 | 0.00339 | 0.00446 | 0.00553 | 0.00768 | 0.01241 | 0.054 | 0.14238 | 0.16005 | 0.17006 | 0.1725 | 0.1739 | 0.17257 | 0.17342 | 0.1719 | 0.17044 | 0.16736 | 0.16673 | 0.16449
|  | 1431.6 | 0.00326 | 0.00295 | 0.0027 | 0.00257 | 0.00237 | 0.00206 | 0.00195 | 0.00194 | 0.00181 | 0.0017 | 0.0016 | 0.00158 | 0.00155 | 0.00153 | 0.00144 | 0.0017 | 0.00152 | 0.00177 | 0.00177 | 0.0024 | 0.00233 | 0.00305 | 0.00357 | 0.00324 | 0.00393 | 0.00481 | 0.00635 | 0.01005 | 0.03437 | 0.13801 | 0.15827 | 0.16904 | 0.17226 | 0.1739 | 0.17266 | 0.17363 | 0.1722 | 0.17087 | 0.16773 | 0.16717 | 0.16489
|  | 1432.4 | 0.0032 | 0.00295 | 0.00263 | 0.00251 | 0.00232 | 0.00202 | 0.00186 | 0.00187 | 0.00178 | 0.00167 | 0.00148 | 0.00146 | 0.00142 | 0.00139 | 0.00135 | 0.00153 | 0.00145 | 0.00158 | 0.00178 | 0.00224 | 0.00243 | 0.00296 | 0.00341 | 0.00334 | 0.00369 | 0.00449 | 0.00542 | 0.00765 | 0.01894 | 0.13439 | 0.15685 | 0.16799 | 0.17223 | 0.17406 | 0.1729 | 0.17396 | 0.17259 | 0.17125 | 0.16798 | 0.16754 | 0.1652
|  | 1433.2 | 0.00315 | 0.00294 | 0.00257 | 0.00244 | 0.00225 | 0.002 | 0.00179 | 0.00179 | 0.00172 | 0.00162 | 0.00139 | 0.00135 | 0.00131 | 0.00128 | 0.00132 | 0.00137 | 0.00145 | 0.00145 | 0.00185 | 0.002 | 0.00248 | 0.00271 | 0.00307 | 0.00356 | 0.00378 | 0.00461 | 0.00519 | 0.00621 | 0.00926 | 0.13149 | 0.15582 | 0.16716 | 0.17229 | 0.17427 | 0.1732 | 0.17432 | 0.17297 | 0.17153 | 0.16811 | 0.16781 | 0.16542
|  | 1434 | 0.00311 | 0.00292 | 0.00251 | 0.00238 | 0.00218 | 0.00199 | 0.00175 | 0.0017 | 0.00164 | 0.00153 | 0.00133 | 0.00127 | 0.00124 | 0.00122 | 0.00134 | 0.00125 | 0.00149 | 0.00141 | 0.0019 | 0.00176 | 0.00241 | 0.00239 | 0.00269 | 0.00371 | 0.00405 | 0.00495 | 0.00557 | 0.00609 | 0.00538 | 0.12815 | 0.15488 | 0.16664 | 0.17226 | 0.17439 | 0.17344 | 0.1746 | 0.17326 | 0.17167 | 0.16821 | 0.16798 | 0.16558
|  | 1434.8 | 0.00309 | 0.0029 | 0.00247 | 0.00232 | 0.00211 | 0.00199 | 0.00173 | 0.00162 | 0.00155 | 0.00144 | 0.00132 | 0.00123 | 0.00121 | 0.00121 | 0.00137 | 0.00119 | 0.00153 | 0.00144 | 0.00188 | 0.00161 | 0.00221 | 0.00211 | 0.00242 | 0.00366 | 0.00429 | 0.00523 | 0.00617 | 0.00696 | 0.00594 | 0.12234 | 0.15352 | 0.16629 | 0.17197 | 0.1743 | 0.17352 | 0.17473 | 0.1734 | 0.17173 | 0.16834 | 0.16811 | 0.16576
|  | 1435.6 | 0.00308 | 0.00286 | 0.00245 | 0.00227 | 0.00206 | 0.00198 | 0.00173 | 0.00156 | 0.00146 | 0.00135 | 0.00132 | 0.00123 | 0.00122 | 0.00122 | 0.00137 | 0.00119 | 0.00151 | 0.0015 | 0.00176 | 0.00157 | 0.00194 | 0.00197 | 0.00235 | 0.00337 | 0.00431 | 0.00518 | 0.00653 | 0.00807 | 0.00872 | 0.11201 | 0.15128 | 0.16579 | 0.17135 | 0.17396 | 0.17341 | 0.17469 | 0.17342 | 0.17178 | 0.16857 | 0.16827 | 0.16601
|  | 1436.4 | 0.00308 | 0.00281 | 0.00244 | 0.00225 | 0.00202 | 0.00196 | 0.00173 | 0.00153 | 0.00139 | 0.00128 | 0.00133 | 0.00124 | 0.00124 | 0.00124 | 0.00133 | 0.00123 | 0.00142 | 0.00153 | 0.00157 | 0.00162 | 0.0017 | 0.00199 | 0.00245 | 0.00296 | 0.00404 | 0.00477 | 0.00637 | 0.00865 | 0.01149 | 0.09615 | 0.14804 | 0.16485 | 0.1705 | 0.17347 | 0.17317 | 0.17456 | 0.17339 | 0.17191 | 0.16892 | 0.16854 | 0.16637
|  | 1437.2 | 0.00308 | 0.00276 | 0.00244 | 0.00224 | 0.00201 | 0.00192 | 0.00173 | 0.00151 | 0.00135 | 0.00125 | 0.00132 | 0.00125 | 0.00124 | 0.00124 | 0.00123 | 0.00126 | 0.00128 | 0.0015 | 0.00137 | 0.0017 | 0.00156 | 0.0021 | 0.0026 | 0.00257 | 0.00355 | 0.00415 | 0.00573 | 0.00834 | 0.01273 | 0.07562 | 0.14413 | 0.16337 | 0.16958 | 0.17298 | 0.1729 | 0.17446 | 0.17341 | 0.17217 | 0.16934 | 0.1689 | 0.1668
|  | 1438 | 0.00308 | 0.00271 | 0.00244 | 0.00224 | 0.002 | 0.00186 | 0.0017 | 0.00152 | 0.00134 | 0.00124 | 0.00128 | 0.00123 | 0.0012 | 0.00118 | 0.0011 | 0.00125 | 0.00112 | 0.00139 | 0.00121 | 0.00173 | 0.00155 | 0.0022 | 0.00267 | 0.00235 | 0.00304 | 0.00357 | 0.00488 | 0.00725 | 0.01201 | 0.05309 | 0.14018 | 0.16149 | 0.16881 | 0.17262 | 0.17275 | 0.17447 | 0.17356 | 0.17254 | 0.16977 | 0.16934 | 0.16724
|  | 1438.8 | 0.00308 | 0.00267 | 0.00244 | 0.00224 | 0.00201 | 0.0018 | 0.00166 | 0.00152 | 0.00134 | 0.00125 | 0.00121 | 0.00117 | 0.00113 | 0.00109 | 0.000968516 | 0.00119 | 0.000979742 | 0.00122 | 0.00114 | 0.00166 | 0.00163 | 0.00219 | 0.00257 | 0.00235 | 0.00268 | 0.00326 | 0.0042 | 0.00589 | 0.00987 | 0.03225 | 0.1368 | 0.1596 | 0.16831 | 0.17248 | 0.17277 | 0.17464 | 0.17385 | 0.17295 | 0.17011 | 0.16976 | 0.16763
|  | 1439.6 | 0.00307 | 0.00264 | 0.00243 | 0.00224 | 0.00201 | 0.00174 | 0.0016 | 0.00152 | 0.00135 | 0.00125 | 0.00112 | 0.00109 | 0.00102 | 0.000973511 | 0.000869587 | 0.00107 | 0.000901531 | 0.00105 | 0.00115 | 0.0015 | 0.00172 | 0.00204 | 0.00231 | 0.0025 | 0.00259 | 0.0033 | 0.00394 | 0.00486 | 0.00741 | 0.01646 | 0.13413 | 0.15802 | 0.16803 | 0.17251 | 0.17293 | 0.17493 | 0.17421 | 0.1733 | 0.17033 | 0.1701 | 0.16791
|  | 1440.4 | 0.00305 | 0.00263 | 0.00241 | 0.00224 | 0.00201 | 0.00169 | 0.00153 | 0.0015 | 0.00136 | 0.00124 | 0.00102 | 0.000984618 | 0.000916801 | 0.000861869 | 0.000823257 | 0.000925507 | 0.000891108 | 0.00091229 | 0.00122 | 0.00128 | 0.00175 | 0.00178 | 0.00198 | 0.00268 | 0.00274 | 0.00357 | 0.0041 | 0.00451 | 0.00566 | 0.00749 | 0.13153 | 0.15688 | 0.16781 | 0.17256 | 0.17313 | 0.17522 | 0.17453 | 0.17352 | 0.17043 | 0.17033 | 0.16809
|  | 1441.2 | 0.00302 | 0.00263 | 0.00237 | 0.00221 | 0.00199 | 0.00165 | 0.00146 | 0.00146 | 0.00133 | 0.0012 | 0.000952888 | 0.000895333 | 0.000830994 | 0.00078213 | 0.000827735 | 0.000797746 | 0.000928662 | 0.000848056 | 0.00128 | 0.0011 | 0.00167 | 0.00152 | 0.00173 | 0.00274 | 0.00298 | 0.00387 | 0.00447 | 0.00482 | 0.00518 | 0.00499 | 0.12763 | 0.15591 | 0.16737 | 0.17244 | 0.17323 | 0.17539 | 0.17474 | 0.1736 | 0.17047 | 0.17045 | 0.16822
|  | 1442 | 0.00298 | 0.00264 | 0.00233 | 0.00218 | 0.00195 | 0.00164 | 0.00141 | 0.0014 | 0.00129 | 0.00114 | 0.00091455 | 0.000836415 | 0.000783937 | 0.000747986 | 0.000861033 | 0.00071536 | 0.0009752 | 0.000857466 | 0.00128 | 0.00101 | 0.00148 | 0.00135 | 0.00163 | 0.00261 | 0.00313 | 0.00396 | 0.00475 | 0.00545 | 0.00583 | 0.00678 | 0.12077 | 0.1546 | 0.16651 | 0.17204 | 0.17312 | 0.17538 | 0.17478 | 0.17359 | 0.17056 | 0.17055 | 0.16838
|  | 1442.8 | 0.00295 | 0.00265 | 0.00228 | 0.00213 | 0.0019 | 0.00164 | 0.00138 | 0.00133 | 0.00122 | 0.00106 | 0.000909332 | 0.000815494 | 0.000777685 | 0.000755367 | 0.000890435 | 0.000691401 | 0.000989545 | 0.000912504 | 0.00119 | 0.00101 | 0.00125 | 0.00132 | 0.0017 | 0.00232 | 0.00307 | 0.00374 | 0.00469 | 0.00593 | 0.00698 | 0.00993 | 0.10959 | 0.15245 | 0.16519 | 0.17133 | 0.17277 | 0.17518 | 0.17468 | 0.17357 | 0.17075 | 0.17069 | 0.16863
|  | 1443.6 | 0.00292 | 0.00266 | 0.00224 | 0.00209 | 0.00185 | 0.00165 | 0.00137 | 0.00127 | 0.00115 | 0.000990067 | 0.000925289 | 0.000826018 | 0.000798917 | 0.000784456 | 0.000886109 | 0.000715915 | 0.000945766 | 0.00096755 | 0.00104 | 0.00108 | 0.00106 | 0.0014 | 0.00184 | 0.00197 | 0.00279 | 0.00328 | 0.00426 | 0.00592 | 0.00785 | 0.01199 | 0.09375 | 0.14926 | 0.16354 | 0.17043 | 0.17228 | 0.1749 | 0.17456 | 0.17365 | 0.17106 | 0.17094 | 0.16899
|  | 1444.4 | 0.00289 | 0.00266 | 0.00221 | 0.00204 | 0.0018 | 0.00166 | 0.00138 | 0.00122 | 0.00108 | 0.000935641 | 0.000943159 | 0.000850061 | 0.00082445 | 0.000807857 | 0.000833179 | 0.000760478 | 0.00084368 | 0.000978791 | 0.000862742 | 0.00115 | 0.000964753 | 0.00151 | 0.00193 | 0.00169 | 0.00239 | 0.00276 | 0.00362 | 0.00539 | 0.00792 | 0.01184 | 0.07424 | 0.14529 | 0.16186 | 0.16955 | 0.1718 | 0.17466 | 0.1745 | 0.17387 | 0.17147 | 0.17131 | 0.16942
|  | 1445.2 | 0.00288 | 0.00266 | 0.00219 | 0.00201 | 0.00176 | 0.00166 | 0.0014 | 0.00119 | 0.00103 | 0.000908388 | 0.000943826 | 0.000865404 | 0.000830437 | 0.000801532 | 0.00073742 | 0.000789933 | 0.000708237 | 0.000922292 | 0.000718282 | 0.00116 | 0.000977707 | 0.00156 | 0.00189 | 0.00158 | 0.00202 | 0.00238 | 0.00306 | 0.00456 | 0.00712 | 0.00986 | 0.05325 | 0.14118 | 0.16041 | 0.16887 | 0.17147 | 0.17457 | 0.1746 | 0.1742 | 0.17187 | 0.17173 | 0.16985
|  | 1446 | 0.00289 | 0.00264 | 0.00218 | 0.00199 | 0.00175 | 0.00164 | 0.00141 | 0.00118 | 0.00101 | 0.00090761 | 0.000915563 | 0.000854091 | 0.000801596 | 0.000754154 | 0.000622427 | 0.000776474 | 0.000578385 | 0.000803338 | 0.000645458 | 0.00108 | 0.00106 | 0.00149 | 0.00169 | 0.00165 | 0.00181 | 0.00227 | 0.00279 | 0.00381 | 0.00583 | 0.00732 | 0.03365 | 0.1376 | 0.15933 | 0.16845 | 0.17134 | 0.17466 | 0.17484 | 0.17457 | 0.1722 | 0.17213 | 0.17021
|  | 1446.8 | 0.0029 | 0.00261 | 0.00219 | 0.00199 | 0.00175 | 0.00162 | 0.0014 | 0.0012 | 0.00102 | 0.00092357 | 0.000858319 | 0.000809165 | 0.00073692 | 0.000671243 | 0.000519646 | 0.00071045 | 0.000490391 | 0.000653456 | 0.000652563 | 0.000917236 | 0.00115 | 0.00131 | 0.00142 | 0.0018 | 0.00182 | 0.00242 | 0.00287 | 0.00342 | 0.0046 | 0.00556 | 0.01805 | 0.13477 | 0.15852 | 0.16821 | 0.17136 | 0.17487 | 0.17514 | 0.17487 | 0.17237 | 0.17244 | 0.17046
|  | 1447.6 | 0.00292 | 0.00258 | 0.00221 | 0.00201 | 0.00176 | 0.00158 | 0.00138 | 0.00121 | 0.00104 | 0.000941183 | 0.000783502 | 0.000737082 | 0.000649757 | 0.000572632 | 0.000455486 | 0.000603726 | 0.000462758 | 0.000516731 | 0.000713233 | 0.000736633 | 0.00117 | 0.00107 | 0.00118 | 0.00193 | 0.00199 | 0.00267 | 0.00318 | 0.00348 | 0.00391 | 0.00522 | 0.00809 | 0.13211 | 0.15766 | 0.16795 | 0.17139 | 0.17504 | 0.17538 | 0.17503 | 0.17242 | 0.17262 | 0.1706
|  | 1448.4 | 0.00294 | 0.00255 | 0.00223 | 0.00203 | 0.00178 | 0.00153 | 0.00134 | 0.00123 | 0.00106 | 0.000945551 | 0.00070946 | 0.000654991 | 0.000562372 | 0.000484412 | 0.000440786 | 0.000484486 | 0.000488976 | 0.000431363 | 0.00077898 | 0.000599675 | 0.00109 | 0.000884668 | 0.00107 | 0.00193 | 0.00218 | 0.00283 | 0.00349 | 0.00382 | 0.00393 | 0.00604 | 0.00389 | 0.12828 | 0.15631 | 0.16742 | 0.17125 | 0.17506 | 0.17547 | 0.17503 | 0.1724 | 0.17269 | 0.1707
|  | 1449.2 | 0.00296 | 0.00253 | 0.00224 | 0.00205 | 0.0018 | 0.00149 | 0.00129 | 0.00123 | 0.00107 | 0.0009273 | 0.000654442 | 0.000584031 | 0.00049722 | 0.000428645 | 0.000466816 | 0.000385763 | 0.000540878 | 0.000414166 | 0.000801022 | 0.000548088 | 0.000926238 | 0.000801619 | 0.0011 | 0.00176 | 0.00227 | 0.00278 | 0.00358 | 0.00417 | 0.00448 | 0.00716 | 0.00422 | 0.12152 | 0.15415 | 0.16644 | 0.17082 | 0.17484 | 0.17537 | 0.17491 | 0.1724 | 0.17273 | 0.17082
|  | 1450 | 0.00297 | 0.00252 | 0.00225 | 0.00206 | 0.00181 | 0.00146 | 0.00124 | 0.00121 | 0.00106 | 0.000885832 | 0.000629761 | 0.000541287 | 0.00046835 | 0.00041489 | 0.000509226 | 0.000332377 | 0.000580895 | 0.000454254 | 0.000751587 | 0.000581718 | 0.00073183 | 0.000835484 | 0.00122 | 0.00149 | 0.00217 | 0.0025 | 0.00335 | 0.00424 | 0.00512 | 0.00771 | 0.00693 | 0.11041 | 0.15112 | 0.16502 | 0.1701 | 0.17441 | 0.17512 | 0.17479 | 0.17252 | 0.17283 | 0.17105
|  | 1450.8 | 0.00297 | 0.00252 | 0.00225 | 0.00206 | 0.0018 | 0.00145 | 0.0012 | 0.00118 | 0.00103 | 0.000829357 | 0.000635693 | 0.000533439 | 0.000476224 | 0.000436778 | 0.000538166 | 0.000331418 | 0.000577875 | 0.000518216 | 0.000635434 | 0.00065983 | 0.000575671 | 0.000937413 | 0.00133 | 0.00121 | 0.0019 | 0.0021 | 0.00288 | 0.00394 | 0.00545 | 0.00728 | 0.00981 | 0.09449 | 0.14749 | 0.16334 | 0.16921 | 0.17388 | 0.17484 | 0.17477 | 0.17277 | 0.17304 | 0.17139
|  | 1451.6 | 0.00297 | 0.00254 | 0.00223 | 0.00205 | 0.00179 | 0.00146 | 0.00118 | 0.00113 | 0.000975386 | 0.000771798 | 0.0006616 | 0.000554471 | 0.000507824 | 0.00047483 | 0.000530347 | 0.000369906 | 0.000519801 | 0.000564314 | 0.000486883 | 0.000722009 | 0.000506969 | 0.00103 | 0.00134 | 0.00103 | 0.00156 | 0.00173 | 0.00237 | 0.00337 | 0.00525 | 0.0061 | 0.0113 | 0.07473 | 0.14377 | 0.16169 | 0.16834 | 0.17342 | 0.17465 | 0.17491 | 0.17313 | 0.17338 | 0.1718
|  | 1452.4 | 0.00295 | 0.00256 | 0.00221 | 0.00203 | 0.00176 | 0.00148 | 0.00118 | 0.00108 | 0.000920009 | 0.000727723 | 0.0006901 | 0.000588178 | 0.000541892 | 0.000504259 | 0.000478191 | 0.00042032 | 0.000418268 | 0.000559672 | 0.000354111 | 0.00071793 | 0.000533487 | 0.00103 | 0.00122 | 0.000996883 | 0.00128 | 0.00155 | 0.00202 | 0.00279 | 0.00458 | 0.00483 | 0.01084 | 0.05338 | 0.14048 | 0.16032 | 0.16766 | 0.17314 | 0.17464 | 0.17517 | 0.1735 | 0.17378 | 0.17221
|  | 1453.2 | 0.00294 | 0.00259 | 0.00218 | 0.002 | 0.00172 | 0.0015 | 0.0012 | 0.00104 | 0.000872857 | 0.000707164 | 0.000703677 | 0.000614434 | 0.000557168 | 0.000504633 | 0.000392503 | 0.000451648 | 0.000303113 | 0.000493393 | 0.000277901 | 0.00063134 | 0.0006192 | 0.000927222 | 0.000998769 | 0.0011 | 0.00115 | 0.00159 | 0.00195 | 0.00242 | 0.00374 | 0.00409 | 0.00889 | 0.03339 | 0.13783 | 0.15931 | 0.16725 | 0.17308 | 0.17478 | 0.17548 | 0.17379 | 0.17415 | 0.17255
|  | 1454 | 0.00293 | 0.00262 | 0.00216 | 0.00198 | 0.00169 | 0.00152 | 0.00123 | 0.00102 | 0.000845101 | 0.000712149 | 0.00069118 | 0.000616785 | 0.000540444 | 0.000467633 | 0.00029776 | 0.000441503 | 0.000209681 | 0.000380403 | 0.000274201 | 0.000486907 | 0.000702361 | 0.00074475 | 0.000777719 | 0.00124 | 0.0012 | 0.00178 | 0.00213 | 0.00241 | 0.00309 | 0.00412 | 0.00649 | 0.01751 | 0.13553 | 0.15853 | 0.16701 | 0.17312 | 0.17498 | 0.17572 | 0.17393 | 0.17441 | 0.17275
|  | 1454.8 | 0.00292 | 0.00264 | 0.00214 | 0.00196 | 0.00168 | 0.00154 | 0.00125 | 0.00102 | 0.000842042 | 0.000736146 | 0.000651835 | 0.000588501 | 0.000491393 | 0.000399982 | 0.000222102 | 0.000384594 | 0.000164184 | 0.000254761 | 0.000327906 | 0.00033721 | 0.000724903 | 0.000554726 | 0.000642397 | 0.00133 | 0.00137 | 0.00199 | 0.00239 | 0.00267 | 0.00284 | 0.00469 | 0.00467 | 0.00743 | 0.1327 | 0.15761 | 0.16672 | 0.17312 | 0.17511 | 0.17579 | 0.1739 | 0.17453 | 0.17285
|  | 1455.6 | 0.00292 | 0.00266 | 0.00214 | 0.00195 | 0.00168 | 0.00154 | 0.00127 | 0.00104 | 0.000861533 | 0.000766535 | 0.000595335 | 0.000534891 | 0.000422424 | 0.000320544 | 0.000186101 | 0.000294374 | 0.000173189 | 0.00015543 | 0.000400186 | 0.00023673 | 0.00065919 | 0.000430242 | 0.000635004 | 0.00129 | 0.00153 | 0.00206 | 0.00256 | 0.00301 | 0.00302 | 0.00525 | 0.00406 | 0.00329 | 0.12804 | 0.15615 | 0.16616 | 0.17289 | 0.17503 | 0.17567 | 0.17378 | 0.17453 | 0.17288
|  | 1456.4 | 0.00294 | 0.00266 | 0.00216 | 0.00196 | 0.00169 | 0.00153 | 0.00127 | 0.00108 | 0.0008948 | 0.000789165 | 0.00053806 | 0.000471092 | 0.000353752 | 0.000252864 | 0.000194804 | 0.000197419 | 0.000221415 | 0.000110463 | 0.000445801 | 0.000215714 | 0.000519876 | 0.000410162 | 0.000729809 | 0.00113 | 0.00157 | 0.00193 | 0.00249 | 0.00319 | 0.00342 | 0.00534 | 0.0046 | 0.00375 | 0.12027 | 0.15387 | 0.16515 | 0.17234 | 0.17472 | 0.17541 | 0.17367 | 0.17449 | 0.17295
|  | 1457.2 | 0.00296 | 0.00266 | 0.00218 | 0.00198 | 0.00172 | 0.0015 | 0.00125 | 0.00111 | 0.000929322 | 0.000793366 | 0.00049692 | 0.000416277 | 0.000305644 | 0.000216089 | 0.000236072 | 0.000122892 | 0.000278501 | 0.000125999 | 0.000432682 | 0.000266386 | 0.000355891 | 0.000480743 | 0.000848991 | 0.000890278 | 0.00146 | 0.00164 | 0.00219 | 0.00308 | 0.00374 | 0.00484 | 0.00574 | 0.00657 | 0.1085 | 0.15074 | 0.16373 | 0.17152 | 0.17423 | 0.17513 | 0.17367 | 0.17451 | 0.17313
|  | 1458 | 0.003 | 0.00265 | 0.00221 | 0.00202 | 0.00176 | 0.00148 | 0.00123 | 0.00113 | 0.000952838 | 0.000775612 | 0.000483131 | 0.00038649 | 0.000290815 | 0.000217777 | 0.000285735 | 9.1276e-05 | 0.00031174 | 0.000184343 | 0.000355315 | 0.000347703 | 0.00022692 | 0.000584152 | 0.000905272 | 0.000673698 | 0.00122 | 0.0013 | 0.00179 | 0.00269 | 0.00377 | 0.00399 | 0.00671 | 0.00949 | 0.09271 | 0.14709 | 0.16205 | 0.17058 | 0.17371 | 0.17495 | 0.17382 | 0.17466 | 0.17342
|  | 1458.8 | 0.00304 | 0.00264 | 0.00225 | 0.00205 | 0.00179 | 0.00146 | 0.00119 | 0.00114 | 0.000957189 | 0.00074063 | 0.000498205 | 0.000388794 | 0.000309826 | 0.00025127 | 0.000317343 | 0.000106718 | 0.00029942 | 0.000251639 | 0.000236415 | 0.000405788 | 0.000175676 | 0.000648678 | 0.000848013 | 0.000558541 | 0.000938856 | 0.00106 | 0.00144 | 0.00218 | 0.00343 | 0.00325 | 0.00696 | 0.0109 | 0.07387 | 0.14341 | 0.16041 | 0.16973 | 0.1733 | 0.17494 | 0.17409 | 0.17494 | 0.1738
|  | 1459.6 | 0.00308 | 0.00264 | 0.00229 | 0.00209 | 0.00182 | 0.00145 | 0.00117 | 0.00113 | 0.000940803 | 0.000699584 | 0.000533582 | 0.000418839 | 0.000351117 | 0.00029852 | 0.000312586 | 0.000155806 | 0.000239371 | 0.000291788 | 0.000116503 | 0.000399876 | 0.00020881 | 0.000624859 | 0.000688515 | 0.000574196 | 0.000728953 | 0.000994525 | 0.0013 | 0.00176 | 0.00286 | 0.00296 | 0.00634 | 0.01031 | 0.05384 | 0.14019 | 0.15905 | 0.16911 | 0.17309 | 0.17509 | 0.17441 | 0.17529 | 0.17419
|  | 1460.4 | 0.00311 | 0.00264 | 0.00231 | 0.00212 | 0.00184 | 0.00146 | 0.00116 | 0.00111 | 0.000909063 | 0.000666064 | 0.000573943 | 0.000462684 | 0.000395554 | 0.000337143 | 0.000268284 | 0.000213085 | 0.000149372 | 0.0002809 | 3.62044e-05 | 0.000321282 | 0.000294897 | 0.000509378 | 0.000492085 | 0.000686841 | 0.000660869 | 0.0011 | 0.00138 | 0.0016 | 0.00231 | 0.0032 | 0.00516 | 0.00825 | 0.03492 | 0.1376 | 0.15804 | 0.16875 | 0.17307 | 0.1753 | 0.17465 | 0.17562 | 0.17449
|  | 1461.2 | 0.00314 | 0.00266 | 0.00233 | 0.00213 | 0.00184 | 0.00148 | 0.00116 | 0.00108 | 0.000872513 | 0.000651313 | 0.000602918 | 0.000502085 | 0.000423701 | 0.000348963 | 0.000197308 | 0.00025103 | 5.94953e-05 | 0.000216503 | 1.89764e-05 | 0.000196656 | 0.000379866 | 0.000345297 | 0.000342206 | 0.000817966 | 0.000737459 | 0.00129 | 0.0016 | 0.0017 | 0.002 | 0.00369 | 0.00393 | 0.00584 | 0.0193 | 0.13531 | 0.15724 | 0.16851 | 0.17311 | 0.17544 | 0.17472 | 0.17583 | 0.17465
|  | 1462 | 0.00316 | 0.00269 | 0.00234 | 0.00214 | 0.00183 | 0.00152 | 0.00119 | 0.00105 | 0.000843476 | 0.000660369 | 0.000609063 | 0.000521251 | 0.000423035 | 0.000326768 | 0.000123225 | 0.000250563 | 3.1487e-07 | 0.000118008 | 6.15925e-05 | 7.44512e-05 | 0.000412282 | 0.000199341 | 0.000296467 | 0.000883668 | 0.0008941 | 0.00143 | 0.00181 | 0.00196 | 0.00202 | 0.00405 | 0.00318 | 0.00413 | 0.00848 | 0.13242 | 0.1563 | 0.16818 | 0.17304 | 0.17539 | 0.17461 | 0.17587 | 0.17468
|  | 1462.8 | 0.00317 | 0.00273 | 0.00233 | 0.00214 | 0.00181 | 0.00156 | 0.00123 | 0.00104 | 0.000832202 | 0.000690432 | 0.000589921 | 0.000512558 | 0.000392453 | 0.000276795 | 7.0909e-05 | 0.00020811 | 1.22862e-05 | 1.84897e-05 | 0.000136173 | 1.50648e-06 | 0.000366668 | 0.000128209 | 0.000357442 | 0.000835083 | 0.00103 | 0.00143 | 0.00187 | 0.0022 | 0.00231 | 0.00397 | 0.0031 | 0.00368 | 0.00291 | 0.12768 | 0.15482 | 0.16751 | 0.17271 | 0.1751 | 0.17436 | 0.17578 | 0.17464
|  | 1463.6 | 0.00318 | 0.00277 | 0.00233 | 0.00213 | 0.0018 | 0.0016 | 0.00127 | 0.00105 | 0.000843719 | 0.00073198 | 0.000552748 | 0.000479176 | 0.000342452 | 0.000216116 | 5.68547e-05 | 0.000136614 | 2.23254e-05 | 4.87268e-05 | 0.000202572 | 1.04433e-06 | 0.00025434 | 0.0001509 | 0.000473082 | 0.000680547 | 0.00106 | 0.00126 | 0.00172 | 0.00225 | 0.00265 | 0.00344 | 0.00358 | 0.00438 | 0.00191 | 0.11983 | 0.15252 | 0.16639 | 0.17207 | 0.17463 | 0.17408 | 0.17563 | 0.17463
|  | 1464.4 | 0.00319 | 0.00282 | 0.00233 | 0.00212 | 0.0018 | 0.00163 | 0.00131 | 0.00107 | 0.000876373 | 0.000772175 | 0.000511715 | 0.000433711 | 0.000291035 | 0.000166024 | 8.2963e-05 | 6.02803e-05 | 8.41804e-05 | 6.32304e-05 | 0.000225608 | 6.23768e-05 | 0.000117263 | 0.00024047 | 0.000565377 | 0.000479639 | 0.000960343 | 0.000995327 | 0.00142 | 0.00206 | 0.00284 | 0.00271 | 0.00425 | 0.00558 | 0.00394 | 0.10807 | 0.1494 | 0.16486 | 0.1712 | 0.1741 | 0.17389 | 0.17554 | 0.17471
|  | 1465.2 | 0.00319 | 0.00287 | 0.00233 | 0.00213 | 0.00182 | 0.00165 | 0.00134 | 0.00111 | 0.00092245 | 0.000799347 | 0.000482664 | 0.000393456 | 0.000256929 | 0.000143993 | 0.000136104 | 5.19638e-06 | 0.000144009 | 2.52675e-05 | 0.00018974 | 0.000146787 | 8.22069e-06 | 0.000338606 | 0.000571492 | 0.000312985 | 0.000752957 | 0.000736347 | 0.0011 | 0.0017 | 0.00274 | 0.00214 | 0.00467 | 0.0065 | 0.00709 | 0.09237 | 0.14576 | 0.16312 | 0.17026 | 0.17366 | 0.17387 | 0.17557 | 0.17494
|  | 1466 | 0.00321 | 0.00291 | 0.00235 | 0.00214 | 0.00185 | 0.00165 | 0.00134 | 0.00116 | 0.000970655 | 0.000806978 | 0.000477372 | 0.000374043 | 0.000252694 | 0.000157236 | 0.000193491 | 1.05394e-05 | 0.000174524 | 4.48356e-05 | 0.000105118 | 0.000206357 | 3.3312e-05 | 0.000385135 | 0.000475719 | 0.000243142 | 0.000524552 | 0.000590328 | 0.000883407 | 0.00132 | 0.00238 | 0.00198 | 0.00461 | 0.00661 | 0.00966 | 0.07369 | 0.1421 | 0.16148 | 0.16945 | 0.17342 | 0.17401 | 0.17576 | 0.17526
|  | 1466.8 | 0.00324 | 0.00294 | 0.00237 | 0.00217 | 0.00189 | 0.00165 | 0.00134 | 0.0012 | 0.00101 | 0.000795842 | 0.000499396 | 0.000383824 | 0.000280232 | 0.000200227 | 0.000231649 | 1.65493e-05 | 0.000161244 | 0.000115116 | 2.70136e-06 | 0.000206572 | 1.40155e-06 | 0.000347528 | 0.00031613 | 0.000285454 | 0.00036521 | 0.000602737 | 0.000855621 | 0.00109 | 0.00188 | 0.00224 | 0.00406 | 0.00586 | 0.01059 | 0.05383 | 0.13889 | 0.16016 | 0.16889 | 0.17337 | 0.17423 | 0.17604 | 0.1756
|  | 1467.6 | 0.00327 | 0.00296 | 0.00241 | 0.00222 | 0.00194 | 0.00164 | 0.00132 | 0.00124 | 0.00103 | 0.000773611 | 0.000542935 | 0.000420992 | 0.000330292 | 0.000257005 | 0.000235451 | 7.43224e-05 | 0.000107964 | 0.000154763 | 7.91962e-05 | 0.000142064 | 8.72525e-05 | 0.000236006 | 0.000163371 | 0.000402331 | 0.000330629 | 0.000740352 | 0.000995107 | 0.00108 | 0.00147 | 0.00269 | 0.00328 | 0.00461 | 0.00965 | 0.03501 | 0.1363 | 0.15919 | 0.16856 | 0.17342 | 0.17439 | 0.17631 | 0.17586
|  | 1468.4 | 0.00332 | 0.00297 | 0.00246 | 0.00227 | 0.00199 | 0.00164 | 0.00131 | 0.00126 | 0.00103 | 0.000752102 | 0.000595078 | 0.000474414 | 0.000386062 | 0.000307292 | 0.000203747 | 0.000139898 | 3.483e-05 | 0.000146137 | 0.00011108 | 3.8372e-05 | 0.000177457 | 9.73315e-05 | 8.34211e-05 | 0.000522801 | 0.000417357 | 0.0009106 | 0.0012 | 0.00126 | 0.0013 | 0.00299 | 0.00262 | 0.00344 | 0.0074 | 0.01937 | 0.13399 | 0.1584 | 0.16832 | 0.1734 | 0.17438 | 0.17645 | 0.17597
|  | 1469.2 | 0.00337 | 0.00298 | 0.00252 | 0.00232 | 0.00204 | 0.00165 | 0.00131 | 0.00126 | 0.00102 | 0.000743179 | 0.000640537 | 0.000527799 | 0.000429434 | 0.000334083 | 0.000149527 | 0.000188429 | 3.0007e-05 | 9.13492e-05 | 8.436e-05 | 6.06871e-05 | 0.000225088 | 8.98356e-06 | 0.000103928 | 0.00057715 | 0.000566437 | 0.00101 | 0.00134 | 0.00151 | 0.00139 | 0.00295 | 0.00232 | 0.00283 | 0.00481 | 0.0084 | 0.1311 | 0.1574 | 0.16792 | 0.17316 | 0.17415 | 0.1764 | 0.17593
|  | 1470 | 0.00343 | 0.00299 | 0.00257 | 0.00237 | 0.00208 | 0.00168 | 0.00132 | 0.00125 | 0.001 | 0.000754713 | 0.000667137 | 0.000565627 | 0.000447619 | 0.000329855 | 9.46713e-05 | 0.00020241 | 6.1701e-05 | 1.09937e-05 | 1.44301e-05 | 0.000113778 | 0.000204057 | 3.99571e-05 | 0.000201196 | 0.000529786 | 0.000692684 | 0.000971959 | 0.00133 | 0.00166 | 0.00165 | 0.00256 | 0.00245 | 0.00292 | 0.00286 | 0.00257 | 0.1264 | 0.15581 | 0.16716 | 0.17262 | 0.17371 | 0.17618 | 0.17578
|  | 1470.8 | 0.00349 | 0.00301 | 0.00262 | 0.00242 | 0.0021 | 0.00172 | 0.00136 | 0.00124 | 0.000990785 | 0.000787981 | 0.000670093 | 0.000578686 | 0.000437688 | 0.000299151 | 6.14343e-05 | 0.000178037 | 4.8441e-05 | 6.4278e-05 | 6.62809e-05 | 0.000101102 | 0.000120211 | 1.04726e-05 | 0.000313781 | 0.000394901 | 0.000725046 | 0.000804207 | 0.00115 | 0.00163 | 0.00192 | 0.00202 | 0.00284 | 0.0035 | 0.0022 | 0.00131 | 0.11865 | 0.15338 | 0.16594 | 0.17181 | 0.17319 | 0.17587 | 0.17564
|  | 1471.6 | 0.00354 | 0.00304 | 0.00266 | 0.00245 | 0.00211 | 0.00177 | 0.00141 | 0.00124 | 0.000993247 | 0.000837347 | 0.000653579 | 0.000567246 | 0.000407447 | 0.000256679 | 6.39673e-05 | 0.00012634 | 4.18437e-06 | 0.000105874 | 0.00012214 | 3.30106e-05 | 7.89556e-06 | 0.000109524 | 0.00037488 | 0.000228203 | 0.000638991 | 0.000576093 | 0.000875086 | 0.0014 | 0.00203 | 0.00162 | 0.00322 | 0.00417 | 0.00288 | 0.00315 | 0.10705 | 0.15014 | 0.16435 | 0.17088 | 0.17273 | 0.17559 | 0.1756
|  | 1472.4 | 0.00359 | 0.00308 | 0.00269 | 0.00247 | 0.00211 | 0.00182 | 0.00146 | 0.00125 | 0.00102 | 0.000892291 | 0.000629091 | 0.000540791 | 0.000372418 | 0.000221714 | 0.000103103 | 6.87816e-05 | 7.57647e-05 | 9.82859e-05 | 0.000129117 | 5.54916e-05 | 8.6058e-05 | 0.000202469 | 0.000346452 | 9.94514e-05 | 0.000466269 | 0.000385742 | 0.00063249 | 0.00108 | 0.0019 | 0.00154 | 0.00333 | 0.0045 | 0.00446 | 0.00628 | 0.09156 | 0.14642 | 0.16261 | 0.17001 | 0.17243 | 0.17546 | 0.17571
|  | 1473.2 | 0.00362 | 0.00313 | 0.00271 | 0.00249 | 0.00212 | 0.00188 | 0.00152 | 0.00127 | 0.00106 | 0.000941039 | 0.000611254 | 0.000514488 | 0.000350091 | 0.000210951 | 0.000166298 | 2.91034e-05 | 0.000139395 | 4.47975e-05 | 8.44277e-05 | 0.000121435 | 0.000123433 | 0.000239612 | 0.000237694 | 5.93196e-05 | 0.000278391 | 0.000310497 | 0.000518215 | 0.00081365 | 0.00159 | 0.00175 | 0.00309 | 0.0043 | 0.00618 | 0.00898 | 0.0731 | 0.14273 | 0.16102 | 0.16935 | 0.17234 | 0.1755 | 0.17595
|  | 1474 | 0.00365 | 0.00319 | 0.00272 | 0.0025 | 0.00214 | 0.00192 | 0.00157 | 0.00132 | 0.00112 | 0.000974551 | 0.000612605 | 0.000503697 | 0.000353591 | 0.000232453 | 0.000232636 | 2.45104e-05 | 0.000172344 | 3.41964e-05 | 7.19543e-06 | 0.00013379 | 9.1338e-05 | 0.000200074 | 9.9041e-05 | 0.000116289 | 0.000152405 | 0.000370048 | 0.000566699 | 0.000698829 | 0.00121 | 0.00207 | 0.00259 | 0.00367 | 0.00728 | 0.01016 | 0.05343 | 0.13954 | 0.15975 | 0.16895 | 0.17238 | 0.17566 | 0.17622
|  | 1474.8 | 0.00368 | 0.00326 | 0.00274 | 0.00251 | 0.00216 | 0.00196 | 0.0016 | 0.00138 | 0.00118 | 0.000989506 | 0.000639216 | 0.000518532 | 0.000387035 | 0.000282872 | 0.000280881 | 5.94609e-05 | 0.000164847 | 0.00010941 | 6.99126e-05 | 8.73902e-05 | 7.27095e-06 | 0.000101043 | 4.50744e-06 | 0.000233986 | 0.000135315 | 0.000518884 | 0.00073155 | 0.000770259 | 0.00094445 | 0.00227 | 0.00204 | 0.00289 | 0.00729 | 0.0095 | 0.03473 | 0.13698 | 0.15881 | 0.16871 | 0.17241 | 0.17583 | 0.17643
|  | 1475.6 | 0.00371 | 0.00332 | 0.00276 | 0.00254 | 0.0022 | 0.00198 | 0.00162 | 0.00144 | 0.00124 | 0.000989315 | 0.000688662 | 0.000560378 | 0.000444221 | 0.000348878 | 0.000297481 | 0.000124282 | 0.000123626 | 0.000154108 | 0.000114395 | 4.67639e-06 | 8.93635e-05 | 1.1482e-05 | 2.66021e-05 | 0.000349503 | 0.000223491 | 0.000670604 | 0.000911527 | 0.000965257 | 0.000881441 | 0.00218 | 0.00168 | 0.00232 | 0.00618 | 0.00743 | 0.01912 | 0.13467 | 0.158 | 0.16843 | 0.17228 | 0.17588 | 0.17647
|  | 1476.4 | 0.00373 | 0.00338 | 0.00278 | 0.00257 | 0.00226 | 0.002 | 0.00163 | 0.0015 | 0.00128 | 0.000982861 | 0.00075102 | 0.000621546 | 0.000511028 | 0.000412193 | 0.000281518 | 0.000199001 | 6.89236e-05 | 0.000154297 | 0.000107225 | 7.51917e-05 | 0.000155147 | 8.54693e-05 | 3.76181e-05 | 0.00040346 | 0.000365953 | 0.000741086 | 0.001 | 0.00116 | 0.00102 | 0.00183 | 0.00165 | 0.00218 | 0.00434 | 0.00487 | 0.00809 | 0.13173 | 0.15694 | 0.16787 | 0.17186 | 0.17571 | 0.17633
|  | 1477.2 | 0.00377 | 0.00344 | 0.00282 | 0.00262 | 0.00232 | 0.00201 | 0.00163 | 0.00154 | 0.0013 | 0.000981439 | 0.00081246 | 0.000688139 | 0.000570604 | 0.000456305 | 0.000244805 | 0.000260867 | 2.63499e-05 | 0.000113805 | 5.03209e-05 | 0.000114562 | 0.000161828 | 8.78721e-05 | 0.000150219 | 0.00036746 | 0.000489157 | 0.000689006 | 0.000949083 | 0.00125 | 0.00128 | 0.0014 | 0.0019 | 0.00243 | 0.0024 | 0.0028 | 0.00216 | 0.12693 | 0.15526 | 0.16689 | 0.17116 | 0.17531 | 0.17604
|  | 1478 | 0.00381 | 0.00348 | 0.00288 | 0.00268 | 0.00239 | 0.00203 | 0.00164 | 0.00157 | 0.00131 | 0.000994945 | 0.000860148 | 0.000745039 | 0.000609418 | 0.000472406 | 0.000207223 | 0.000292722 | 1.68435e-05 | 5.24371e-05 | 3.4692e-05 | 9.43675e-05 | 0.000108334 | 1.98948e-05 | 0.000250675 | 0.000256315 | 0.000531247 | 0.000534275 | 0.000769618 | 0.00117 | 0.00149 | 0.00111 | 0.00228 | 0.00286 | 0.000971874 | 0.0019 | 0.000785983 | 0.11905 | 0.15274 | 0.16549 | 0.17027 | 0.17477 | 0.17573
|  | 1478.8 | 0.00387 | 0.00352 | 0.00294 | 0.00275 | 0.00246 | 0.00205 | 0.00166 | 0.00159 | 0.00131 | 0.00103 | 0.000886693 | 0.000781218 | 0.000622019 | 0.000462435 | 0.000189141 | 0.000289146 | 4.8668e-05 | 1.91471e-06 | 0.000115723 | 2.23486e-05 | 2.05782e-05 | 8.44614e-05 | 0.000286794 | 0.000119908 | 0.000469837 | 0.000346394 | 0.000544919 | 0.000945992 | 0.00155 | 0.00109 | 0.00256 | 0.00317 | 0.000460089 | 0.00235 | 0.00257 | 0.10732 | 0.14944 | 0.16381 | 0.16936 | 0.17422 | 0.1755
|  | 1479.6 | 0.00393 | 0.00355 | 0.00301 | 0.00282 | 0.00251 | 0.00209 | 0.00169 | 0.0016 | 0.00131 | 0.00108 | 0.000892632 | 0.000793532 | 0.000612819 | 0.000438171 | 0.000203802 | 0.000258207 | 0.000114486 | 2.40522e-05 | 0.000163476 | 7.10648e-05 | 6.05281e-05 | 0.000175385 | 0.000240584 | 1.91197e-05 | 0.000330957 | 0.000209413 | 0.00037615 | 0.0006871 | 0.00142 | 0.0013 | 0.00258 | 0.00317 | 0.000910711 | 0.0038 | 0.00571 | 0.09173 | 0.14572 | 0.16212 | 0.16861 | 0.17382 | 0.17543
|  | 1480.4 | 0.004 | 0.00358 | 0.00308 | 0.00288 | 0.00256 | 0.00215 | 0.00175 | 0.00161 | 0.00132 | 0.00115 | 0.000886108 | 0.000787679 | 0.000594364 | 0.000416823 | 0.000252533 | 0.000218255 | 0.000194507 | 9.82307e-07 | 0.000163271 | 0.000147016 | 9.72796e-05 | 0.000211266 | 0.000136316 | 2.55301e-06 | 0.000175749 | 0.000181156 | 0.000334629 | 0.000503973 | 0.00114 | 0.00159 | 0.00231 | 0.00281 | 0.00204 | 0.00556 | 0.00851 | 0.07324 | 0.14207 | 0.16066 | 0.16811 | 0.17361 | 0.17552
|  | 1481.2 | 0.00407 | 0.00361 | 0.00314 | 0.00294 | 0.00259 | 0.00221 | 0.00181 | 0.00162 | 0.00136 | 0.00121 | 0.000879921 | 0.000776062 | 0.000582744 | 0.000414746 | 0.000324464 | 0.000191071 | 0.000264359 | 6.3413e-05 | 0.000120657 | 0.000175933 | 7.15177e-05 | 0.000178174 | 2.73009e-05 | 6.14957e-05 | 7.17106e-05 | 0.000266402 | 0.000428015 | 0.000471104 | 0.000842089 | 0.00176 | 0.00186 | 0.00226 | 0.00337 | 0.00687 | 0.00982 | 0.05355 | 0.13894 | 0.15955 | 0.16782 | 0.17358 | 0.17569
|  | 1482 | 0.00415 | 0.00365 | 0.0032 | 0.00299 | 0.00261 | 0.00228 | 0.00188 | 0.00165 | 0.00141 | 0.00127 | 0.000887023 | 0.000773366 | 0.000591856 | 0.000441599 | 0.000400785 | 0.000193912 | 0.000304524 | 0.000150193 | 5.87402e-05 | 0.000150624 | 7.94371e-06 | 9.57338e-05 | 3.13795e-05 | 0.000179006 | 6.19983e-05 | 0.000416316 | 0.000598774 | 0.000587879 | 0.000653594 | 0.0017 | 0.00143 | 0.00178 | 0.00441 | 0.00718 | 0.0093 | 0.03485 | 0.13641 | 0.15872 | 0.1676 | 0.1736 | 0.17581
|  | 1482.8 | 0.00421 | 0.0037 | 0.00326 | 0.00303 | 0.00264 | 0.00235 | 0.00195 | 0.0017 | 0.00148 | 0.00131 | 0.000916046 | 0.00079142 | 0.000628544 | 0.000497013 | 0.000461846 | 0.000233363 | 0.000307723 | 0.000232813 | 8.48545e-06 | 8.90023e-05 | 0.000109776 | 7.03684e-06 | 1.02614e-05 | 0.000294745 | 0.000146684 | 0.000553447 | 0.000754421 | 0.000781702 | 0.000643983 | 0.00142 | 0.0012 | 0.00156 | 0.00485 | 0.00636 | 0.00732 | 0.01921 | 0.13409 | 0.1579 | 0.16723 | 0.1735 | 0.17577
|  | 1483.6 | 0.00428 | 0.00376 | 0.0033 | 0.00307 | 0.00266 | 0.00241 | 0.00201 | 0.00176 | 0.00155 | 0.00134 | 0.000968391 | 0.000835145 | 0.000690309 | 0.000570894 | 0.000494427 | 0.000303162 | 0.000281435 | 0.00028728 | 3.90699e-06 | 2.54972e-05 | 0.00019422 | 4.22208e-05 | 8.05693e-05 | 0.000356417 | 0.000284004 | 0.00060949 | 0.000813642 | 0.000946026 | 0.000797786 | 0.00109 | 0.00123 | 0.00169 | 0.00462 | 0.0047 | 0.00478 | 0.00809 | 0.13111 | 0.1567 | 0.16651 | 0.17314 | 0.17549
|  | 1484.4 | 0.00433 | 0.00382 | 0.00333 | 0.0031 | 0.0027 | 0.00247 | 0.00206 | 0.00183 | 0.00162 | 0.00135 | 0.00104 | 0.000900966 | 0.000766349 | 0.000647195 | 0.000496491 | 0.000386699 | 0.000244753 | 0.00030111 | 3.25757e-05 | 4.72283e-06 | 0.000230457 | 2.52622e-05 | 0.000197478 | 0.000338453 | 0.000410358 | 0.000557442 | 0.000745347 | 0.000993395 | 0.00102 | 0.000869751 | 0.00148 | 0.00204 | 0.00392 | 0.00275 | 0.00265 | 0.00202 | 0.12626 | 0.1548 | 0.16536 | 0.17248 | 0.17502
|  | 1485.2 | 0.00438 | 0.0039 | 0.00337 | 0.00313 | 0.00275 | 0.00251 | 0.00209 | 0.00191 | 0.00168 | 0.00136 | 0.00111 | 0.000978182 | 0.000841475 | 0.00070972 | 0.00047773 | 0.000463169 | 0.000220871 | 0.000277783 | 0.000109664 | 1.85266e-05 | 0.000209679 | 5.36799e-05 | 0.000285669 | 0.000252909 | 0.000469477 | 0.000423102 | 0.000582023 | 0.000897163 | 0.0012 | 0.000871742 | 0.00178 | 0.00242 | 0.00307 | 0.00115 | 0.00165 | 0.000488088 | 0.11836 | 0.15208 | 0.16384 | 0.17158 | 0.17445
|  | 1486 | 0.00442 | 0.00398 | 0.0034 | 0.00317 | 0.00281 | 0.00254 | 0.00211 | 0.00198 | 0.00173 | 0.00138 | 0.00118 | 0.00105 | 0.000901494 | 0.000747866 | 0.000455793 | 0.000515112 | 0.000228189 | 0.000235113 | 0.000203515 | 9.17742e-05 | 0.000148372 | 0.000162094 | 0.000306447 | 0.000142929 | 0.000437397 | 0.000271215 | 0.000401898 | 0.000702183 | 0.00124 | 0.00107 | 0.00198 | 0.0026 | 0.0024 | 0.00036029 | 0.002 | 0.00213 | 0.10669 | 0.14867 | 0.16216 | 0.17061 | 0.17393
|  | 1486.8 | 0.00447 | 0.00406 | 0.00344 | 0.00322 | 0.00289 | 0.00257 | 0.00213 | 0.00204 | 0.00176 | 0.00141 | 0.00123 | 0.00111 | 0.000938137 | 0.000760278 | 0.000449679 | 0.000534586 | 0.000273431 | 0.000198301 | 0.00028455 | 0.000189949 | 8.06506e-05 | 0.000255047 | 0.000255835 | 6.22943e-05 | 0.000332235 | 0.000173676 | 0.000289671 | 0.000500512 | 0.00111 | 0.00132 | 0.00195 | 0.00248 | 0.0021 | 0.000535984 | 0.00341 | 0.00519 | 0.09125 | 0.14497 | 0.16056 | 0.16975 | 0.17358
|  | 1487.6 | 0.00451 | 0.00413 | 0.00349 | 0.00328 | 0.00297 | 0.0026 | 0.00216 | 0.00208 | 0.00177 | 0.00146 | 0.00126 | 0.00115 | 0.000951838 | 0.000755161 | 0.000472766 | 0.000525831 | 0.000349327 | 0.000190388 | 0.000329358 | 0.000277975 | 4.32317e-05 | 0.00029642 | 0.000165644 | 5.07554e-05 | 0.000204891 | 0.000175398 | 0.000295485 | 0.000385258 | 0.000877384 | 0.00147 | 0.00171 | 0.0021 | 0.00217 | 0.0015 | 0.00521 | 0.008 | 0.07296 | 0.14145 | 0.15925 | 0.16912 | 0.17343
|  | 1488.4 | 0.00456 | 0.0042 | 0.00355 | 0.00335 | 0.00305 | 0.00264 | 0.0022 | 0.00212 | 0.00179 | 0.00153 | 0.00128 | 0.00117 | 0.000951432 | 0.000747224 | 0.000528025 | 0.000503527 | 0.000437634 | 0.00022372 | 0.00032987 | 0.000326525 | 5.96643e-05 | 0.000275489 | 8.70007e-05 | 0.000116429 | 0.00011545 | 0.000273983 | 0.000411922 | 0.00040563 | 0.000644057 | 0.00143 | 0.00136 | 0.00163 | 0.00247 | 0.00282 | 0.00663 | 0.00941 | 0.05349 | 0.13849 | 0.15829 | 0.16874 | 0.17342
|  | 1489.2 | 0.00462 | 0.00426 | 0.00362 | 0.00343 | 0.00313 | 0.00269 | 0.00225 | 0.00214 | 0.00182 | 0.00161 | 0.00128 | 0.00117 | 0.000950952 | 0.000752385 | 0.000607124 | 0.00048738 | 0.000516229 | 0.000295574 | 0.000296248 | 0.000324868 | 0.000130569 | 0.000211302 | 6.48751e-05 | 0.000232986 | 0.00010621 | 0.00042226 | 0.000579399 | 0.000544766 | 0.000513019 | 0.0012 | 0.00107 | 0.00129 | 0.00276 | 0.00402 | 0.00711 | 0.00903 | 0.03494 | 0.13608 | 0.15752 | 0.16848 | 0.1734
|  | 1490 | 0.00468 | 0.00431 | 0.0037 | 0.00352 | 0.00319 | 0.00275 | 0.00232 | 0.00217 | 0.00185 | 0.00169 | 0.0013 | 0.00118 | 0.000964689 | 0.000782162 | 0.000693645 | 0.000495039 | 0.000567504 | 0.000389453 | 0.000252487 | 0.000285206 | 0.000233884 | 0.000143146 | 0.000116288 | 0.000352433 | 0.000183413 | 0.000551747 | 0.00071637 | 0.000730089 | 0.000536644 | 0.000924223 | 0.000946456 | 0.00121 | 0.00282 | 0.00471 | 0.00646 | 0.0072 | 0.01934 | 0.13379 | 0.15664 | 0.16812 | 0.17322
|  | 1490.8 | 0.00476 | 0.00436 | 0.00378 | 0.0036 | 0.00325 | 0.00283 | 0.0024 | 0.0022 | 0.00191 | 0.00175 | 0.00133 | 0.0012 | 0.001 | 0.000839709 | 0.00076918 | 0.000535876 | 0.000584887 | 0.000481464 | 0.000226647 | 0.000236812 | 0.000334751 | 0.000111907 | 0.000222699 | 0.000427274 | 0.000315476 | 0.000605335 | 0.000759014 | 0.000870003 | 0.000694221 | 0.00074354 | 0.00104 | 0.00138 | 0.00257 | 0.00474 | 0.00491 | 0.00477 | 0.00813 | 0.13071 | 0.15531 | 0.16745 | 0.17276
|  | 1491.6 | 0.00484 | 0.00441 | 0.00386 | 0.00367 | 0.00329 | 0.00291 | 0.00248 | 0.00225 | 0.00199 | 0.00181 | 0.00138 | 0.00124 | 0.00107 | 0.000918855 | 0.000820028 | 0.000607826 | 0.000575091 | 0.000549278 | 0.0002397 | 0.000212801 | 0.000400589 | 0.000141151 | 0.000339878 | 0.000431815 | 0.000447993 | 0.000563642 | 0.000691146 | 0.000898369 | 0.000904268 | 0.000749117 | 0.00129 | 0.0017 | 0.00206 | 0.00421 | 0.003 | 0.00268 | 0.00188 | 0.12568 | 0.15324 | 0.16635 | 0.17201
|  | 1492.4 | 0.00493 | 0.00445 | 0.00394 | 0.00374 | 0.00333 | 0.00299 | 0.00256 | 0.00231 | 0.00207 | 0.00184 | 0.00145 | 0.00131 | 0.00115 | 0.00101 | 0.000842054 | 0.000698314 | 0.000555343 | 0.000580329 | 0.000297412 | 0.000235511 | 0.000414852 | 0.000226672 | 0.000419974 | 0.000373096 | 0.000528354 | 0.000452952 | 0.000550451 | 0.000805244 | 0.00106 | 0.000922735 | 0.00155 | 0.00198 | 0.00146 | 0.00339 | 0.00134 | 0.00165 | 0.000137161 | 0.11764 | 0.15038 | 0.16484 | 0.17107
|  | 1493.2 | 0.00501 | 0.00451 | 0.00402 | 0.0038 | 0.00337 | 0.00307 | 0.00263 | 0.00238 | 0.00216 | 0.00187 | 0.00154 | 0.00139 | 0.00124 | 0.00109 | 0.00084202 | 0.000788872 | 0.000546754 | 0.000576245 | 0.00038838 | 0.000306944 | 0.000383664 | 0.000339055 | 0.000434766 | 0.000286886 | 0.000528858 | 0.000331653 | 0.000408895 | 0.00063975 | 0.0011 | 0.00115 | 0.0017 | 0.00206 | 0.00098415 | 0.00263 | 0.000426297 | 0.00194 | 0.00162 | 0.10592 | 0.14694 | 0.1631 | 0.17011
|  | 1494 | 0.0051 | 0.00457 | 0.00408 | 0.00385 | 0.00341 | 0.00314 | 0.00269 | 0.00246 | 0.00224 | 0.0019 | 0.00162 | 0.00148 | 0.00132 | 0.00115 | 0.00083496 | 0.000861728 | 0.000566372 | 0.000551979 | 0.000488835 | 0.000408305 | 0.000332748 | 0.000437747 | 0.000388834 | 0.000220963 | 0.00045821 | 0.000262175 | 0.000337498 | 0.000484717 | 0.000998288 | 0.0013 | 0.00166 | 0.0019 | 0.000795494 | 0.00217 | 0.000454078 | 0.00328 | 0.00464 | 0.09062 | 0.14331 | 0.16139 | 0.16929
|  | 1494.8 | 0.00518 | 0.00464 | 0.00414 | 0.00389 | 0.00347 | 0.00321 | 0.00274 | 0.00255 | 0.0023 | 0.00193 | 0.00169 | 0.00156 | 0.00138 | 0.00118 | 0.000838642 | 0.000906023 | 0.000620925 | 0.000530075 | 0.000572194 | 0.000508625 | 0.000296159 | 0.000489884 | 0.000316565 | 0.000213514 | 0.000356723 | 0.000281902 | 0.000372692 | 0.000416197 | 0.000809573 | 0.00128 | 0.00145 | 0.00158 | 0.000942053 | 0.0021 | 0.00129 | 0.00504 | 0.00754 | 0.07262 | 0.13996 | 0.15995 | 0.16872
|  | 1495.6 | 0.00525 | 0.00472 | 0.00419 | 0.00394 | 0.00354 | 0.00326 | 0.00278 | 0.00264 | 0.00235 | 0.00198 | 0.00175 | 0.00163 | 0.00142 | 0.0012 | 0.00086715 | 0.000921488 | 0.000704514 | 0.000532279 | 0.000619489 | 0.000578492 | 0.000301789 | 0.000485131 | 0.000264904 | 0.000276394 | 0.000277816 | 0.000386566 | 0.00050011 | 0.000467576 | 0.00062503 | 0.00111 | 0.00117 | 0.00125 | 0.00134 | 0.00233 | 0.00256 | 0.00647 | 0.00914 | 0.05351 | 0.13716 | 0.15886 | 0.16837
|  | 1496.4 | 0.00531 | 0.00481 | 0.00423 | 0.00399 | 0.00362 | 0.0033 | 0.00281 | 0.00271 | 0.00239 | 0.00204 | 0.00179 | 0.00167 | 0.00144 | 0.00121 | 0.00092591 | 0.00091835 | 0.00080103 | 0.000571618 | 0.00062662 | 0.000602797 | 0.00035979 | 0.000439899 | 0.000270493 | 0.000390526 | 0.000264318 | 0.000533376 | 0.000662875 | 0.000615118 | 0.000531276 | 0.000880811 | 0.00095266 | 0.00106 | 0.00183 | 0.00267 | 0.00379 | 0.00699 | 0.00899 | 0.03528 | 0.13488 | 0.15802 | 0.16809
|  | 1497.2 | 0.00537 | 0.0049 | 0.00428 | 0.00405 | 0.00371 | 0.00335 | 0.00285 | 0.00277 | 0.00242 | 0.00212 | 0.00181 | 0.00169 | 0.00145 | 0.00122 | 0.00101 | 0.000913582 | 0.000890299 | 0.000647814 | 0.000605653 | 0.000586999 | 0.000458697 | 0.000389268 | 0.000342336 | 0.000515137 | 0.000330057 | 0.000661826 | 0.000789663 | 0.000790991 | 0.000571108 | 0.000727191 | 0.000888285 | 0.0011 | 0.00221 | 0.00288 | 0.00457 | 0.00639 | 0.00735 | 0.01983 | 0.1326 | 0.15714 | 0.16767
|  | 1498 | 0.00542 | 0.00499 | 0.00434 | 0.00412 | 0.0038 | 0.0034 | 0.0029 | 0.00282 | 0.00246 | 0.00221 | 0.00184 | 0.00171 | 0.00147 | 0.00125 | 0.00111 | 0.000924878 | 0.000955597 | 0.000747628 | 0.000579829 | 0.000554346 | 0.000570672 | 0.000370629 | 0.000458119 | 0.000606322 | 0.00045459 | 0.000722044 | 0.000828688 | 0.00091667 | 0.00072531 | 0.000731131 | 0.001 | 0.00132 | 0.00236 | 0.0028 | 0.00473 | 0.00488 | 0.00498 | 0.00856 | 0.12944 | 0.15584 | 0.1669
|  | 1498.8 | 0.00548 | 0.00508 | 0.0044 | 0.0042 | 0.00389 | 0.00346 | 0.00297 | 0.00286 | 0.0025 | 0.0023 | 0.00187 | 0.00174 | 0.0015 | 0.00131 | 0.0012 | 0.000964498 | 0.000989735 | 0.000849904 | 0.000574332 | 0.000535476 | 0.000663457 | 0.000406664 | 0.000575583 | 0.000636502 | 0.00059297 | 0.000697423 | 0.000771458 | 0.000940268 | 0.000923519 | 0.000885983 | 0.00123 | 0.00161 | 0.00223 | 0.00242 | 0.00433 | 0.00295 | 0.00282 | 0.00203 | 0.1243 | 0.15383 | 0.1657
|  | 1499.6 | 0.00554 | 0.00516 | 0.00448 | 0.00429 | 0.00398 | 0.00353 | 0.00305 | 0.0029 | 0.00256 | 0.00238 | 0.00192 | 0.00178 | 0.00157 | 0.00139 | 0.00127 | 0.00104 | 0.000997532 | 0.000933368 | 0.000606516 | 0.000555053 | 0.000713893 | 0.000495401 | 0.000653125 | 0.00060616 | 0.000695869 | 0.000611333 | 0.00065551 | 0.000860115 | 0.00108 | 0.0011 | 0.00146 | 0.00182 | 0.00192 | 0.00186 | 0.00361 | 0.00125 | 0.00163 | 9.13366e-05 | 0.1162 | 0.15101 | 0.16413
|  | 1500.4 | 0.00561 | 0.00524 | 0.00456 | 0.00439 | 0.00405 | 0.00361 | 0.00314 | 0.00295 | 0.00264 | 0.00245 | 0.00199 | 0.00184 | 0.00165 | 0.00148 | 0.00131 | 0.00113 | 0.000993815 | 0.000984316 | 0.000679343 | 0.000621272 | 0.000717357 | 0.000611628 | 0.000669583 | 0.00054294 | 0.000731046 | 0.000515333 | 0.000545523 | 0.000723999 | 0.00112 | 0.00126 | 0.00158 | 0.00185 | 0.00156 | 0.00131 | 0.00289 | 0.000292813 | 0.00172 | 0.00105 | 0.10456 | 0.14753 | 0.16238
|  | 1501.2 | 0.00568 | 0.0053 | 0.00465 | 0.00448 | 0.00412 | 0.0037 | 0.00324 | 0.003 | 0.00273 | 0.0025 | 0.00207 | 0.00193 | 0.00175 | 0.00158 | 0.00133 | 0.00123 | 0.00099782 | 0.001 | 0.000780515 | 0.000722653 | 0.000689291 | 0.000718768 | 0.000633824 | 0.000488842 | 0.000696837 | 0.000464848 | 0.000502326 | 0.00060526 | 0.00105 | 0.00128 | 0.00154 | 0.00169 | 0.00132 | 0.000965739 | 0.00242 | 0.000304399 | 0.00293 | 0.00389 | 0.0895 | 0.1438 | 0.1607
|  | 1502 | 0.00577 | 0.00536 | 0.00475 | 0.00457 | 0.00418 | 0.00379 | 0.00333 | 0.00307 | 0.00283 | 0.00254 | 0.00217 | 0.00202 | 0.00184 | 0.00166 | 0.00134 | 0.00132 | 0.00103 | 0.000995965 | 0.000887482 | 0.000833346 | 0.0006584 | 0.000785586 | 0.000579872 | 0.000481476 | 0.000622106 | 0.000493765 | 0.000554635 | 0.0005677 | 0.000901156 | 0.00115 | 0.00136 | 0.00142 | 0.0013 | 0.000939403 | 0.00232 | 0.00119 | 0.00467 | 0.00685 | 0.07189 | 0.14029 | 0.15931
|  | 1502.8 | 0.00586 | 0.00542 | 0.00484 | 0.00466 | 0.00423 | 0.00388 | 0.00341 | 0.00316 | 0.00292 | 0.00258 | 0.00226 | 0.00212 | 0.00193 | 0.00172 | 0.00135 | 0.00139 | 0.00109 | 0.000987598 | 0.000976289 | 0.000924462 | 0.000654518 | 0.000800102 | 0.000550242 | 0.000537715 | 0.000553044 | 0.000599562 | 0.000686571 | 0.000636064 | 0.000751908 | 0.000967959 | 0.00114 | 0.00117 | 0.0015 | 0.00122 | 0.00252 | 0.00256 | 0.00623 | 0.00874 | 0.05324 | 0.13734 | 0.15827
|  | 1503.6 | 0.00595 | 0.00548 | 0.00493 | 0.00473 | 0.00428 | 0.00397 | 0.00349 | 0.00325 | 0.00301 | 0.00262 | 0.00234 | 0.00221 | 0.00199 | 0.00176 | 0.00138 | 0.00144 | 0.00118 | 0.000997099 | 0.00103 | 0.00097647 | 0.000696284 | 0.000774559 | 0.000575675 | 0.000646832 | 0.000532891 | 0.000745403 | 0.000846267 | 0.000785657 | 0.000679298 | 0.000832108 | 0.000973713 | 0.00107 | 0.00185 | 0.00169 | 0.00284 | 0.00394 | 0.00699 | 0.00899 | 0.03542 | 0.13494 | 0.15743
|  | 1504.4 | 0.00605 | 0.00555 | 0.00502 | 0.00479 | 0.00434 | 0.00405 | 0.00354 | 0.00335 | 0.00308 | 0.00268 | 0.00241 | 0.00228 | 0.00204 | 0.00179 | 0.00144 | 0.00145 | 0.00128 | 0.00104 | 0.00105 | 0.000987338 | 0.000783691 | 0.000739428 | 0.00066089 | 0.000775822 | 0.00058345 | 0.000877739 | 0.000970903 | 0.000955278 | 0.000722654 | 0.000827187 | 0.000944017 | 0.00115 | 0.00219 | 0.00217 | 0.00306 | 0.00488 | 0.00666 | 0.00771 | 0.02021 | 0.13262 | 0.1565
|  | 1505.2 | 0.00614 | 0.00562 | 0.00509 | 0.00485 | 0.00441 | 0.00412 | 0.0036 | 0.00345 | 0.00314 | 0.00276 | 0.00245 | 0.00233 | 0.00207 | 0.00181 | 0.00153 | 0.00146 | 0.00138 | 0.00112 | 0.00104 | 0.00097306 | 0.000898458 | 0.000729412 | 0.000782934 | 0.000884276 | 0.000696281 | 0.000950986 | 0.00102 | 0.00108 | 0.000868321 | 0.000960524 | 0.00106 | 0.00137 | 0.0024 | 0.00248 | 0.00302 | 0.00515 | 0.00534 | 0.00554 | 0.00896 | 0.1295 | 0.15512
|  | 1506 | 0.00623 | 0.0057 | 0.00516 | 0.00491 | 0.00449 | 0.00418 | 0.00364 | 0.00353 | 0.00319 | 0.00285 | 0.00249 | 0.00236 | 0.00209 | 0.00184 | 0.00163 | 0.00148 | 0.00146 | 0.00122 | 0.00103 | 0.000960528 | 0.00101 | 0.00076788 | 0.000902548 | 0.000942087 | 0.000837038 | 0.000947927 | 0.000975857 | 0.00111 | 0.00106 | 0.00116 | 0.00128 | 0.00163 | 0.0024 | 0.00253 | 0.00269 | 0.00476 | 0.0035 | 0.00334 | 0.00224 | 0.12446 | 0.15302
|  | 1506.8 | 0.00632 | 0.00579 | 0.00522 | 0.00497 | 0.00458 | 0.00424 | 0.0037 | 0.00361 | 0.00323 | 0.00295 | 0.00253 | 0.0024 | 0.00213 | 0.0019 | 0.00173 | 0.00152 | 0.00151 | 0.00133 | 0.00104 | 0.000975924 | 0.0011 | 0.000856701 | 0.000982919 | 0.000942244 | 0.000960736 | 0.000886754 | 0.000884411 | 0.00105 | 0.00121 | 0.00133 | 0.00149 | 0.00179 | 0.00219 | 0.00233 | 0.00216 | 0.00397 | 0.00172 | 0.0019 | 0.000198485 | 0.11646 | 0.15012
|  | 1507.6 | 0.0064 | 0.00588 | 0.00528 | 0.00504 | 0.00468 | 0.0043 | 0.00376 | 0.00368 | 0.00328 | 0.00305 | 0.00258 | 0.00244 | 0.00219 | 0.00197 | 0.00182 | 0.00158 | 0.00154 | 0.00143 | 0.00109 | 0.00103 | 0.00114 | 0.000975852 | 0.00101 | 0.000903322 | 0.00103 | 0.000811979 | 0.000799278 | 0.000937238 | 0.00128 | 0.00139 | 0.00161 | 0.00179 | 0.00187 | 0.002 | 0.00162 | 0.00309 | 0.000557258 | 0.00163 | 0.000628804 | 0.10488 | 0.14662
|  | 1508.4 | 0.00647 | 0.00598 | 0.00534 | 0.00512 | 0.00478 | 0.00436 | 0.00383 | 0.00373 | 0.00334 | 0.00314 | 0.00264 | 0.0025 | 0.00227 | 0.00207 | 0.00189 | 0.00167 | 0.00155 | 0.0015 | 0.00117 | 0.00113 | 0.00114 | 0.00109 | 0.000984367 | 0.000860876 | 0.00104 | 0.000773758 | 0.000774265 | 0.000846116 | 0.00124 | 0.00131 | 0.00159 | 0.00163 | 0.00156 | 0.00168 | 0.00125 | 0.00245 | 0.000314871 | 0.0025 | 0.00328 | 0.08981 | 0.14292
|  | 1509.2 | 0.00654 | 0.00609 | 0.00541 | 0.0052 | 0.00488 | 0.00443 | 0.00392 | 0.00378 | 0.00342 | 0.00321 | 0.00272 | 0.00258 | 0.00236 | 0.00218 | 0.00193 | 0.00178 | 0.00157 | 0.00154 | 0.00128 | 0.00125 | 0.00112 | 0.00118 | 0.000947477 | 0.000851736 | 0.000991665 | 0.000805237 | 0.000834864 | 0.000827951 | 0.00112 | 0.00117 | 0.00145 | 0.00141 | 0.00137 | 0.00152 | 0.00118 | 0.00221 | 0.000981774 | 0.00409 | 0.00626 | 0.0721 | 0.13946
|  | 1510 | 0.0066 | 0.00618 | 0.00548 | 0.0053 | 0.00498 | 0.00452 | 0.00402 | 0.00384 | 0.00351 | 0.00328 | 0.00282 | 0.00267 | 0.00247 | 0.00228 | 0.00196 | 0.00189 | 0.0016 | 0.00156 | 0.0014 | 0.00136 | 0.00112 | 0.00121 | 0.00093481 | 0.000898144 | 0.000935352 | 0.000908126 | 0.000967315 | 0.000904059 | 0.001 | 0.00104 | 0.00127 | 0.00123 | 0.00138 | 0.00158 | 0.00142 | 0.00235 | 0.00226 | 0.00574 | 0.00836 | 0.05329 | 0.13656
|  | 1510.8 | 0.00667 | 0.00628 | 0.00556 | 0.0054 | 0.00506 | 0.00461 | 0.00413 | 0.0039 | 0.00361 | 0.00333 | 0.00293 | 0.00278 | 0.00258 | 0.00237 | 0.00198 | 0.00199 | 0.00167 | 0.00156 | 0.00149 | 0.00144 | 0.00114 | 0.00121 | 0.00097355 | 0.00099854 | 0.000909142 | 0.00105 | 0.00113 | 0.00105 | 0.00093934 | 0.00102 | 0.00115 | 0.00119 | 0.00156 | 0.00184 | 0.00186 | 0.00271 | 0.00368 | 0.00681 | 0.00895 | 0.03531 | 0.13418
|  | 1511.6 | 0.00674 | 0.00636 | 0.00566 | 0.00551 | 0.00514 | 0.00472 | 0.00423 | 0.00398 | 0.00372 | 0.00338 | 0.00303 | 0.00289 | 0.00267 | 0.00243 | 0.00201 | 0.00206 | 0.00176 | 0.00158 | 0.00156 | 0.00148 | 0.00121 | 0.00119 | 0.00107 | 0.00113 | 0.000941981 | 0.00119 | 0.00125 | 0.00122 | 0.000978429 | 0.00113 | 0.00113 | 0.0013 | 0.00184 | 0.00221 | 0.00234 | 0.00305 | 0.00479 | 0.00691 | 0.00803 | 0.02 | 0.13185
|  | 1512.4 | 0.00682 | 0.00644 | 0.00576 | 0.00561 | 0.00521 | 0.00482 | 0.00433 | 0.00407 | 0.00383 | 0.00344 | 0.00312 | 0.00298 | 0.00274 | 0.00248 | 0.00207 | 0.0021 | 0.00187 | 0.00162 | 0.00159 | 0.00149 | 0.00132 | 0.00118 | 0.00119 | 0.00125 | 0.00104 | 0.00128 | 0.00131 | 0.00134 | 0.00111 | 0.00132 | 0.00125 | 0.00152 | 0.00209 | 0.00254 | 0.00268 | 0.00317 | 0.00529 | 0.00599 | 0.0061 | 0.00873 | 0.12869
|  | 1513.2 | 0.00691 | 0.00651 | 0.00586 | 0.0057 | 0.00527 | 0.00492 | 0.00441 | 0.00417 | 0.00392 | 0.00351 | 0.00319 | 0.00306 | 0.00279 | 0.00251 | 0.00216 | 0.00213 | 0.00198 | 0.0017 | 0.0016 | 0.00148 | 0.00144 | 0.00122 | 0.00132 | 0.00134 | 0.00117 | 0.0013 | 0.00129 | 0.00139 | 0.00129 | 0.0015 | 0.00145 | 0.00175 | 0.00223 | 0.0027 | 0.00279 | 0.00298 | 0.00513 | 0.00437 | 0.00394 | 0.00208 | 0.12362
|  | 1514 | 0.007 | 0.00658 | 0.00596 | 0.00579 | 0.00533 | 0.00501 | 0.00448 | 0.00428 | 0.004 | 0.00359 | 0.00325 | 0.00312 | 0.00283 | 0.00255 | 0.00226 | 0.00215 | 0.00208 | 0.0018 | 0.0016 | 0.0015 | 0.00155 | 0.00131 | 0.00141 | 0.00137 | 0.00131 | 0.00127 | 0.00123 | 0.00135 | 0.00146 | 0.00159 | 0.00166 | 0.00189 | 0.0022 | 0.00266 | 0.00264 | 0.00252 | 0.00447 | 0.00256 | 0.00233 | 0.00022695 | 0.11563
|  | 1514.8 | 0.0071 | 0.00665 | 0.00606 | 0.00587 | 0.0054 | 0.0051 | 0.00455 | 0.00439 | 0.00407 | 0.00369 | 0.0033 | 0.00317 | 0.00287 | 0.0026 | 0.00237 | 0.00219 | 0.00215 | 0.00192 | 0.00162 | 0.00154 | 0.00164 | 0.00143 | 0.00144 | 0.00136 | 0.00142 | 0.00121 | 0.00116 | 0.00127 | 0.00155 | 0.00156 | 0.00178 | 0.00189 | 0.00201 | 0.00243 | 0.00235 | 0.00196 | 0.00362 | 0.00112 | 0.00175 | 0.000737201 | 0.10415
|  | 1515.6 | 0.00721 | 0.00672 | 0.00616 | 0.00594 | 0.00548 | 0.00518 | 0.0046 | 0.00449 | 0.00413 | 0.0038 | 0.00334 | 0.00321 | 0.00292 | 0.00267 | 0.00248 | 0.00225 | 0.0022 | 0.00203 | 0.00168 | 0.00163 | 0.00168 | 0.00155 | 0.00143 | 0.00133 | 0.00146 | 0.00118 | 0.00115 | 0.0012 | 0.00154 | 0.00145 | 0.00179 | 0.00176 | 0.00175 | 0.00211 | 0.00204 | 0.00151 | 0.00289 | 0.00046769 | 0.00231 | 0.00348 | 0.08926
|  | 1516.4 | 0.00731 | 0.0068 | 0.00624 | 0.00601 | 0.00557 | 0.00525 | 0.00467 | 0.00458 | 0.00418 | 0.0039 | 0.0034 | 0.00326 | 0.003 | 0.00277 | 0.00257 | 0.00233 | 0.00222 | 0.00213 | 0.00177 | 0.00175 | 0.00168 | 0.00166 | 0.00141 | 0.00132 | 0.00146 | 0.00121 | 0.00121 | 0.00119 | 0.00146 | 0.00134 | 0.00169 | 0.00158 | 0.00152 | 0.00183 | 0.00187 | 0.00133 | 0.00252 | 0.000735072 | 0.00369 | 0.00645 | 0.07181
|  | 1517.2 | 0.00741 | 0.00688 | 0.00632 | 0.00608 | 0.00567 | 0.00531 | 0.00473 | 0.00466 | 0.00424 | 0.00401 | 0.00348 | 0.00333 | 0.00309 | 0.00288 | 0.00264 | 0.00244 | 0.00225 | 0.0022 | 0.00188 | 0.00187 | 0.00168 | 0.00172 | 0.00141 | 0.00136 | 0.00142 | 0.00131 | 0.00134 | 0.00127 | 0.00136 | 0.00131 | 0.00155 | 0.00145 | 0.00142 | 0.00169 | 0.0019 | 0.00149 | 0.00254 | 0.00176 | 0.00533 | 0.00847 | 0.05328
|  | 1518 | 0.00751 | 0.00698 | 0.00639 | 0.00615 | 0.00577 | 0.00538 | 0.00482 | 0.00473 | 0.00432 | 0.0041 | 0.00357 | 0.00342 | 0.0032 | 0.00299 | 0.00268 | 0.00256 | 0.00229 | 0.00223 | 0.00201 | 0.00198 | 0.00169 | 0.00174 | 0.00146 | 0.00144 | 0.00139 | 0.00145 | 0.0015 | 0.00141 | 0.00131 | 0.00139 | 0.00144 | 0.00145 | 0.00147 | 0.00174 | 0.00215 | 0.00192 | 0.00285 | 0.00318 | 0.00662 | 0.00892 | 0.03552
|  | 1518.8 | 0.0076 | 0.00708 | 0.00646 | 0.00623 | 0.00588 | 0.00546 | 0.00491 | 0.00479 | 0.0044 | 0.00417 | 0.00368 | 0.00353 | 0.00331 | 0.0031 | 0.00272 | 0.00267 | 0.00235 | 0.00225 | 0.00211 | 0.00205 | 0.00174 | 0.00173 | 0.00156 | 0.00157 | 0.00141 | 0.0016 | 0.00163 | 0.00158 | 0.00134 | 0.00155 | 0.00144 | 0.00157 | 0.00167 | 0.00195 | 0.00251 | 0.00246 | 0.00323 | 0.00452 | 0.00708 | 0.00787 | 0.02033
|  | 1519.6 | 0.00768 | 0.00718 | 0.00653 | 0.00632 | 0.00599 | 0.00554 | 0.00501 | 0.00485 | 0.00451 | 0.00424 | 0.0038 | 0.00365 | 0.00342 | 0.00319 | 0.00276 | 0.00277 | 0.00244 | 0.00228 | 0.00219 | 0.00209 | 0.00183 | 0.00173 | 0.00169 | 0.00171 | 0.00148 | 0.00171 | 0.00171 | 0.00171 | 0.00145 | 0.00174 | 0.00155 | 0.00179 | 0.00194 | 0.00224 | 0.00285 | 0.00293 | 0.00346 | 0.00541 | 0.00656 | 0.00587 | 0.00905
|  | 1520.4 | 0.00776 | 0.00729 | 0.0066 | 0.00641 | 0.0061 | 0.00564 | 0.00513 | 0.00492 | 0.00462 | 0.0043 | 0.00391 | 0.00376 | 0.00352 | 0.00326 | 0.00281 | 0.00284 | 0.00255 | 0.00232 | 0.00224 | 0.0021 | 0.00195 | 0.00177 | 0.00182 | 0.00182 | 0.0016 | 0.00176 | 0.00171 | 0.00178 | 0.00163 | 0.00187 | 0.00173 | 0.002 | 0.00218 | 0.0025 | 0.00306 | 0.00317 | 0.0034 | 0.00564 | 0.00522 | 0.00376 | 0.00229
|  | 1521.2 | 0.00783 | 0.0074 | 0.00668 | 0.00652 | 0.00619 | 0.00574 | 0.00524 | 0.005 | 0.00473 | 0.00436 | 0.004 | 0.00386 | 0.0036 | 0.00332 | 0.00289 | 0.00289 | 0.00268 | 0.00239 | 0.00226 | 0.00211 | 0.00208 | 0.00185 | 0.00192 | 0.00188 | 0.00175 | 0.00175 | 0.00167 | 0.00176 | 0.0018 | 0.00189 | 0.00193 | 0.00213 | 0.00231 | 0.00262 | 0.00306 | 0.00315 | 0.00306 | 0.00525 | 0.0035 | 0.00229 | 0.000194185
|  | 1522 | 0.00791 | 0.0075 | 0.00677 | 0.00663 | 0.00628 | 0.00585 | 0.00534 | 0.00509 | 0.00484 | 0.00444 | 0.00408 | 0.00395 | 0.00366 | 0.00337 | 0.00299 | 0.00293 | 0.00279 | 0.00249 | 0.00228 | 0.00215 | 0.0022 | 0.00196 | 0.00197 | 0.00191 | 0.00188 | 0.00171 | 0.00162 | 0.00171 | 0.00191 | 0.00183 | 0.00207 | 0.00214 | 0.0023 | 0.00258 | 0.00288 | 0.0029 | 0.00254 | 0.00446 | 0.00191 | 0.00193 | 0.000606873
|  | 1522.8 | 0.00798 | 0.0076 | 0.00687 | 0.00674 | 0.00635 | 0.00596 | 0.00544 | 0.0052 | 0.00494 | 0.00452 | 0.00415 | 0.00402 | 0.00371 | 0.00342 | 0.00311 | 0.00297 | 0.00288 | 0.00261 | 0.00231 | 0.00222 | 0.00228 | 0.0021 | 0.00198 | 0.0019 | 0.00197 | 0.00169 | 0.00161 | 0.00165 | 0.00195 | 0.00173 | 0.0021 | 0.00204 | 0.00216 | 0.00239 | 0.00259 | 0.00256 | 0.00204 | 0.00359 | 0.00093795 | 0.00269 | 0.00326
|  | 1523.6 | 0.00806 | 0.00768 | 0.00697 | 0.00684 | 0.00642 | 0.00607 | 0.00552 | 0.00531 | 0.00503 | 0.00463 | 0.00421 | 0.00408 | 0.00377 | 0.00348 | 0.00323 | 0.00302 | 0.00295 | 0.00273 | 0.00237 | 0.00233 | 0.00232 | 0.00222 | 0.00197 | 0.00189 | 0.002 | 0.00171 | 0.00167 | 0.00165 | 0.0019 | 0.00168 | 0.00204 | 0.0019 | 0.00197 | 0.00214 | 0.00231 | 0.00229 | 0.00174 | 0.00293 | 0.000819472 | 0.00421 | 0.00626
|  | 1524.4 | 0.00815 | 0.00777 | 0.00708 | 0.00694 | 0.00649 | 0.00617 | 0.0056 | 0.00542 | 0.00511 | 0.00474 | 0.00427 | 0.00413 | 0.00383 | 0.00356 | 0.00334 | 0.0031 | 0.003 | 0.00285 | 0.00247 | 0.00246 | 0.00234 | 0.0023 | 0.00198 | 0.00191 | 0.00199 | 0.0018 | 0.00179 | 0.00172 | 0.00183 | 0.00173 | 0.00193 | 0.00181 | 0.00182 | 0.00193 | 0.00216 | 0.00221 | 0.00175 | 0.00266 | 0.00153 | 0.00587 | 0.00841
|  | 1525.2 | 0.00824 | 0.00784 | 0.00719 | 0.00704 | 0.00657 | 0.00626 | 0.00567 | 0.00554 | 0.00518 | 0.00485 | 0.00434 | 0.0042 | 0.00391 | 0.00367 | 0.00343 | 0.0032 | 0.00304 | 0.00294 | 0.00259 | 0.00259 | 0.00235 | 0.00235 | 0.00203 | 0.00198 | 0.00197 | 0.00193 | 0.00195 | 0.00186 | 0.00178 | 0.00187 | 0.00185 | 0.00182 | 0.00177 | 0.00185 | 0.00218 | 0.00236 | 0.00207 | 0.00279 | 0.00281 | 0.00704 | 0.00907
|  | 1526 | 0.00834 | 0.00792 | 0.0073 | 0.00712 | 0.00665 | 0.00634 | 0.00573 | 0.00564 | 0.00524 | 0.00497 | 0.00442 | 0.00427 | 0.00401 | 0.00379 | 0.0035 | 0.00332 | 0.00308 | 0.003 | 0.00271 | 0.00269 | 0.00238 | 0.00236 | 0.00213 | 0.0021 | 0.00197 | 0.00208 | 0.0021 | 0.00203 | 0.00179 | 0.00206 | 0.00184 | 0.00195 | 0.00185 | 0.00192 | 0.00237 | 0.00268 | 0.00258 | 0.00316 | 0.00424 | 0.00729 | 0.0082
|  | 1526.8 | 0.00845 | 0.00799 | 0.0074 | 0.0072 | 0.00674 | 0.00642 | 0.00581 | 0.00573 | 0.00531 | 0.00507 | 0.00452 | 0.00437 | 0.00413 | 0.00391 | 0.00355 | 0.00344 | 0.00314 | 0.00305 | 0.00283 | 0.00276 | 0.00245 | 0.00237 | 0.00226 | 0.00224 | 0.00202 | 0.00221 | 0.0022 | 0.00217 | 0.00189 | 0.00222 | 0.00193 | 0.00215 | 0.00206 | 0.00213 | 0.00265 | 0.00308 | 0.00311 | 0.00357 | 0.0054 | 0.00654 | 0.00633
|  | 1527.6 | 0.00856 | 0.00807 | 0.0075 | 0.00727 | 0.00684 | 0.00649 | 0.00589 | 0.00582 | 0.00539 | 0.00515 | 0.00463 | 0.00449 | 0.00425 | 0.00403 | 0.0036 | 0.00356 | 0.00323 | 0.00308 | 0.00293 | 0.0028 | 0.00255 | 0.0024 | 0.0024 | 0.00237 | 0.00213 | 0.00229 | 0.00223 | 0.00226 | 0.00205 | 0.00229 | 0.00211 | 0.00236 | 0.00232 | 0.00241 | 0.00292 | 0.00339 | 0.00349 | 0.0038 | 0.006 | 0.00503 | 0.00422
|  | 1528.4 | 0.00867 | 0.00816 | 0.00758 | 0.00735 | 0.00696 | 0.00657 | 0.00598 | 0.00589 | 0.00549 | 0.00523 | 0.00475 | 0.00461 | 0.00437 | 0.00412 | 0.00365 | 0.00366 | 0.00334 | 0.00312 | 0.00299 | 0.00282 | 0.00268 | 0.00247 | 0.00251 | 0.00247 | 0.00227 | 0.00232 | 0.00221 | 0.00227 | 0.00223 | 0.00227 | 0.0023 | 0.00249 | 0.00255 | 0.00266 | 0.00308 | 0.00352 | 0.00361 | 0.00374 | 0.00595 | 0.00325 | 0.00266
|  | 1529.2 | 0.00877 | 0.00825 | 0.00766 | 0.00743 | 0.00707 | 0.00665 | 0.00609 | 0.00596 | 0.00559 | 0.0053 | 0.00487 | 0.00473 | 0.00448 | 0.0042 | 0.00372 | 0.00374 | 0.00346 | 0.00318 | 0.00303 | 0.00285 | 0.00282 | 0.00258 | 0.00258 | 0.00253 | 0.00241 | 0.0023 | 0.00217 | 0.00224 | 0.00237 | 0.0022 | 0.00246 | 0.00251 | 0.00268 | 0.0028 | 0.00308 | 0.00344 | 0.00348 | 0.0034 | 0.00536 | 0.00175 | 0.00213
|  | 1530 | 0.00887 | 0.00835 | 0.00774 | 0.00751 | 0.00718 | 0.00674 | 0.00621 | 0.00603 | 0.00571 | 0.00537 | 0.00498 | 0.00484 | 0.00456 | 0.00427 | 0.00381 | 0.0038 | 0.00359 | 0.00327 | 0.00306 | 0.00291 | 0.00294 | 0.00272 | 0.00261 | 0.00255 | 0.00254 | 0.00229 | 0.00217 | 0.0022 | 0.00244 | 0.00214 | 0.00252 | 0.00244 | 0.00269 | 0.00279 | 0.00293 | 0.00319 | 0.00319 | 0.0029 | 0.0045 | 0.000991163 | 0.00273
|  | 1530.8 | 0.00897 | 0.00846 | 0.00781 | 0.00761 | 0.00729 | 0.00684 | 0.00632 | 0.00611 | 0.00583 | 0.00545 | 0.00507 | 0.00494 | 0.00464 | 0.00432 | 0.00393 | 0.00385 | 0.0037 | 0.00339 | 0.0031 | 0.003 | 0.00302 | 0.00285 | 0.00261 | 0.00255 | 0.00262 | 0.0023 | 0.00222 | 0.0022 | 0.00244 | 0.00216 | 0.0025 | 0.00233 | 0.0026 | 0.00267 | 0.0027 | 0.00287 | 0.00288 | 0.00242 | 0.00367 | 0.00114 | 0.00415
|  | 1531.6 | 0.00905 | 0.00857 | 0.00789 | 0.00771 | 0.0074 | 0.00695 | 0.00644 | 0.00621 | 0.00595 | 0.00554 | 0.00514 | 0.00501 | 0.0047 | 0.00438 | 0.00405 | 0.0039 | 0.00379 | 0.00352 | 0.00316 | 0.00313 | 0.00307 | 0.00296 | 0.00263 | 0.00256 | 0.00264 | 0.00237 | 0.00233 | 0.00226 | 0.00239 | 0.00227 | 0.00242 | 0.00226 | 0.00245 | 0.00249 | 0.00249 | 0.00262 | 0.00269 | 0.00214 | 0.00314 | 0.00211 | 0.00584
|  | 1532.4 | 0.00914 | 0.00868 | 0.00797 | 0.00782 | 0.00749 | 0.00706 | 0.00654 | 0.00631 | 0.00606 | 0.00564 | 0.00521 | 0.00508 | 0.00476 | 0.00446 | 0.00418 | 0.00397 | 0.00386 | 0.00365 | 0.00326 | 0.00326 | 0.0031 | 0.00304 | 0.00268 | 0.00262 | 0.00264 | 0.0025 | 0.00249 | 0.00239 | 0.00234 | 0.00245 | 0.00235 | 0.00228 | 0.00234 | 0.00234 | 0.00238 | 0.00253 | 0.00272 | 0.00217 | 0.003 | 0.00355 | 0.00715
|  | 1533.2 | 0.00922 | 0.00879 | 0.00806 | 0.00793 | 0.00757 | 0.00718 | 0.00664 | 0.00642 | 0.00615 | 0.00576 | 0.00528 | 0.00515 | 0.00483 | 0.00455 | 0.00429 | 0.00405 | 0.00391 | 0.00377 | 0.00338 | 0.00339 | 0.00313 | 0.00307 | 0.00278 | 0.00272 | 0.00264 | 0.00265 | 0.00264 | 0.00255 | 0.00235 | 0.00262 | 0.00234 | 0.00241 | 0.00231 | 0.00229 | 0.00243 | 0.00263 | 0.00297 | 0.0025 | 0.00323 | 0.00501 | 0.00763
|  | 1534 | 0.0093 | 0.00889 | 0.00816 | 0.00805 | 0.00765 | 0.00729 | 0.00673 | 0.00654 | 0.00624 | 0.00587 | 0.00535 | 0.00522 | 0.00492 | 0.00466 | 0.00439 | 0.00416 | 0.00396 | 0.00386 | 0.00351 | 0.00349 | 0.00317 | 0.0031 | 0.00291 | 0.00285 | 0.00267 | 0.0028 | 0.00276 | 0.00271 | 0.00242 | 0.00274 | 0.00242 | 0.0026 | 0.0024 | 0.00238 | 0.00262 | 0.00289 | 0.00334 | 0.00303 | 0.00366 | 0.00607 | 0.00712
|  | 1534.8 | 0.00938 | 0.00899 | 0.00826 | 0.00816 | 0.00773 | 0.0074 | 0.0068 | 0.00666 | 0.00631 | 0.00599 | 0.00544 | 0.0053 | 0.00503 | 0.00479 | 0.00446 | 0.00429 | 0.00402 | 0.00392 | 0.00364 | 0.00356 | 0.00325 | 0.00312 | 0.00305 | 0.00299 | 0.00275 | 0.00291 | 0.00283 | 0.00282 | 0.00257 | 0.00278 | 0.00257 | 0.0028 | 0.0026 | 0.00258 | 0.00289 | 0.0032 | 0.00373 | 0.00358 | 0.00407 | 0.00649 | 0.00578
|  | 1535.6 | 0.00946 | 0.00908 | 0.00837 | 0.00826 | 0.00781 | 0.00749 | 0.00688 | 0.00677 | 0.00638 | 0.00611 | 0.00554 | 0.0054 | 0.00515 | 0.00492 | 0.00452 | 0.00442 | 0.0041 | 0.00397 | 0.00375 | 0.00361 | 0.00336 | 0.00318 | 0.00318 | 0.00312 | 0.00287 | 0.00296 | 0.00283 | 0.00287 | 0.00275 | 0.00274 | 0.00276 | 0.00295 | 0.00284 | 0.00285 | 0.00315 | 0.00347 | 0.00398 | 0.00399 | 0.00428 | 0.00624 | 0.00405
|  | 1536.4 | 0.00955 | 0.00917 | 0.00849 | 0.00836 | 0.00789 | 0.00758 | 0.00695 | 0.00688 | 0.00646 | 0.00621 | 0.00566 | 0.00552 | 0.00528 | 0.00504 | 0.00458 | 0.00455 | 0.00421 | 0.00402 | 0.00384 | 0.00364 | 0.0035 | 0.00328 | 0.00327 | 0.00322 | 0.00302 | 0.00298 | 0.00282 | 0.00286 | 0.00291 | 0.00269 | 0.00293 | 0.00299 | 0.00306 | 0.00309 | 0.00332 | 0.00359 | 0.00404 | 0.00415 | 0.00419 | 0.00551 | 0.00247
|  | 1537.2 | 0.00965 | 0.00925 | 0.0086 | 0.00845 | 0.00798 | 0.00766 | 0.00703 | 0.00697 | 0.00654 | 0.00629 | 0.00578 | 0.00564 | 0.0054 | 0.00514 | 0.00464 | 0.00466 | 0.00433 | 0.00407 | 0.00389 | 0.00369 | 0.00364 | 0.00341 | 0.00332 | 0.00327 | 0.00317 | 0.00297 | 0.00281 | 0.00284 | 0.00302 | 0.00268 | 0.00303 | 0.00295 | 0.0032 | 0.00325 | 0.00335 | 0.00354 | 0.0039 | 0.00406 | 0.00384 | 0.0046 | 0.00151
|  | 1538 | 0.00975 | 0.00933 | 0.00871 | 0.00853 | 0.00808 | 0.00774 | 0.00712 | 0.00706 | 0.00664 | 0.00637 | 0.0059 | 0.00577 | 0.00551 | 0.00523 | 0.00472 | 0.00474 | 0.00446 | 0.00415 | 0.00394 | 0.00376 | 0.00376 | 0.00356 | 0.00334 | 0.00329 | 0.00329 | 0.00298 | 0.00285 | 0.00284 | 0.00306 | 0.00276 | 0.00305 | 0.00287 | 0.00324 | 0.00328 | 0.00326 | 0.00335 | 0.00362 | 0.00378 | 0.00335 | 0.00383 | 0.00142
|  | 1538.8 | 0.00986 | 0.00941 | 0.00881 | 0.00861 | 0.00819 | 0.00782 | 0.00723 | 0.00714 | 0.00675 | 0.00645 | 0.00602 | 0.00589 | 0.00561 | 0.0053 | 0.00483 | 0.00481 | 0.00459 | 0.00426 | 0.00398 | 0.00387 | 0.00386 | 0.00369 | 0.00336 | 0.00331 | 0.00336 | 0.00304 | 0.00295 | 0.00289 | 0.00304 | 0.0029 | 0.00301 | 0.00281 | 0.00318 | 0.00321 | 0.0031 | 0.00311 | 0.00333 | 0.00346 | 0.00291 | 0.00342 | 0.00218
|  | 1539.6 | 0.00997 | 0.00949 | 0.0089 | 0.00869 | 0.00831 | 0.00791 | 0.00734 | 0.00721 | 0.00687 | 0.00653 | 0.00612 | 0.00599 | 0.00569 | 0.00537 | 0.00495 | 0.00487 | 0.00471 | 0.00439 | 0.00404 | 0.004 | 0.00392 | 0.00379 | 0.00341 | 0.00335 | 0.00339 | 0.00315 | 0.0031 | 0.003 | 0.00301 | 0.00309 | 0.00295 | 0.00283 | 0.00307 | 0.00308 | 0.00295 | 0.00292 | 0.00314 | 0.00324 | 0.00268 | 0.00343 | 0.00352
|  | 1540.4 | 0.01008 | 0.00958 | 0.00899 | 0.00877 | 0.00843 | 0.008 | 0.00746 | 0.00729 | 0.00699 | 0.00661 | 0.0062 | 0.00608 | 0.00576 | 0.00544 | 0.00508 | 0.00493 | 0.0048 | 0.00453 | 0.00413 | 0.00414 | 0.00396 | 0.00386 | 0.0035 | 0.00342 | 0.0034 | 0.00329 | 0.00326 | 0.00316 | 0.003 | 0.00325 | 0.00293 | 0.00295 | 0.00298 | 0.00296 | 0.00289 | 0.00287 | 0.00312 | 0.00322 | 0.00275 | 0.00376 | 0.00501
|  | 1541.2 | 0.01019 | 0.00968 | 0.00907 | 0.00886 | 0.00854 | 0.0081 | 0.00758 | 0.00738 | 0.00712 | 0.00671 | 0.00628 | 0.00616 | 0.00583 | 0.00552 | 0.00521 | 0.005 | 0.00487 | 0.00466 | 0.00425 | 0.00428 | 0.00399 | 0.0039 | 0.00363 | 0.00354 | 0.00342 | 0.00345 | 0.00341 | 0.00333 | 0.00305 | 0.00333 | 0.00299 | 0.00313 | 0.00296 | 0.00292 | 0.00295 | 0.00297 | 0.00329 | 0.00342 | 0.00311 | 0.00422 | 0.00622
|  | 1542 | 0.01029 | 0.00978 | 0.00915 | 0.00895 | 0.00865 | 0.00821 | 0.0077 | 0.00748 | 0.00723 | 0.00683 | 0.00635 | 0.00623 | 0.0059 | 0.00561 | 0.00533 | 0.00509 | 0.00493 | 0.00478 | 0.00438 | 0.00438 | 0.00405 | 0.00393 | 0.00377 | 0.00368 | 0.00347 | 0.00359 | 0.0035 | 0.00346 | 0.00317 | 0.00335 | 0.00312 | 0.00333 | 0.00304 | 0.003 | 0.00313 | 0.00321 | 0.00358 | 0.00378 | 0.00365 | 0.00457 | 0.00687
|  | 1542.8 | 0.01039 | 0.00989 | 0.00923 | 0.00906 | 0.00875 | 0.00833 | 0.0078 | 0.00758 | 0.00733 | 0.00695 | 0.00643 | 0.0063 | 0.00599 | 0.00573 | 0.00543 | 0.00521 | 0.00499 | 0.00487 | 0.00452 | 0.00445 | 0.00414 | 0.00398 | 0.00392 | 0.00383 | 0.00356 | 0.00368 | 0.00354 | 0.00354 | 0.00334 | 0.00331 | 0.00331 | 0.00349 | 0.00322 | 0.00318 | 0.00339 | 0.00351 | 0.0039 | 0.00419 | 0.0042 | 0.00467 | 0.00685
|  | 1543.6 | 0.01048 | 0.01001 | 0.00931 | 0.00917 | 0.00884 | 0.00845 | 0.0079 | 0.0077 | 0.00742 | 0.00707 | 0.00651 | 0.00639 | 0.0061 | 0.00586 | 0.00551 | 0.00534 | 0.00506 | 0.00494 | 0.00465 | 0.00451 | 0.00426 | 0.00406 | 0.00403 | 0.00396 | 0.0037 | 0.00372 | 0.00354 | 0.00357 | 0.00351 | 0.00329 | 0.00349 | 0.00357 | 0.00344 | 0.00343 | 0.00365 | 0.00378 | 0.00413 | 0.00451 | 0.00462 | 0.00446 | 0.00628
|  | 1544.4 | 0.01057 | 0.01012 | 0.0094 | 0.00929 | 0.00893 | 0.00856 | 0.00799 | 0.00782 | 0.00751 | 0.00719 | 0.00662 | 0.00649 | 0.00623 | 0.00599 | 0.00557 | 0.00548 | 0.00515 | 0.005 | 0.00476 | 0.00455 | 0.0044 | 0.00418 | 0.0041 | 0.00405 | 0.00385 | 0.00374 | 0.00354 | 0.00356 | 0.00366 | 0.00333 | 0.00362 | 0.00356 | 0.00366 | 0.00367 | 0.00383 | 0.00394 | 0.00421 | 0.00465 | 0.0048 | 0.00403 | 0.00543
|  | 1545.2 | 0.01066 | 0.01023 | 0.0095 | 0.0094 | 0.00901 | 0.00867 | 0.00807 | 0.00794 | 0.00758 | 0.0073 | 0.00673 | 0.0066 | 0.00636 | 0.00612 | 0.00564 | 0.00561 | 0.00527 | 0.00505 | 0.00483 | 0.00461 | 0.00454 | 0.00432 | 0.00414 | 0.0041 | 0.004 | 0.00375 | 0.00357 | 0.00356 | 0.00374 | 0.00344 | 0.00368 | 0.0035 | 0.00382 | 0.00384 | 0.0039 | 0.00395 | 0.00413 | 0.00458 | 0.00472 | 0.00354 | 0.00461
|  | 1546 | 0.01074 | 0.01034 | 0.0096 | 0.00951 | 0.00909 | 0.00877 | 0.00814 | 0.00806 | 0.00766 | 0.0074 | 0.00686 | 0.00673 | 0.00649 | 0.00623 | 0.00571 | 0.00573 | 0.0054 | 0.00512 | 0.00489 | 0.00469 | 0.00467 | 0.00447 | 0.00417 | 0.00413 | 0.00412 | 0.00379 | 0.00365 | 0.0036 | 0.00377 | 0.00361 | 0.00368 | 0.00345 | 0.00388 | 0.00391 | 0.00386 | 0.00384 | 0.00393 | 0.00435 | 0.00446 | 0.00319 | 0.00407
|  | 1546.8 | 0.01082 | 0.01044 | 0.00971 | 0.00962 | 0.00917 | 0.00887 | 0.00822 | 0.00817 | 0.00775 | 0.00749 | 0.00699 | 0.00686 | 0.00661 | 0.00633 | 0.0058 | 0.00582 | 0.00554 | 0.00521 | 0.00494 | 0.00481 | 0.00478 | 0.0046 | 0.00421 | 0.00417 | 0.0042 | 0.00388 | 0.00379 | 0.0037 | 0.00375 | 0.00379 | 0.00364 | 0.00347 | 0.00386 | 0.00388 | 0.00375 | 0.00367 | 0.00371 | 0.00405 | 0.00415 | 0.00311 | 0.00394
|  | 1547.6 | 0.01091 | 0.01053 | 0.00982 | 0.00972 | 0.00926 | 0.00895 | 0.00831 | 0.00826 | 0.00784 | 0.00757 | 0.00711 | 0.00699 | 0.00671 | 0.00641 | 0.00591 | 0.0059 | 0.00567 | 0.00533 | 0.005 | 0.00495 | 0.00485 | 0.0047 | 0.00429 | 0.00422 | 0.00424 | 0.00401 | 0.00395 | 0.00384 | 0.00374 | 0.00393 | 0.00362 | 0.00357 | 0.00378 | 0.00379 | 0.00364 | 0.00353 | 0.00356 | 0.00381 | 0.00392 | 0.00335 | 0.00417
|  | 1548.4 | 0.011 | 0.01062 | 0.00994 | 0.00981 | 0.00936 | 0.00904 | 0.00841 | 0.00835 | 0.00795 | 0.00765 | 0.00722 | 0.0071 | 0.0068 | 0.00648 | 0.00604 | 0.00596 | 0.00579 | 0.00547 | 0.00508 | 0.0051 | 0.0049 | 0.00476 | 0.00441 | 0.00431 | 0.00426 | 0.00417 | 0.00411 | 0.00401 | 0.00377 | 0.004 | 0.00365 | 0.00374 | 0.00371 | 0.0037 | 0.00359 | 0.00349 | 0.00355 | 0.00372 | 0.00387 | 0.00384 | 0.0046
|  | 1549.2 | 0.01109 | 0.01071 | 0.01005 | 0.0099 | 0.00947 | 0.00912 | 0.00851 | 0.00843 | 0.00807 | 0.00773 | 0.00731 | 0.0072 | 0.00688 | 0.00655 | 0.00617 | 0.00603 | 0.00588 | 0.00561 | 0.00519 | 0.00523 | 0.00495 | 0.0048 | 0.00456 | 0.00444 | 0.00429 | 0.00433 | 0.00423 | 0.00417 | 0.00386 | 0.004 | 0.00376 | 0.00394 | 0.00369 | 0.00366 | 0.00364 | 0.00359 | 0.0037 | 0.00381 | 0.00404 | 0.00443 | 0.00503
|  | 1550 | 0.0112 | 0.01079 | 0.01016 | 0.00998 | 0.00958 | 0.00921 | 0.00863 | 0.00851 | 0.00819 | 0.00783 | 0.00739 | 0.00728 | 0.00695 | 0.00663 | 0.00631 | 0.00611 | 0.00596 | 0.00575 | 0.00533 | 0.00534 | 0.00501 | 0.00485 | 0.00471 | 0.00459 | 0.00435 | 0.00445 | 0.00431 | 0.00428 | 0.00401 | 0.00398 | 0.00393 | 0.00412 | 0.00375 | 0.00371 | 0.0038 | 0.00381 | 0.00396 | 0.00406 | 0.00439 | 0.00496 | 0.00525
|  | 1550.8 | 0.0113 | 0.01087 | 0.01026 | 0.01006 | 0.0097 | 0.0093 | 0.00875 | 0.0086 | 0.00832 | 0.00793 | 0.00747 | 0.00736 | 0.00703 | 0.00673 | 0.00643 | 0.0062 | 0.00602 | 0.00587 | 0.00547 | 0.00542 | 0.0051 | 0.00492 | 0.00484 | 0.00474 | 0.00446 | 0.00453 | 0.00434 | 0.00434 | 0.00419 | 0.00399 | 0.00412 | 0.00422 | 0.00391 | 0.00387 | 0.00404 | 0.00409 | 0.00427 | 0.00439 | 0.0048 | 0.00527 | 0.00517
|  | 1551.6 | 0.01142 | 0.01096 | 0.01036 | 0.01015 | 0.00982 | 0.0094 | 0.00887 | 0.00869 | 0.00844 | 0.00805 | 0.00755 | 0.00743 | 0.00712 | 0.00685 | 0.00653 | 0.00632 | 0.00609 | 0.00597 | 0.00561 | 0.00548 | 0.00522 | 0.00502 | 0.00494 | 0.00487 | 0.0046 | 0.00458 | 0.00435 | 0.00436 | 0.00436 | 0.00406 | 0.00428 | 0.00425 | 0.00412 | 0.00409 | 0.00429 | 0.00436 | 0.00452 | 0.00469 | 0.00515 | 0.00532 | 0.00484
|  | 1552.4 | 0.01153 | 0.01105 | 0.01045 | 0.01024 | 0.00993 | 0.00951 | 0.00899 | 0.00878 | 0.00855 | 0.00817 | 0.00763 | 0.00752 | 0.00723 | 0.00698 | 0.00662 | 0.00645 | 0.00617 | 0.00604 | 0.00574 | 0.00553 | 0.00536 | 0.00515 | 0.005 | 0.00496 | 0.00477 | 0.0046 | 0.00437 | 0.00437 | 0.00449 | 0.0042 | 0.00438 | 0.00422 | 0.00434 | 0.00432 | 0.00448 | 0.00455 | 0.00466 | 0.00488 | 0.00534 | 0.00513 | 0.00437
|  | 1553.2 | 0.01164 | 0.01115 | 0.01053 | 0.01033 | 0.01004 | 0.00962 | 0.0091 | 0.00889 | 0.00865 | 0.0083 | 0.00773 | 0.00761 | 0.00735 | 0.00711 | 0.00669 | 0.00659 | 0.00628 | 0.0061 | 0.00583 | 0.0056 | 0.00551 | 0.0053 | 0.00504 | 0.00502 | 0.00492 | 0.00463 | 0.00444 | 0.00439 | 0.00456 | 0.00438 | 0.00442 | 0.00419 | 0.00451 | 0.00452 | 0.00459 | 0.00461 | 0.00466 | 0.00491 | 0.00534 | 0.00482 | 0.00395
|  | 1554 | 0.01175 | 0.01125 | 0.01061 | 0.01044 | 0.01014 | 0.00974 | 0.00919 | 0.00901 | 0.00873 | 0.00842 | 0.00784 | 0.00772 | 0.00748 | 0.00725 | 0.00676 | 0.00673 | 0.0064 | 0.00617 | 0.00591 | 0.00569 | 0.00565 | 0.00545 | 0.00509 | 0.00506 | 0.00504 | 0.0047 | 0.00455 | 0.00447 | 0.00458 | 0.00455 | 0.00441 | 0.00419 | 0.00461 | 0.00463 | 0.00459 | 0.00457 | 0.00454 | 0.00478 | 0.00515 | 0.00455 | 0.00375
|  | 1554.8 | 0.01185 | 0.01136 | 0.01069 | 0.01055 | 0.01023 | 0.00985 | 0.00928 | 0.00913 | 0.00881 | 0.00853 | 0.00797 | 0.00785 | 0.00762 | 0.00737 | 0.00684 | 0.00685 | 0.00654 | 0.00624 | 0.00597 | 0.00582 | 0.00577 | 0.00558 | 0.00516 | 0.00511 | 0.00512 | 0.00481 | 0.00471 | 0.0046 | 0.00458 | 0.00468 | 0.00439 | 0.00428 | 0.00463 | 0.00464 | 0.00452 | 0.00445 | 0.00439 | 0.00457 | 0.00487 | 0.00442 | 0.00385
|  | 1555.6 | 0.01195 | 0.01147 | 0.01078 | 0.01066 | 0.01031 | 0.00997 | 0.00936 | 0.00925 | 0.00889 | 0.00863 | 0.00809 | 0.00798 | 0.00774 | 0.00747 | 0.00693 | 0.00696 | 0.00668 | 0.00634 | 0.00603 | 0.00596 | 0.00585 | 0.00567 | 0.00526 | 0.00518 | 0.00517 | 0.00496 | 0.00488 | 0.00477 | 0.00459 | 0.00473 | 0.00441 | 0.00443 | 0.00459 | 0.00459 | 0.00443 | 0.00434 | 0.00427 | 0.00437 | 0.00461 | 0.00452 | 0.00423
|  | 1556.4 | 0.01204 | 0.01159 | 0.01087 | 0.01078 | 0.0104 | 0.01007 | 0.00944 | 0.00937 | 0.00898 | 0.00872 | 0.00822 | 0.00811 | 0.00786 | 0.00756 | 0.00704 | 0.00704 | 0.00681 | 0.00646 | 0.0061 | 0.00611 | 0.00591 | 0.00574 | 0.00541 | 0.00528 | 0.0052 | 0.00512 | 0.00503 | 0.00494 | 0.00465 | 0.00474 | 0.00449 | 0.00463 | 0.00453 | 0.00452 | 0.00439 | 0.00429 | 0.00425 | 0.00427 | 0.00447 | 0.00482 | 0.0048
|  | 1557.2 | 0.01213 | 0.0117 | 0.01096 | 0.01089 | 0.01048 | 0.01017 | 0.00952 | 0.00948 | 0.00907 | 0.0088 | 0.00834 | 0.00823 | 0.00795 | 0.00764 | 0.00717 | 0.00712 | 0.00693 | 0.0066 | 0.0062 | 0.00625 | 0.00597 | 0.00579 | 0.00556 | 0.00542 | 0.00525 | 0.00528 | 0.00514 | 0.00508 | 0.00476 | 0.00473 | 0.00463 | 0.00482 | 0.00451 | 0.00448 | 0.00442 | 0.00436 | 0.00437 | 0.00431 | 0.0045 | 0.00523 | 0.00537
|  | 1558 | 0.01221 | 0.01181 | 0.01107 | 0.011 | 0.01056 | 0.01026 | 0.00961 | 0.00958 | 0.00917 | 0.00888 | 0.00844 | 0.00834 | 0.00804 | 0.00771 | 0.00731 | 0.00719 | 0.00702 | 0.00675 | 0.00633 | 0.00636 | 0.00603 | 0.00585 | 0.00571 | 0.00558 | 0.00532 | 0.00539 | 0.0052 | 0.00518 | 0.00493 | 0.00477 | 0.00481 | 0.00495 | 0.00456 | 0.00451 | 0.00455 | 0.00454 | 0.00461 | 0.0045 | 0.00471 | 0.00563 | 0.00581
|  | 1558.8 | 0.0123 | 0.01192 | 0.01118 | 0.01111 | 0.01066 | 0.01035 | 0.00971 | 0.00967 | 0.00929 | 0.00897 | 0.00853 | 0.00844 | 0.00811 | 0.00779 | 0.00744 | 0.00727 | 0.0071 | 0.00689 | 0.00647 | 0.00645 | 0.00612 | 0.00593 | 0.00583 | 0.00573 | 0.00543 | 0.00547 | 0.00523 | 0.00523 | 0.00511 | 0.00487 | 0.005 | 0.00502 | 0.00469 | 0.00463 | 0.00476 | 0.0048 | 0.0049 | 0.0048 | 0.00503 | 0.0059 | 0.00601
|  | 1559.6 | 0.01238 | 0.01201 | 0.01129 | 0.01121 | 0.01076 | 0.01044 | 0.00982 | 0.00976 | 0.00941 | 0.00907 | 0.00862 | 0.00852 | 0.00819 | 0.00789 | 0.00757 | 0.00736 | 0.00717 | 0.00702 | 0.00662 | 0.00652 | 0.00624 | 0.00604 | 0.00592 | 0.00586 | 0.00558 | 0.00551 | 0.00525 | 0.00525 | 0.00527 | 0.00503 | 0.00514 | 0.00502 | 0.00488 | 0.00483 | 0.005 | 0.00506 | 0.00517 | 0.00511 | 0.00536 | 0.00596 | 0.00595
|  | 1560.4 | 0.01247 | 0.0121 | 0.01141 | 0.01129 | 0.01087 | 0.01052 | 0.00993 | 0.00984 | 0.00953 | 0.00918 | 0.00869 | 0.0086 | 0.00828 | 0.008 | 0.00768 | 0.00747 | 0.00725 | 0.00712 | 0.00676 | 0.00658 | 0.00638 | 0.00618 | 0.00597 | 0.00596 | 0.00575 | 0.00555 | 0.0053 | 0.00527 | 0.00539 | 0.00521 | 0.00522 | 0.005 | 0.0051 | 0.00505 | 0.00522 | 0.00528 | 0.00535 | 0.00536 | 0.00562 | 0.00583 | 0.0057
|  | 1561.2 | 0.01257 | 0.01219 | 0.01152 | 0.01138 | 0.01098 | 0.01061 | 0.01006 | 0.00992 | 0.00966 | 0.00929 | 0.00877 | 0.00868 | 0.00838 | 0.00813 | 0.00777 | 0.00761 | 0.00734 | 0.0072 | 0.00688 | 0.00665 | 0.00654 | 0.00634 | 0.00602 | 0.00602 | 0.0059 | 0.0056 | 0.00539 | 0.00533 | 0.00546 | 0.00538 | 0.00525 | 0.005 | 0.00529 | 0.00527 | 0.00535 | 0.00539 | 0.00542 | 0.00549 | 0.00573 | 0.00557 | 0.00541
|  | 1562 | 0.01267 | 0.01228 | 0.01163 | 0.01146 | 0.0111 | 0.01071 | 0.01018 | 0.01001 | 0.00977 | 0.00942 | 0.00887 | 0.00877 | 0.0085 | 0.00827 | 0.00785 | 0.00775 | 0.00744 | 0.00727 | 0.00697 | 0.00675 | 0.00669 | 0.00649 | 0.00608 | 0.00607 | 0.00603 | 0.00568 | 0.00553 | 0.00543 | 0.00548 | 0.00549 | 0.00525 | 0.00506 | 0.00543 | 0.00541 | 0.0054 | 0.0054 | 0.00537 | 0.00548 | 0.00569 | 0.00529 | 0.0052
|  | 1562.8 | 0.01278 | 0.01236 | 0.01174 | 0.01155 | 0.01122 | 0.01081 | 0.01029 | 0.01011 | 0.00988 | 0.00954 | 0.00897 | 0.00887 | 0.00863 | 0.0084 | 0.00792 | 0.00789 | 0.00757 | 0.00734 | 0.00705 | 0.00687 | 0.00681 | 0.00662 | 0.00618 | 0.00613 | 0.00612 | 0.00581 | 0.0057 | 0.00558 | 0.00549 | 0.00554 | 0.00525 | 0.0052 | 0.00549 | 0.00548 | 0.00538 | 0.00533 | 0.00526 | 0.00537 | 0.00552 | 0.0051 | 0.00518
|  | 1563.6 | 0.01289 | 0.01245 | 0.01183 | 0.01163 | 0.01133 | 0.01092 | 0.0104 | 0.01022 | 0.00997 | 0.00966 | 0.00909 | 0.00899 | 0.00876 | 0.00853 | 0.008 | 0.00802 | 0.00771 | 0.00742 | 0.00711 | 0.00701 | 0.00691 | 0.00671 | 0.0063 | 0.00621 | 0.00618 | 0.00597 | 0.00587 | 0.00576 | 0.00553 | 0.00555 | 0.0053 | 0.00538 | 0.00549 | 0.00547 | 0.00531 | 0.00524 | 0.00516 | 0.00521 | 0.00531 | 0.00509 | 0.00538
|  | 1564.4 | 0.013 | 0.01254 | 0.01193 | 0.01173 | 0.01144 | 0.01104 | 0.0105 | 0.01033 | 0.01006 | 0.00977 | 0.00922 | 0.00912 | 0.00889 | 0.00864 | 0.00809 | 0.00813 | 0.00785 | 0.00752 | 0.00718 | 0.00717 | 0.00698 | 0.00678 | 0.00646 | 0.00632 | 0.00623 | 0.00614 | 0.00601 | 0.00593 | 0.00561 | 0.00557 | 0.00541 | 0.00558 | 0.00545 | 0.00543 | 0.00527 | 0.00519 | 0.00513 | 0.00511 | 0.00516 | 0.00526 | 0.00574
|  | 1565.2 | 0.01312 | 0.01263 | 0.01201 | 0.01183 | 0.01154 | 0.01116 | 0.01059 | 0.01045 | 0.01014 | 0.00987 | 0.00934 | 0.00925 | 0.00901 | 0.00874 | 0.0082 | 0.00823 | 0.00799 | 0.00764 | 0.00727 | 0.00731 | 0.00705 | 0.00684 | 0.00662 | 0.00646 | 0.00628 | 0.00629 | 0.00611 | 0.00606 | 0.00575 | 0.00562 | 0.00558 | 0.00574 | 0.00543 | 0.00539 | 0.00528 | 0.00522 | 0.00521 | 0.00511 | 0.00512 | 0.00557 | 0.00616
|  | 1566 | 0.01323 | 0.01274 | 0.01209 | 0.01194 | 0.01163 | 0.01127 | 0.01067 | 0.01058 | 0.01022 | 0.00996 | 0.00947 | 0.00938 | 0.00912 | 0.00882 | 0.00833 | 0.00831 | 0.00811 | 0.00778 | 0.00738 | 0.00743 | 0.00711 | 0.00691 | 0.00676 | 0.00662 | 0.00636 | 0.0064 | 0.00617 | 0.00615 | 0.00592 | 0.00574 | 0.00577 | 0.00585 | 0.00546 | 0.0054 | 0.00538 | 0.00536 | 0.0054 | 0.00524 | 0.00524 | 0.00592 | 0.00653
|  | 1566.8 | 0.01334 | 0.01285 | 0.01218 | 0.01205 | 0.01172 | 0.01138 | 0.01075 | 0.01069 | 0.01031 | 0.01004 | 0.00958 | 0.0095 | 0.00921 | 0.0089 | 0.00847 | 0.00838 | 0.00821 | 0.00793 | 0.00751 | 0.00753 | 0.0072 | 0.007 | 0.00687 | 0.00677 | 0.00647 | 0.00648 | 0.0062 | 0.00619 | 0.0061 | 0.00591 | 0.00594 | 0.00589 | 0.00556 | 0.00549 | 0.00556 | 0.00558 | 0.00566 | 0.00548 | 0.00549 | 0.00621 | 0.00673
|  | 1567.6 | 0.01344 | 0.01296 | 0.01226 | 0.01217 | 0.0118 | 0.01149 | 0.01083 | 0.01081 | 0.01041 | 0.01013 | 0.00968 | 0.0096 | 0.00929 | 0.00898 | 0.0086 | 0.00846 | 0.00829 | 0.00808 | 0.00766 | 0.0076 | 0.00731 | 0.00712 | 0.00695 | 0.00691 | 0.00662 | 0.00653 | 0.00624 | 0.00622 | 0.00626 | 0.0061 | 0.00607 | 0.00589 | 0.00573 | 0.00565 | 0.00579 | 0.00584 | 0.00593 | 0.00578 | 0.00581 | 0.00636 | 0.00673
|  | 1568.4 | 0.01354 | 0.01308 | 0.01235 | 0.01228 | 0.01188 | 0.01158 | 0.01092 | 0.01091 | 0.01051 | 0.01021 | 0.00977 | 0.00969 | 0.00937 | 0.00907 | 0.00874 | 0.00855 | 0.00837 | 0.00821 | 0.00781 | 0.00767 | 0.00745 | 0.00726 | 0.00701 | 0.00701 | 0.00679 | 0.00657 | 0.00631 | 0.00627 | 0.00637 | 0.00626 | 0.00615 | 0.00589 | 0.00594 | 0.00586 | 0.00601 | 0.00607 | 0.00615 | 0.00606 | 0.00611 | 0.00635 | 0.00655
|  | 1569.2 | 0.01363 | 0.01319 | 0.01245 | 0.0124 | 0.01197 | 0.01167 | 0.01102 | 0.011 | 0.01063 | 0.01031 | 0.00985 | 0.00977 | 0.00945 | 0.00917 | 0.00885 | 0.00865 | 0.00844 | 0.00831 | 0.00794 | 0.00774 | 0.0076 | 0.00742 | 0.00707 | 0.00709 | 0.00695 | 0.00664 | 0.00642 | 0.00634 | 0.00644 | 0.00636 | 0.00617 | 0.00593 | 0.00615 | 0.00609 | 0.00619 | 0.00622 | 0.00627 | 0.00627 | 0.00634 | 0.0062 | 0.00628
|  | 1570 | 0.01372 | 0.0133 | 0.01256 | 0.01251 | 0.01206 | 0.01176 | 0.01113 | 0.01109 | 0.01075 | 0.01042 | 0.00993 | 0.00985 | 0.00955 | 0.00929 | 0.00895 | 0.00878 | 0.00853 | 0.0084 | 0.00806 | 0.00784 | 0.00776 | 0.00757 | 0.00715 | 0.00715 | 0.00709 | 0.00674 | 0.00657 | 0.00647 | 0.00647 | 0.00642 | 0.00618 | 0.00604 | 0.00632 | 0.00627 | 0.00628 | 0.00629 | 0.00629 | 0.00635 | 0.00643 | 0.006 | 0.00603
|  | 1570.8 | 0.0138 | 0.01341 | 0.01266 | 0.01261 | 0.01216 | 0.01185 | 0.01124 | 0.01117 | 0.01088 | 0.01054 | 0.01002 | 0.00993 | 0.00966 | 0.00943 | 0.00903 | 0.00892 | 0.00864 | 0.00848 | 0.00815 | 0.00796 | 0.0079 | 0.0077 | 0.00725 | 0.00721 | 0.00719 | 0.00688 | 0.00675 | 0.00663 | 0.0065 | 0.00644 | 0.00621 | 0.00621 | 0.00643 | 0.00639 | 0.0063 | 0.00627 | 0.00623 | 0.00633 | 0.0064 | 0.00583 | 0.00591
|  | 1571.6 | 0.01389 | 0.01351 | 0.01278 | 0.0127 | 0.01227 | 0.01193 | 0.01136 | 0.01125 | 0.011 | 0.01066 | 0.01011 | 0.01003 | 0.00978 | 0.00956 | 0.00911 | 0.00906 | 0.00876 | 0.00855 | 0.00823 | 0.0081 | 0.00801 | 0.0078 | 0.0074 | 0.00729 | 0.00726 | 0.00704 | 0.00691 | 0.00681 | 0.00655 | 0.00647 | 0.00629 | 0.0064 | 0.00647 | 0.00643 | 0.00627 | 0.00621 | 0.00615 | 0.00623 | 0.00627 | 0.00577 | 0.00597
|  | 1572.4 | 0.01398 | 0.01361 | 0.01289 | 0.01279 | 0.01239 | 0.01203 | 0.01148 | 0.01134 | 0.01111 | 0.01079 | 0.01022 | 0.01013 | 0.00991 | 0.00969 | 0.00919 | 0.0092 | 0.0089 | 0.00863 | 0.0083 | 0.00825 | 0.0081 | 0.00788 | 0.00755 | 0.0074 | 0.00732 | 0.00721 | 0.00705 | 0.00698 | 0.00665 | 0.00654 | 0.00642 | 0.00659 | 0.00647 | 0.00642 | 0.00623 | 0.00615 | 0.00611 | 0.00613 | 0.00614 | 0.00588 | 0.00619
|  | 1573.2 | 0.01407 | 0.0137 | 0.01301 | 0.01288 | 0.01251 | 0.01212 | 0.0116 | 0.01144 | 0.01121 | 0.0109 | 0.01034 | 0.01026 | 0.01004 | 0.00981 | 0.00927 | 0.00932 | 0.00905 | 0.00873 | 0.00837 | 0.0084 | 0.00817 | 0.00794 | 0.00771 | 0.00754 | 0.00737 | 0.00736 | 0.00715 | 0.0071 | 0.00679 | 0.00667 | 0.0066 | 0.00673 | 0.00645 | 0.0064 | 0.00623 | 0.00616 | 0.00614 | 0.00609 | 0.00606 | 0.00612 | 0.00653
|  | 1574 | 0.01417 | 0.01379 | 0.01312 | 0.01296 | 0.01263 | 0.01223 | 0.01171 | 0.01154 | 0.01131 | 0.01101 | 0.01046 | 0.01039 | 0.01017 | 0.00992 | 0.00938 | 0.00943 | 0.00918 | 0.00884 | 0.00847 | 0.00853 | 0.00823 | 0.00801 | 0.00785 | 0.0077 | 0.00745 | 0.00748 | 0.00721 | 0.00719 | 0.00697 | 0.00685 | 0.00679 | 0.00681 | 0.00647 | 0.00639 | 0.0063 | 0.00626 | 0.00628 | 0.00615 | 0.00609 | 0.00645 | 0.00687
|  | 1574.8 | 0.01427 | 0.01387 | 0.01323 | 0.01305 | 0.01274 | 0.01234 | 0.01181 | 0.01165 | 0.01139 | 0.01111 | 0.01059 | 0.01052 | 0.01029 | 0.01001 | 0.0095 | 0.00951 | 0.00931 | 0.00898 | 0.00858 | 0.00864 | 0.00831 | 0.00811 | 0.00796 | 0.00786 | 0.00756 | 0.00756 | 0.00725 | 0.00724 | 0.00715 | 0.00703 | 0.00696 | 0.00684 | 0.00654 | 0.00645 | 0.00645 | 0.00644 | 0.0065 | 0.00632 | 0.00625 | 0.00677 | 0.00714
|  | 1575.6 | 0.01438 | 0.01396 | 0.01333 | 0.01314 | 0.01285 | 0.01246 | 0.0119 | 0.01177 | 0.01147 | 0.0112 | 0.01071 | 0.01064 | 0.01039 | 0.01009 | 0.00963 | 0.00959 | 0.00941 | 0.00913 | 0.00872 | 0.00872 | 0.00842 | 0.00823 | 0.00804 | 0.008 | 0.00771 | 0.00761 | 0.0073 | 0.00728 | 0.00731 | 0.00719 | 0.00708 | 0.00685 | 0.00668 | 0.00657 | 0.00665 | 0.00667 | 0.00676 | 0.00657 | 0.00651 | 0.00701 | 0.00725
|  | 1576.4 | 0.01449 | 0.01405 | 0.01342 | 0.01324 | 0.01295 | 0.01258 | 0.01199 | 0.01189 | 0.01155 | 0.01129 | 0.01082 | 0.01075 | 0.01048 | 0.01017 | 0.00977 | 0.00967 | 0.0095 | 0.00928 | 0.00887 | 0.00879 | 0.00855 | 0.00838 | 0.0081 | 0.00812 | 0.00788 | 0.00767 | 0.00739 | 0.00733 | 0.00743 | 0.0073 | 0.00715 | 0.00688 | 0.00687 | 0.00676 | 0.00688 | 0.00691 | 0.007 | 0.00686 | 0.00682 | 0.00713 | 0.00721
|  | 1577.2 | 0.01461 | 0.01414 | 0.01351 | 0.01334 | 0.01304 | 0.01269 | 0.01207 | 0.01201 | 0.01164 | 0.01137 | 0.01092 | 0.01085 | 0.01056 | 0.01025 | 0.0099 | 0.00975 | 0.00957 | 0.00941 | 0.00902 | 0.00886 | 0.0087 | 0.00854 | 0.00816 | 0.0082 | 0.00804 | 0.00774 | 0.00751 | 0.00743 | 0.0075 | 0.00736 | 0.00718 | 0.00696 | 0.00709 | 0.00698 | 0.00708 | 0.00711 | 0.00717 | 0.00711 | 0.0071 | 0.0071 | 0.00705
|  | 1578 | 0.01472 | 0.01424 | 0.0136 | 0.01345 | 0.01313 | 0.0128 | 0.01215 | 0.01213 | 0.01174 | 0.01146 | 0.01101 | 0.01094 | 0.01064 | 0.01035 | 0.01003 | 0.00985 | 0.00965 | 0.00953 | 0.00915 | 0.00895 | 0.00885 | 0.00869 | 0.00825 | 0.00827 | 0.00819 | 0.00785 | 0.00767 | 0.00757 | 0.00754 | 0.00739 | 0.0072 | 0.0071 | 0.00728 | 0.0072 | 0.00723 | 0.00724 | 0.00726 | 0.00727 | 0.0073 | 0.00699 | 0.00686
|  | 1578.8 | 0.01484 | 0.01435 | 0.01368 | 0.01356 | 0.01321 | 0.0129 | 0.01224 | 0.01223 | 0.01185 | 0.01156 | 0.01109 | 0.01102 | 0.01072 | 0.01046 | 0.01013 | 0.00996 | 0.00974 | 0.00962 | 0.00927 | 0.00906 | 0.009 | 0.00882 | 0.00837 | 0.00833 | 0.00831 | 0.00799 | 0.00785 | 0.00774 | 0.00758 | 0.00743 | 0.00725 | 0.00728 | 0.00744 | 0.00736 | 0.0073 | 0.00728 | 0.00726 | 0.00734 | 0.00739 | 0.00685 | 0.00672
|  | 1579.6 | 0.01495 | 0.01446 | 0.01377 | 0.01368 | 0.0133 | 0.013 | 0.01233 | 0.01233 | 0.01197 | 0.01166 | 0.01117 | 0.0111 | 0.01082 | 0.01059 | 0.01022 | 0.01009 | 0.00984 | 0.0097 | 0.00936 | 0.0092 | 0.00913 | 0.00892 | 0.00852 | 0.00842 | 0.00839 | 0.00816 | 0.00801 | 0.00792 | 0.00764 | 0.00752 | 0.00735 | 0.00748 | 0.00753 | 0.00746 | 0.00731 | 0.00725 | 0.00721 | 0.00731 | 0.00736 | 0.00677 | 0.0067
|  | 1580.4 | 0.01505 | 0.01458 | 0.01386 | 0.0138 | 0.01338 | 0.01309 | 0.01244 | 0.01242 | 0.01209 | 0.01178 | 0.01126 | 0.01119 | 0.01093 | 0.01072 | 0.0103 | 0.01023 | 0.00996 | 0.00977 | 0.00944 | 0.00935 | 0.00923 | 0.009 | 0.00868 | 0.00852 | 0.00845 | 0.00833 | 0.00815 | 0.00808 | 0.00775 | 0.00765 | 0.00749 | 0.00766 | 0.00756 | 0.0075 | 0.00729 | 0.00721 | 0.00716 | 0.00724 | 0.00728 | 0.0068 | 0.00684
|  | 1581.2 | 0.01515 | 0.01469 | 0.01396 | 0.01391 | 0.01348 | 0.01318 | 0.01255 | 0.01251 | 0.01221 | 0.0119 | 0.01135 | 0.01128 | 0.01105 | 0.01085 | 0.01037 | 0.01037 | 0.0101 | 0.00985 | 0.00951 | 0.0095 | 0.00931 | 0.00907 | 0.00884 | 0.00866 | 0.00851 | 0.00848 | 0.00825 | 0.0082 | 0.0079 | 0.00783 | 0.00768 | 0.00778 | 0.00757 | 0.0075 | 0.00728 | 0.0072 | 0.00716 | 0.00717 | 0.00718 | 0.00697 | 0.00712
|  | 1582 | 0.01524 | 0.01481 | 0.01406 | 0.01402 | 0.01358 | 0.01326 | 0.01267 | 0.01259 | 0.01233 | 0.01202 | 0.01146 | 0.01139 | 0.01118 | 0.01098 | 0.01046 | 0.01051 | 0.01024 | 0.00994 | 0.00959 | 0.00964 | 0.00938 | 0.00915 | 0.00897 | 0.00882 | 0.00859 | 0.0086 | 0.00831 | 0.00829 | 0.00808 | 0.00802 | 0.00787 | 0.00785 | 0.00757 | 0.00749 | 0.00732 | 0.00725 | 0.00724 | 0.00717 | 0.00715 | 0.00724 | 0.00745
|  | 1582.8 | 0.01533 | 0.01492 | 0.01417 | 0.01412 | 0.01369 | 0.01335 | 0.01279 | 0.01267 | 0.01244 | 0.01214 | 0.01158 | 0.01151 | 0.01131 | 0.01109 | 0.01055 | 0.01062 | 0.01038 | 0.01006 | 0.00968 | 0.00976 | 0.00946 | 0.00924 | 0.00908 | 0.00898 | 0.0087 | 0.00869 | 0.00836 | 0.00834 | 0.00826 | 0.00818 | 0.00803 | 0.00788 | 0.00762 | 0.00752 | 0.00743 | 0.00739 | 0.00741 | 0.00727 | 0.00721 | 0.00756 | 0.00777
|  | 1583.6 | 0.01542 | 0.01503 | 0.01428 | 0.01422 | 0.0138 | 0.01345 | 0.01291 | 0.01277 | 0.01255 | 0.01225 | 0.01171 | 0.01164 | 0.01144 | 0.01119 | 0.01066 | 0.01072 | 0.01051 | 0.01019 | 0.0098 | 0.00985 | 0.00955 | 0.00936 | 0.00915 | 0.00913 | 0.00883 | 0.00875 | 0.00842 | 0.00839 | 0.00842 | 0.00829 | 0.00815 | 0.0079 | 0.00772 | 0.0076 | 0.0076 | 0.00759 | 0.00765 | 0.00746 | 0.00738 | 0.00785 | 0.008
|  | 1584.4 | 0.01551 | 0.01513 | 0.0144 | 0.01431 | 0.01392 | 0.01355 | 0.01302 | 0.01286 | 0.01264 | 0.01235 | 0.01183 | 0.01177 | 0.01155 | 0.01128 | 0.01079 | 0.0108 | 0.01061 | 0.01033 | 0.00994 | 0.00992 | 0.00966 | 0.00951 | 0.00922 | 0.00925 | 0.009 | 0.00881 | 0.00851 | 0.00846 | 0.00854 | 0.00836 | 0.00822 | 0.00796 | 0.00788 | 0.00776 | 0.00782 | 0.00783 | 0.0079 | 0.00771 | 0.00763 | 0.00806 | 0.00809
|  | 1585.2 | 0.0156 | 0.01523 | 0.01451 | 0.01439 | 0.01404 | 0.01365 | 0.01313 | 0.01297 | 0.01272 | 0.01244 | 0.01195 | 0.01189 | 0.01165 | 0.01136 | 0.01093 | 0.01088 | 0.01071 | 0.01048 | 0.01008 | 0.01 | 0.0098 | 0.00966 | 0.00929 | 0.00935 | 0.00917 | 0.00888 | 0.00865 | 0.00856 | 0.00862 | 0.0084 | 0.00826 | 0.00806 | 0.00809 | 0.00796 | 0.00804 | 0.00806 | 0.00811 | 0.00798 | 0.00792 | 0.00814 | 0.00806
|  | 1586 | 0.01569 | 0.01532 | 0.01463 | 0.01448 | 0.01416 | 0.01377 | 0.01322 | 0.01309 | 0.0128 | 0.01253 | 0.01206 | 0.01201 | 0.01174 | 0.01144 | 0.01106 | 0.01095 | 0.01079 | 0.01062 | 0.01023 | 0.01008 | 0.00996 | 0.00982 | 0.00939 | 0.00942 | 0.00932 | 0.00899 | 0.00881 | 0.00871 | 0.00867 | 0.00845 | 0.0083 | 0.00822 | 0.0083 | 0.00818 | 0.00822 | 0.00823 | 0.00826 | 0.00821 | 0.00819 | 0.00812 | 0.00795
|  | 1586.8 | 0.01579 | 0.01541 | 0.01474 | 0.01457 | 0.01427 | 0.01388 | 0.01331 | 0.01321 | 0.01289 | 0.01261 | 0.01216 | 0.0121 | 0.01181 | 0.01153 | 0.01119 | 0.01104 | 0.01086 | 0.01074 | 0.01037 | 0.01018 | 0.01011 | 0.00995 | 0.00951 | 0.00949 | 0.00945 | 0.00914 | 0.00899 | 0.00889 | 0.00872 | 0.00854 | 0.00836 | 0.00841 | 0.00849 | 0.00838 | 0.00835 | 0.00834 | 0.00833 | 0.00836 | 0.00837 | 0.00803 | 0.00782
|  | 1587.6 | 0.0159 | 0.01549 | 0.01484 | 0.01466 | 0.01437 | 0.014 | 0.01339 | 0.01333 | 0.01297 | 0.0127 | 0.01224 | 0.01219 | 0.01189 | 0.01162 | 0.0113 | 0.01114 | 0.01095 | 0.01084 | 0.01048 | 0.01031 | 0.01025 | 0.01006 | 0.00966 | 0.00957 | 0.00955 | 0.0093 | 0.00915 | 0.00906 | 0.00879 | 0.00867 | 0.00847 | 0.00861 | 0.00863 | 0.00854 | 0.00842 | 0.00837 | 0.00833 | 0.00841 | 0.00846 | 0.00794 | 0.00777
|  | 1588.4 | 0.01601 | 0.01558 | 0.01494 | 0.01476 | 0.01447 | 0.01411 | 0.01348 | 0.01345 | 0.01307 | 0.01279 | 0.01232 | 0.01227 | 0.01198 | 0.01174 | 0.0114 | 0.01126 | 0.01104 | 0.01093 | 0.01058 | 0.01045 | 0.01037 | 0.01015 | 0.00982 | 0.00967 | 0.00963 | 0.00948 | 0.00929 | 0.00923 | 0.00889 | 0.00885 | 0.00862 | 0.00878 | 0.00871 | 0.00863 | 0.00843 | 0.00836 | 0.00829 | 0.0084 | 0.00846 | 0.00792 | 0.00782
|  | 1589.2 | 0.01612 | 0.01567 | 0.01503 | 0.01486 | 0.01456 | 0.01422 | 0.01356 | 0.01356 | 0.01318 | 0.0129 | 0.0124 | 0.01235 | 0.01208 | 0.01186 | 0.01148 | 0.0114 | 0.01116 | 0.011 | 0.01066 | 0.01061 | 0.01046 | 0.01022 | 0.00998 | 0.0098 | 0.00969 | 0.00963 | 0.00939 | 0.00935 | 0.00905 | 0.00904 | 0.00881 | 0.00889 | 0.00875 | 0.00867 | 0.00843 | 0.00834 | 0.00828 | 0.00834 | 0.0084 | 0.008 | 0.00801
|  | 1590 | 0.01624 | 0.01577 | 0.01512 | 0.01497 | 0.01464 | 0.01433 | 0.01365 | 0.01366 | 0.0133 | 0.01301 | 0.01249 | 0.01243 | 0.01219 | 0.01199 | 0.01156 | 0.01154 | 0.01129 | 0.01108 | 0.01073 | 0.01075 | 0.01054 | 0.01029 | 0.01011 | 0.00996 | 0.00976 | 0.00976 | 0.00946 | 0.00944 | 0.00923 | 0.00921 | 0.009 | 0.00895 | 0.00877 | 0.00868 | 0.00845 | 0.00836 | 0.00831 | 0.00831 | 0.00833 | 0.00819 | 0.00829
|  | 1590.8 | 0.01635 | 0.01587 | 0.01521 | 0.01509 | 0.01473 | 0.01442 | 0.01375 | 0.01376 | 0.01342 | 0.01313 | 0.01259 | 0.01253 | 0.01231 | 0.01213 | 0.01164 | 0.01167 | 0.01143 | 0.01116 | 0.01081 | 0.01088 | 0.01061 | 0.01038 | 0.01021 | 0.01012 | 0.00986 | 0.00985 | 0.00951 | 0.0095 | 0.00941 | 0.00933 | 0.00916 | 0.00899 | 0.0088 | 0.00869 | 0.00851 | 0.00845 | 0.00843 | 0.00834 | 0.00832 | 0.00846 | 0.00861
|  | 1591.6 | 0.01647 | 0.01598 | 0.0153 | 0.01521 | 0.01481 | 0.01452 | 0.01386 | 0.01384 | 0.01354 | 0.01325 | 0.01269 | 0.01264 | 0.01244 | 0.01225 | 0.01172 | 0.0118 | 0.01156 | 0.01126 | 0.0109 | 0.01098 | 0.01069 | 0.0105 | 0.01029 | 0.01027 | 0.00998 | 0.00992 | 0.00958 | 0.00955 | 0.00958 | 0.00941 | 0.00928 | 0.00903 | 0.00886 | 0.00874 | 0.00865 | 0.0086 | 0.00862 | 0.00845 | 0.00839 | 0.00876 | 0.00891
|  | 1592.4 | 0.01658 | 0.0161 | 0.01539 | 0.01532 | 0.0149 | 0.0146 | 0.01398 | 0.01393 | 0.01366 | 0.01337 | 0.01281 | 0.01276 | 0.01257 | 0.01236 | 0.01182 | 0.01191 | 0.01169 | 0.01138 | 0.01101 | 0.01106 | 0.01079 | 0.01064 | 0.01036 | 0.01041 | 0.01014 | 0.00998 | 0.00968 | 0.00963 | 0.00971 | 0.00946 | 0.00936 | 0.0091 | 0.00899 | 0.00885 | 0.00884 | 0.00882 | 0.00886 | 0.00865 | 0.00856 | 0.00902 | 0.00911
|  | 1593.2 | 0.01668 | 0.01621 | 0.01548 | 0.01544 | 0.015 | 0.01469 | 0.0141 | 0.01401 | 0.01377 | 0.01348 | 0.01294 | 0.01289 | 0.01269 | 0.01246 | 0.01194 | 0.012 | 0.01181 | 0.01152 | 0.01114 | 0.01113 | 0.01091 | 0.01079 | 0.01043 | 0.01051 | 0.01031 | 0.01006 | 0.00981 | 0.00974 | 0.00979 | 0.00951 | 0.00941 | 0.00922 | 0.00916 | 0.00902 | 0.00906 | 0.00906 | 0.0091 | 0.0089 | 0.0088 | 0.0092 | 0.0092
|  | 1594 | 0.01678 | 0.01633 | 0.01558 | 0.01555 | 0.01511 | 0.01478 | 0.01422 | 0.0141 | 0.01387 | 0.01359 | 0.01306 | 0.01301 | 0.0128 | 0.01254 | 0.01207 | 0.01208 | 0.01191 | 0.01166 | 0.01129 | 0.01121 | 0.01106 | 0.01095 | 0.01053 | 0.0106 | 0.01047 | 0.01016 | 0.00997 | 0.00989 | 0.00985 | 0.0096 | 0.00945 | 0.0094 | 0.00937 | 0.00922 | 0.00927 | 0.00927 | 0.0093 | 0.00915 | 0.00908 | 0.00928 | 0.00917
|  | 1594.8 | 0.01688 | 0.01644 | 0.01568 | 0.01565 | 0.01522 | 0.01487 | 0.01433 | 0.01419 | 0.01397 | 0.01368 | 0.01318 | 0.01313 | 0.0129 | 0.01262 | 0.0122 | 0.01215 | 0.01199 | 0.01181 | 0.01143 | 0.0113 | 0.01121 | 0.01109 | 0.01065 | 0.01067 | 0.01061 | 0.0103 | 0.01015 | 0.01006 | 0.0099 | 0.00973 | 0.00952 | 0.00959 | 0.00958 | 0.00944 | 0.00945 | 0.00944 | 0.00944 | 0.00937 | 0.00933 | 0.00926 | 0.00909
|  | 1595.6 | 0.01697 | 0.01656 | 0.0158 | 0.01574 | 0.01534 | 0.01497 | 0.01444 | 0.01429 | 0.01405 | 0.01377 | 0.01329 | 0.01325 | 0.01299 | 0.0127 | 0.01234 | 0.01223 | 0.01207 | 0.01194 | 0.01157 | 0.01141 | 0.01136 | 0.01121 | 0.0108 | 0.01074 | 0.01073 | 0.01047 | 0.01032 | 0.01024 | 0.00997 | 0.0099 | 0.00964 | 0.00979 | 0.00976 | 0.00964 | 0.00957 | 0.00953 | 0.0095 | 0.00952 | 0.00952 | 0.00919 | 0.00901
|  | 1596.4 | 0.01706 | 0.01667 | 0.01591 | 0.01584 | 0.01546 | 0.01508 | 0.01455 | 0.0144 | 0.01413 | 0.01385 | 0.01339 | 0.01334 | 0.01306 | 0.01279 | 0.01246 | 0.01232 | 0.01215 | 0.01205 | 0.01169 | 0.01155 | 0.01149 | 0.0113 | 0.01096 | 0.01083 | 0.01081 | 0.01064 | 0.01046 | 0.0104 | 0.01008 | 0.01009 | 0.00979 | 0.00994 | 0.0099 | 0.00979 | 0.00963 | 0.00957 | 0.00951 | 0.00958 | 0.00962 | 0.00914 | 0.009
|  | 1597.2 | 0.01715 | 0.01677 | 0.01603 | 0.01592 | 0.01558 | 0.01519 | 0.01464 | 0.01452 | 0.01422 | 0.01394 | 0.01347 | 0.01343 | 0.01314 | 0.01289 | 0.01256 | 0.01243 | 0.01223 | 0.01214 | 0.01179 | 0.0117 | 0.0116 | 0.01137 | 0.01112 | 0.01095 | 0.01088 | 0.0108 | 0.01056 | 0.01053 | 0.01023 | 0.01027 | 0.00998 | 0.01005 | 0.00998 | 0.00989 | 0.00965 | 0.00957 | 0.00949 | 0.00958 | 0.00964 | 0.00914 | 0.00909
|  | 1598 | 0.01725 | 0.01687 | 0.01614 | 0.01601 | 0.01569 | 0.01531 | 0.01473 | 0.01464 | 0.01431 | 0.01403 | 0.01356 | 0.01351 | 0.01323 | 0.013 | 0.01266 | 0.01255 | 0.01234 | 0.01222 | 0.01187 | 0.01184 | 0.01169 | 0.01144 | 0.01125 | 0.0111 | 0.01095 | 0.01093 | 0.01063 | 0.01062 | 0.0104 | 0.0104 | 0.01017 | 0.01012 | 0.01002 | 0.00993 | 0.00967 | 0.00957 | 0.0095 | 0.00955 | 0.0096 | 0.00925 | 0.00928
|  | 1598.8 | 0.01734 | 0.01696 | 0.01626 | 0.0161 | 0.0158 | 0.01543 | 0.01481 | 0.01476 | 0.0144 | 0.01413 | 0.01364 | 0.01359 | 0.01333 | 0.01312 | 0.01274 | 0.01268 | 0.01246 | 0.01229 | 0.01194 | 0.01198 | 0.01177 | 0.01153 | 0.01135 | 0.01126 | 0.01103 | 0.01103 | 0.01069 | 0.01069 | 0.01059 | 0.01049 | 0.01034 | 0.01016 | 0.01005 | 0.00996 | 0.00971 | 0.00962 | 0.00956 | 0.00954 | 0.00956 | 0.00945 | 0.00956
|  | 1599.6 | 0.01744 | 0.01705 | 0.01637 | 0.01619 | 0.0159 | 0.01554 | 0.01489 | 0.01488 | 0.01451 | 0.01424 | 0.01372 | 0.01367 | 0.01344 | 0.01325 | 0.01281 | 0.01281 | 0.01259 | 0.01237 | 0.01201 | 0.01209 | 0.01184 | 0.01163 | 0.01143 | 0.01141 | 0.01115 | 0.01111 | 0.01076 | 0.01075 | 0.01076 | 0.01055 | 0.01046 | 0.01021 | 0.01009 | 0.00998 | 0.00979 | 0.00973 | 0.0097 | 0.00959 | 0.00956 | 0.00971 | 0.00986
|  | 1600.4 | 0.01754 | 0.01714 | 0.01647 | 0.01629 | 0.01599 | 0.01565 | 0.01498 | 0.01499 | 0.01462 | 0.01435 | 0.01381 | 0.01377 | 0.01356 | 0.01338 | 0.01289 | 0.01295 | 0.01273 | 0.01246 | 0.0121 | 0.01219 | 0.01192 | 0.01177 | 0.0115 | 0.01156 | 0.01129 | 0.01117 | 0.01086 | 0.01082 | 0.0109 | 0.0106 | 0.01055 | 0.0103 | 0.01018 | 0.01005 | 0.00994 | 0.0099 | 0.0099 | 0.00971 | 0.00964 | 0.01 | 0.01013
|  | 1601.2 | 0.01765 | 0.01723 | 0.01657 | 0.0164 | 0.01608 | 0.01576 | 0.01508 | 0.01509 | 0.01475 | 0.01447 | 0.01392 | 0.01387 | 0.01368 | 0.0135 | 0.01298 | 0.01307 | 0.01286 | 0.01257 | 0.01221 | 0.01226 | 0.01203 | 0.01191 | 0.01158 | 0.01167 | 0.01145 | 0.01125 | 0.01099 | 0.01093 | 0.011 | 0.01068 | 0.01061 | 0.01043 | 0.01031 | 0.01016 | 0.01014 | 0.01012 | 0.01014 | 0.0099 | 0.0098 | 0.01024 | 0.01032
|  | 1602 | 0.01776 | 0.01732 | 0.01667 | 0.01651 | 0.01617 | 0.01586 | 0.01518 | 0.01518 | 0.01487 | 0.01459 | 0.01404 | 0.01399 | 0.01381 | 0.01361 | 0.01308 | 0.01317 | 0.01298 | 0.01269 | 0.01233 | 0.01233 | 0.01215 | 0.01207 | 0.01167 | 0.01177 | 0.01161 | 0.01135 | 0.01115 | 0.01108 | 0.01106 | 0.01081 | 0.01066 | 0.01061 | 0.01049 | 0.01033 | 0.01036 | 0.01035 | 0.01037 | 0.01015 | 0.01003 | 0.01041 | 0.01041
|  | 1602.8 | 0.01788 | 0.01742 | 0.01676 | 0.01662 | 0.01626 | 0.01595 | 0.01529 | 0.01527 | 0.01499 | 0.01471 | 0.01416 | 0.01412 | 0.01393 | 0.01371 | 0.0132 | 0.01326 | 0.01309 | 0.01283 | 0.01247 | 0.01241 | 0.01229 | 0.01221 | 0.01179 | 0.01184 | 0.01177 | 0.01148 | 0.01132 | 0.01125 | 0.01112 | 0.01098 | 0.01073 | 0.0108 | 0.01069 | 0.01054 | 0.01057 | 0.01056 | 0.01057 | 0.0104 | 0.01029 | 0.01048 | 0.0104
|  | 1603.6 | 0.018 | 0.01752 | 0.01685 | 0.01674 | 0.01635 | 0.01604 | 0.01541 | 0.01536 | 0.0151 | 0.01482 | 0.01428 | 0.01424 | 0.01404 | 0.01379 | 0.01333 | 0.01334 | 0.01318 | 0.01297 | 0.01262 | 0.01251 | 0.01244 | 0.01234 | 0.01194 | 0.01191 | 0.0119 | 0.01163 | 0.01149 | 0.01143 | 0.01119 | 0.01116 | 0.01084 | 0.01099 | 0.0109 | 0.01076 | 0.01074 | 0.01072 | 0.0107 | 0.01062 | 0.01054 | 0.01048 | 0.01035
|  | 1604.4 | 0.01811 | 0.01763 | 0.01693 | 0.01686 | 0.01644 | 0.01613 | 0.01553 | 0.01544 | 0.01521 | 0.01492 | 0.0144 | 0.01436 | 0.01414 | 0.01387 | 0.01346 | 0.01342 | 0.01326 | 0.01311 | 0.01276 | 0.01263 | 0.01259 | 0.01243 | 0.0121 | 0.012 | 0.012 | 0.0118 | 0.01163 | 0.01159 | 0.01129 | 0.01134 | 0.01099 | 0.01115 | 0.01108 | 0.01096 | 0.01086 | 0.01082 | 0.01077 | 0.01077 | 0.01074 | 0.01044 | 0.0103
|  | 1605.2 | 0.01822 | 0.01774 | 0.01703 | 0.01698 | 0.01654 | 0.01622 | 0.01565 | 0.01553 | 0.0153 | 0.01501 | 0.01451 | 0.01448 | 0.01423 | 0.01395 | 0.01359 | 0.0135 | 0.01333 | 0.01323 | 0.01288 | 0.01277 | 0.01272 | 0.01251 | 0.01225 | 0.0121 | 0.01208 | 0.01197 | 0.01174 | 0.01172 | 0.01142 | 0.01149 | 0.01117 | 0.01126 | 0.01122 | 0.01111 | 0.01093 | 0.01086 | 0.01079 | 0.01085 | 0.01086 | 0.01041 | 0.0103
|  | 1606 | 0.01833 | 0.01786 | 0.01712 | 0.01709 | 0.01665 | 0.01631 | 0.01577 | 0.01563 | 0.01539 | 0.01509 | 0.01461 | 0.01458 | 0.01431 | 0.01403 | 0.01371 | 0.01358 | 0.01341 | 0.01333 | 0.01298 | 0.01291 | 0.01282 | 0.01258 | 0.01238 | 0.01223 | 0.01214 | 0.01211 | 0.01182 | 0.01182 | 0.01159 | 0.01159 | 0.01136 | 0.01133 | 0.01131 | 0.01121 | 0.01096 | 0.01088 | 0.01079 | 0.01087 | 0.01091 | 0.01044 | 0.0104
|  | 1606.8 | 0.01844 | 0.01798 | 0.01722 | 0.01719 | 0.01677 | 0.01641 | 0.01587 | 0.01573 | 0.01547 | 0.01518 | 0.0147 | 0.01467 | 0.01439 | 0.01413 | 0.01381 | 0.01369 | 0.01351 | 0.01342 | 0.01306 | 0.01306 | 0.01291 | 0.01266 | 0.01249 | 0.01238 | 0.01222 | 0.01222 | 0.01189 | 0.01189 | 0.01178 | 0.01166 | 0.01154 | 0.01138 | 0.01136 | 0.01127 | 0.01099 | 0.0109 | 0.01082 | 0.01086 | 0.0109 | 0.01055 | 0.0106
|  | 1607.6 | 0.01854 | 0.01809 | 0.01733 | 0.01729 | 0.01689 | 0.01652 | 0.01597 | 0.01584 | 0.01556 | 0.01527 | 0.01479 | 0.01475 | 0.01447 | 0.01424 | 0.0139 | 0.01381 | 0.01362 | 0.0135 | 0.01313 | 0.01318 | 0.01298 | 0.01276 | 0.01257 | 0.01254 | 0.01231 | 0.0123 | 0.01195 | 0.01195 | 0.01195 | 0.01171 | 0.01167 | 0.01143 | 0.0114 | 0.0113 | 0.01104 | 0.01096 | 0.0109 | 0.01086 | 0.01088 | 0.01075 | 0.01086
|  | 1608.4 | 0.01863 | 0.01821 | 0.01744 | 0.01739 | 0.01701 | 0.01663 | 0.01607 | 0.01596 | 0.01564 | 0.01536 | 0.01487 | 0.01483 | 0.01457 | 0.01437 | 0.01398 | 0.01394 | 0.01374 | 0.01357 | 0.01321 | 0.01329 | 0.01305 | 0.01288 | 0.01264 | 0.01269 | 0.01243 | 0.01237 | 0.01204 | 0.01203 | 0.0121 | 0.01179 | 0.01177 | 0.01152 | 0.01145 | 0.01134 | 0.01114 | 0.01107 | 0.01104 | 0.01091 | 0.01089 | 0.011 | 0.01115
|  | 1609.2 | 0.01872 | 0.01832 | 0.01756 | 0.01748 | 0.01713 | 0.01675 | 0.01615 | 0.01608 | 0.01574 | 0.01546 | 0.01495 | 0.01491 | 0.01467 | 0.01449 | 0.01405 | 0.01407 | 0.01387 | 0.01365 | 0.01329 | 0.01337 | 0.01314 | 0.01302 | 0.01271 | 0.01282 | 0.01258 | 0.01244 | 0.01216 | 0.01213 | 0.01221 | 0.0119 | 0.01183 | 0.01166 | 0.01153 | 0.01141 | 0.01129 | 0.01125 | 0.01124 | 0.01103 | 0.01095 | 0.01128 | 0.01141
|  | 1610 | 0.01881 | 0.01842 | 0.01768 | 0.01756 | 0.01724 | 0.01686 | 0.01624 | 0.0162 | 0.01584 | 0.01558 | 0.01504 | 0.015 | 0.01479 | 0.01462 | 0.01413 | 0.0142 | 0.014 | 0.01374 | 0.01339 | 0.01345 | 0.01324 | 0.01317 | 0.0128 | 0.01292 | 0.01274 | 0.01253 | 0.01232 | 0.01227 | 0.01229 | 0.01206 | 0.01189 | 0.01184 | 0.01167 | 0.01153 | 0.01149 | 0.01147 | 0.01147 | 0.01122 | 0.0111 | 0.01152 | 0.01159
|  | 1610.8 | 0.01891 | 0.01852 | 0.01779 | 0.01765 | 0.01734 | 0.01698 | 0.01632 | 0.01631 | 0.01595 | 0.01569 | 0.01514 | 0.01511 | 0.01492 | 0.01474 | 0.01422 | 0.01432 | 0.01413 | 0.01385 | 0.0135 | 0.01352 | 0.01336 | 0.01331 | 0.01291 | 0.01301 | 0.0129 | 0.01264 | 0.01249 | 0.01243 | 0.01235 | 0.01224 | 0.01196 | 0.01204 | 0.01185 | 0.01169 | 0.0117 | 0.0117 | 0.01171 | 0.01146 | 0.01131 | 0.01169 | 0.01169
|  | 1611.6 | 0.019 | 0.01862 | 0.01791 | 0.01775 | 0.01744 | 0.01709 | 0.01641 | 0.01642 | 0.01607 | 0.01581 | 0.01526 | 0.01522 | 0.01504 | 0.01485 | 0.01432 | 0.01443 | 0.01424 | 0.01398 | 0.01364 | 0.0136 | 0.0135 | 0.01345 | 0.01305 | 0.01308 | 0.01304 | 0.01279 | 0.01266 | 0.01261 | 0.01242 | 0.01242 | 0.01206 | 0.01222 | 0.01205 | 0.0119 | 0.01191 | 0.01191 | 0.0119 | 0.01171 | 0.01156 | 0.01178 | 0.01171
|  | 1612.4 | 0.0191 | 0.01871 | 0.01802 | 0.01784 | 0.01754 | 0.0172 | 0.01651 | 0.01653 | 0.0162 | 0.01593 | 0.01538 | 0.01534 | 0.01517 | 0.01495 | 0.01444 | 0.01452 | 0.01434 | 0.01411 | 0.01378 | 0.0137 | 0.01365 | 0.01355 | 0.01321 | 0.01315 | 0.01316 | 0.01295 | 0.01281 | 0.01278 | 0.0125 | 0.01258 | 0.01221 | 0.01238 | 0.01226 | 0.01211 | 0.01209 | 0.01207 | 0.01204 | 0.01193 | 0.01182 | 0.01179 | 0.01168
|  | 1613.2 | 0.0192 | 0.0188 | 0.01812 | 0.01795 | 0.01763 | 0.01731 | 0.01662 | 0.01662 | 0.01632 | 0.01605 | 0.0155 | 0.01547 | 0.01528 | 0.01503 | 0.01457 | 0.0146 | 0.01443 | 0.01425 | 0.01392 | 0.01382 | 0.01379 | 0.01364 | 0.01336 | 0.01324 | 0.01326 | 0.01312 | 0.01292 | 0.01292 | 0.01262 | 0.0127 | 0.01238 | 0.01249 | 0.01244 | 0.01231 | 0.01221 | 0.01218 | 0.01212 | 0.0121 | 0.01203 | 0.01177 | 0.01165
|  | 1614 | 0.0193 | 0.01889 | 0.01822 | 0.01806 | 0.01771 | 0.0174 | 0.01673 | 0.01671 | 0.01643 | 0.01615 | 0.01562 | 0.01559 | 0.01538 | 0.01511 | 0.0147 | 0.01467 | 0.01451 | 0.01438 | 0.01404 | 0.01396 | 0.01392 | 0.01371 | 0.01349 | 0.01336 | 0.01333 | 0.01327 | 0.01301 | 0.01302 | 0.01278 | 0.01278 | 0.01257 | 0.01256 | 0.01258 | 0.01247 | 0.01229 | 0.01223 | 0.01215 | 0.0122 | 0.01218 | 0.01176 | 0.01166
|  | 1614.8 | 0.01941 | 0.01898 | 0.01832 | 0.01817 | 0.0178 | 0.0175 | 0.01685 | 0.0168 | 0.01654 | 0.01625 | 0.01574 | 0.01571 | 0.01547 | 0.01519 | 0.01483 | 0.01475 | 0.01458 | 0.0145 | 0.01415 | 0.0141 | 0.01402 | 0.01378 | 0.0136 | 0.01349 | 0.0134 | 0.01339 | 0.01308 | 0.0131 | 0.01296 | 0.01284 | 0.01275 | 0.01262 | 0.01268 | 0.01258 | 0.01233 | 0.01226 | 0.01217 | 0.01224 | 0.01226 | 0.0118 | 0.01176
|  | 1615.6 | 0.01953 | 0.01908 | 0.01841 | 0.01829 | 0.0179 | 0.01759 | 0.01697 | 0.01689 | 0.01664 | 0.01634 | 0.01584 | 0.01581 | 0.01555 | 0.01528 | 0.01494 | 0.01483 | 0.01467 | 0.0146 | 0.01424 | 0.01424 | 0.0141 | 0.01387 | 0.01369 | 0.01364 | 0.01347 | 0.01348 | 0.01314 | 0.01316 | 0.01314 | 0.0129 | 0.01289 | 0.01268 | 0.01274 | 0.01265 | 0.01237 | 0.01229 | 0.01221 | 0.01225 | 0.01228 | 0.01191 | 0.01195
|  | 1616.4 | 0.01964 | 0.01918 | 0.0185 | 0.01841 | 0.01799 | 0.01768 | 0.01709 | 0.01698 | 0.01673 | 0.01643 | 0.01594 | 0.01591 | 0.01563 | 0.01537 | 0.01505 | 0.01493 | 0.01476 | 0.01468 | 0.01431 | 0.01436 | 0.01418 | 0.01397 | 0.01376 | 0.01379 | 0.01357 | 0.01355 | 0.01322 | 0.01323 | 0.0133 | 0.013 | 0.013 | 0.01277 | 0.01278 | 0.01269 | 0.01242 | 0.01235 | 0.01229 | 0.01227 | 0.01228 | 0.0121 | 0.0122
|  | 1617.2 | 0.01976 | 0.01928 | 0.01859 | 0.01852 | 0.0181 | 0.01777 | 0.01721 | 0.01707 | 0.01682 | 0.01651 | 0.01603 | 0.01599 | 0.01571 | 0.01548 | 0.01513 | 0.01505 | 0.01487 | 0.01476 | 0.01438 | 0.01446 | 0.01425 | 0.0141 | 0.01382 | 0.01393 | 0.0137 | 0.01362 | 0.01333 | 0.01332 | 0.01342 | 0.01314 | 0.01307 | 0.0129 | 0.01283 | 0.01274 | 0.01252 | 0.01247 | 0.01243 | 0.01232 | 0.01229 | 0.01234 | 0.01247
|  | 1618 | 0.01987 | 0.0194 | 0.01868 | 0.01864 | 0.01821 | 0.01787 | 0.01732 | 0.01717 | 0.0169 | 0.0166 | 0.01611 | 0.01607 | 0.0158 | 0.0156 | 0.01521 | 0.01518 | 0.015 | 0.01483 | 0.01446 | 0.01454 | 0.01433 | 0.01424 | 0.01391 | 0.01405 | 0.01384 | 0.01369 | 0.01347 | 0.01345 | 0.01352 | 0.01331 | 0.01313 | 0.01308 | 0.01292 | 0.01281 | 0.01267 | 0.01264 | 0.01263 | 0.01243 | 0.01234 | 0.01261 | 0.01273
|  | 1618.8 | 0.01998 | 0.01951 | 0.01878 | 0.01875 | 0.01833 | 0.01797 | 0.01742 | 0.01728 | 0.01699 | 0.0167 | 0.01619 | 0.01615 | 0.01591 | 0.01573 | 0.01529 | 0.01531 | 0.01513 | 0.01491 | 0.01455 | 0.01461 | 0.01443 | 0.01439 | 0.01401 | 0.01415 | 0.014 | 0.0138 | 0.01364 | 0.0136 | 0.01358 | 0.0135 | 0.0132 | 0.01327 | 0.01305 | 0.01292 | 0.01286 | 0.01285 | 0.01285 | 0.0126 | 0.01247 | 0.01285 | 0.01293
|  | 1619.6 | 0.02009 | 0.01963 | 0.01888 | 0.01885 | 0.01845 | 0.01808 | 0.01751 | 0.0174 | 0.01708 | 0.01681 | 0.01628 | 0.01624 | 0.01602 | 0.01585 | 0.01537 | 0.01544 | 0.01526 | 0.015 | 0.01466 | 0.01469 | 0.01455 | 0.01453 | 0.01414 | 0.01423 | 0.01416 | 0.01393 | 0.0138 | 0.01377 | 0.01364 | 0.01366 | 0.01329 | 0.01346 | 0.01322 | 0.01308 | 0.01308 | 0.01308 | 0.01309 | 0.01282 | 0.01266 | 0.01304 | 0.01305
|  | 1620.4 | 0.02019 | 0.01974 | 0.01898 | 0.01895 | 0.01857 | 0.01819 | 0.0176 | 0.01752 | 0.01718 | 0.01692 | 0.01638 | 0.01634 | 0.01614 | 0.01598 | 0.01546 | 0.01556 | 0.01538 | 0.01511 | 0.01478 | 0.01477 | 0.01469 | 0.01465 | 0.01429 | 0.0143 | 0.01429 | 0.01408 | 0.01396 | 0.01394 | 0.01372 | 0.0138 | 0.01342 | 0.01361 | 0.01341 | 0.01327 | 0.01329 | 0.01329 | 0.01329 | 0.01307 | 0.01289 | 0.01315 | 0.01309
|  | 1621.2 | 0.02029 | 0.01986 | 0.0191 | 0.01904 | 0.01868 | 0.01831 | 0.01768 | 0.01764 | 0.01729 | 0.01704 | 0.01648 | 0.01645 | 0.01627 | 0.01609 | 0.01556 | 0.01567 | 0.01549 | 0.01524 | 0.01492 | 0.01487 | 0.01483 | 0.01474 | 0.01444 | 0.01437 | 0.0144 | 0.01424 | 0.01408 | 0.01409 | 0.01382 | 0.01389 | 0.01359 | 0.01373 | 0.01362 | 0.01348 | 0.01347 | 0.01346 | 0.01343 | 0.0133 | 0.01315 | 0.01319 | 0.01308
|  | 1622 | 0.02038 | 0.01997 | 0.01921 | 0.01913 | 0.01879 | 0.01842 | 0.01777 | 0.01776 | 0.01741 | 0.01716 | 0.0166 | 0.01657 | 0.0164 | 0.01619 | 0.01568 | 0.01576 | 0.01559 | 0.01537 | 0.01505 | 0.01499 | 0.01497 | 0.01482 | 0.01458 | 0.01447 | 0.01449 | 0.0144 | 0.01418 | 0.01421 | 0.01396 | 0.01396 | 0.01377 | 0.01381 | 0.0138 | 0.01369 | 0.0136 | 0.01358 | 0.01353 | 0.01349 | 0.01338 | 0.01319 | 0.01307
|  | 1622.8 | 0.02047 | 0.02007 | 0.01933 | 0.01922 | 0.0189 | 0.01854 | 0.01786 | 0.01787 | 0.01753 | 0.01728 | 0.01672 | 0.01669 | 0.01651 | 0.01628 | 0.0158 | 0.01584 | 0.01567 | 0.01551 | 0.01518 | 0.01513 | 0.01509 | 0.01489 | 0.01469 | 0.01458 | 0.01456 | 0.01453 | 0.01425 | 0.01429 | 0.01412 | 0.01402 | 0.01395 | 0.01386 | 0.01395 | 0.01385 | 0.01368 | 0.01364 | 0.01357 | 0.01361 | 0.01356 | 0.01319 | 0.01309
|  | 1623.6 | 0.02056 | 0.02017 | 0.01944 | 0.01931 | 0.019 | 0.01865 | 0.01796 | 0.01798 | 0.01765 | 0.01739 | 0.01685 | 0.01682 | 0.01662 | 0.01636 | 0.01593 | 0.01592 | 0.01575 | 0.01564 | 0.0153 | 0.01527 | 0.0152 | 0.01496 | 0.01479 | 0.01472 | 0.01463 | 0.01463 | 0.01431 | 0.01436 | 0.0143 | 0.0141 | 0.01411 | 0.01393 | 0.01406 | 0.01398 | 0.01374 | 0.01368 | 0.0136 | 0.01368 | 0.01367 | 0.01323 | 0.01318
|  | 1624.4 | 0.02065 | 0.02027 | 0.01956 | 0.0194 | 0.01909 | 0.01876 | 0.01807 | 0.01808 | 0.01777 | 0.0175 | 0.01697 | 0.01694 | 0.01671 | 0.01644 | 0.01606 | 0.01599 | 0.01583 | 0.01575 | 0.0154 | 0.0154 | 0.01528 | 0.01505 | 0.01486 | 0.01487 | 0.01471 | 0.01471 | 0.01439 | 0.01442 | 0.01447 | 0.01422 | 0.01423 | 0.01401 | 0.01413 | 0.01406 | 0.01378 | 0.01372 | 0.01364 | 0.01371 | 0.01373 | 0.01333 | 0.01335
|  | 1625.2 | 0.02075 | 0.02036 | 0.01967 | 0.0195 | 0.01918 | 0.01886 | 0.01818 | 0.01817 | 0.01789 | 0.01759 | 0.01708 | 0.01705 | 0.0168 | 0.01652 | 0.01618 | 0.01608 | 0.01591 | 0.01585 | 0.01548 | 0.01552 | 0.01535 | 0.01516 | 0.01492 | 0.01501 | 0.01481 | 0.01478 | 0.01448 | 0.0145 | 0.01461 | 0.01437 | 0.01431 | 0.01414 | 0.01418 | 0.01411 | 0.01384 | 0.01378 | 0.01372 | 0.01373 | 0.01375 | 0.0135 | 0.01358
|  | 1626 | 0.02084 | 0.02045 | 0.01978 | 0.01961 | 0.01927 | 0.01896 | 0.0183 | 0.01826 | 0.01799 | 0.01768 | 0.01718 | 0.01715 | 0.01688 | 0.01661 | 0.01628 | 0.01617 | 0.01601 | 0.01593 | 0.01555 | 0.01562 | 0.01542 | 0.01529 | 0.015 | 0.01515 | 0.01493 | 0.01485 | 0.01461 | 0.01461 | 0.01472 | 0.01455 | 0.01437 | 0.0143 | 0.01423 | 0.01415 | 0.01393 | 0.01389 | 0.01385 | 0.01377 | 0.01376 | 0.01374 | 0.01385
|  | 1626.8 | 0.02094 | 0.02054 | 0.01988 | 0.01972 | 0.01936 | 0.01905 | 0.01842 | 0.01834 | 0.01809 | 0.01777 | 0.01727 | 0.01724 | 0.01696 | 0.01672 | 0.01637 | 0.01629 | 0.01612 | 0.01601 | 0.01562 | 0.0157 | 0.0155 | 0.01544 | 0.01509 | 0.01526 | 0.01507 | 0.01493 | 0.01476 | 0.01475 | 0.0148 | 0.01472 | 0.01443 | 0.01449 | 0.01431 | 0.01422 | 0.01407 | 0.01405 | 0.01404 | 0.01386 | 0.0138 | 0.014 | 0.01411
|  | 1627.6 | 0.02105 | 0.02063 | 0.01997 | 0.01983 | 0.01945 | 0.01914 | 0.01854 | 0.01843 | 0.01818 | 0.01786 | 0.01736 | 0.01732 | 0.01705 | 0.01683 | 0.01645 | 0.01641 | 0.01625 | 0.01608 | 0.0157 | 0.01577 | 0.0156 | 0.01558 | 0.01521 | 0.01535 | 0.01523 | 0.01505 | 0.01492 | 0.01491 | 0.01486 | 0.01487 | 0.01452 | 0.01468 | 0.01442 | 0.01432 | 0.01425 | 0.01425 | 0.01426 | 0.01402 | 0.0139 | 0.01424 | 0.01432
|  | 1628.4 | 0.02115 | 0.02072 | 0.02006 | 0.01995 | 0.01955 | 0.01923 | 0.01866 | 0.01853 | 0.01827 | 0.01795 | 0.01744 | 0.01741 | 0.01715 | 0.01696 | 0.01653 | 0.01654 | 0.01638 | 0.01616 | 0.0158 | 0.01584 | 0.01571 | 0.01571 | 0.01535 | 0.01542 | 0.01538 | 0.01518 | 0.01508 | 0.01508 | 0.01492 | 0.01498 | 0.01463 | 0.01484 | 0.01458 | 0.01446 | 0.01446 | 0.01447 | 0.01449 | 0.01422 | 0.01406 | 0.01444 | 0.01446
|  | 1629.2 | 0.02126 | 0.02082 | 0.02015 | 0.02007 | 0.01965 | 0.01932 | 0.01877 | 0.01863 | 0.01835 | 0.01805 | 0.01753 | 0.01749 | 0.01726 | 0.01709 | 0.01661 | 0.01667 | 0.0165 | 0.01625 | 0.01591 | 0.01592 | 0.01585 | 0.01582 | 0.0155 | 0.01549 | 0.01551 | 0.01534 | 0.01522 | 0.01523 | 0.015 | 0.01506 | 0.01478 | 0.01496 | 0.01476 | 0.01464 | 0.01466 | 0.01469 | 0.01469 | 0.01446 | 0.01427 | 0.01458 | 0.01453
|  | 1630 | 0.02138 | 0.02092 | 0.02024 | 0.02018 | 0.01976 | 0.01942 | 0.01887 | 0.01874 | 0.01844 | 0.01816 | 0.01762 | 0.01758 | 0.01738 | 0.01721 | 0.01669 | 0.01679 | 0.01663 | 0.01636 | 0.01604 | 0.01603 | 0.01599 | 0.01591 | 0.01564 | 0.01557 | 0.01562 | 0.0155 | 0.01533 | 0.01536 | 0.01512 | 0.01512 | 0.01495 | 0.01505 | 0.01496 | 0.01485 | 0.01485 | 0.01486 | 0.01485 | 0.01469 | 0.01451 | 0.01465 | 0.01455
|  | 1630.8 | 0.02149 | 0.02103 | 0.02033 | 0.02029 | 0.01988 | 0.01953 | 0.01896 | 0.01885 | 0.01854 | 0.01827 | 0.01772 | 0.01769 | 0.0175 | 0.01733 | 0.01679 | 0.01691 | 0.01674 | 0.01648 | 0.01617 | 0.01615 | 0.01612 | 0.01598 | 0.01576 | 0.01566 | 0.0157 | 0.01564 | 0.01541 | 0.01546 | 0.01527 | 0.01519 | 0.01513 | 0.01511 | 0.01515 | 0.01505 | 0.01499 | 0.015 | 0.01496 | 0.0149 | 0.01475 | 0.01467 | 0.01455
|  | 1631.6 | 0.0216 | 0.02114 | 0.02043 | 0.0204 | 0.02 | 0.01964 | 0.01905 | 0.01897 | 0.01864 | 0.01839 | 0.01783 | 0.0178 | 0.01763 | 0.01743 | 0.01691 | 0.017 | 0.01683 | 0.01662 | 0.01631 | 0.01628 | 0.01625 | 0.01605 | 0.01586 | 0.01578 | 0.01577 | 0.01576 | 0.01547 | 0.01553 | 0.01543 | 0.01528 | 0.0153 | 0.01516 | 0.01531 | 0.01523 | 0.01509 | 0.01508 | 0.01503 | 0.01505 | 0.01496 | 0.01468 | 0.01457
|  | 1632.4 | 0.02171 | 0.02125 | 0.02052 | 0.0205 | 0.02012 | 0.01975 | 0.01914 | 0.01909 | 0.01875 | 0.01851 | 0.01795 | 0.01792 | 0.01775 | 0.01753 | 0.01703 | 0.01709 | 0.01691 | 0.01675 | 0.01644 | 0.01642 | 0.01636 | 0.01613 | 0.01594 | 0.01591 | 0.01584 | 0.01585 | 0.01553 | 0.01559 | 0.0156 | 0.01542 | 0.01543 | 0.01524 | 0.01543 | 0.01537 | 0.01516 | 0.01512 | 0.01506 | 0.01515 | 0.01512 | 0.01471 | 0.01465
|  | 1633.2 | 0.02181 | 0.02137 | 0.02063 | 0.02059 | 0.02023 | 0.01987 | 0.01923 | 0.01921 | 0.01887 | 0.01863 | 0.01808 | 0.01805 | 0.01786 | 0.01761 | 0.01716 | 0.01717 | 0.01699 | 0.01688 | 0.01654 | 0.01655 | 0.01645 | 0.01622 | 0.01601 | 0.01606 | 0.01591 | 0.01592 | 0.01561 | 0.01566 | 0.01576 | 0.01558 | 0.01553 | 0.01536 | 0.01551 | 0.01546 | 0.0152 | 0.01516 | 0.0151 | 0.01519 | 0.01521 | 0.0148 | 0.01479
|  | 1634 | 0.02191 | 0.02148 | 0.02074 | 0.02068 | 0.02034 | 0.01998 | 0.01932 | 0.01932 | 0.01899 | 0.01874 | 0.0182 | 0.01817 | 0.01796 | 0.01769 | 0.01729 | 0.01724 | 0.01707 | 0.017 | 0.01664 | 0.01667 | 0.01652 | 0.01633 | 0.01608 | 0.0162 | 0.01601 | 0.01598 | 0.01572 | 0.01575 | 0.01589 | 0.01575 | 0.0156 | 0.01551 | 0.01557 | 0.01552 | 0.01525 | 0.01522 | 0.01517 | 0.01522 | 0.01525 | 0.01495 | 0.015
|  | 1634.8 | 0.02201 | 0.02159 | 0.02085 | 0.02077 | 0.02045 | 0.0201 | 0.01942 | 0.01943 | 0.01911 | 0.01885 | 0.01832 | 0.01829 | 0.01805 | 0.01777 | 0.01741 | 0.01733 | 0.01716 | 0.0171 | 0.01671 | 0.01677 | 0.01659 | 0.01647 | 0.01616 | 0.01633 | 0.01613 | 0.01606 | 0.01585 | 0.01587 | 0.01598 | 0.01592 | 0.01566 | 0.01569 | 0.01562 | 0.01557 | 0.01534 | 0.01531 | 0.01529 | 0.01526 | 0.01528 | 0.01516 | 0.01526
|  | 1635.6 | 0.0221 | 0.0217 | 0.02096 | 0.02086 | 0.02055 | 0.02021 | 0.01952 | 0.01953 | 0.01923 | 0.01894 | 0.01843 | 0.0184 | 0.01814 | 0.01786 | 0.01752 | 0.01742 | 0.01725 | 0.01718 | 0.01679 | 0.01685 | 0.01666 | 0.01661 | 0.01627 | 0.01644 | 0.01627 | 0.01615 | 0.01601 | 0.01602 | 0.01605 | 0.01605 | 0.01572 | 0.01587 | 0.01568 | 0.01562 | 0.01546 | 0.01545 | 0.01545 | 0.01533 | 0.01531 | 0.01541 | 0.01552
|  | 1636.4 | 0.02219 | 0.0218 | 0.02108 | 0.02095 | 0.02064 | 0.02031 | 0.01963 | 0.01963 | 0.01934 | 0.01904 | 0.01853 | 0.0185 | 0.01822 | 0.01796 | 0.01761 | 0.01752 | 0.01737 | 0.01726 | 0.01686 | 0.01692 | 0.01675 | 0.01675 | 0.01639 | 0.01653 | 0.01642 | 0.01627 | 0.01617 | 0.01618 | 0.01611 | 0.01614 | 0.01582 | 0.01604 | 0.01578 | 0.0157 | 0.01562 | 0.01564 | 0.01566 | 0.01546 | 0.01537 | 0.01566 | 0.01575
|  | 1637.2 | 0.02227 | 0.0219 | 0.02119 | 0.02105 | 0.02073 | 0.02041 | 0.01975 | 0.01972 | 0.01945 | 0.01912 | 0.01862 | 0.01859 | 0.0183 | 0.01807 | 0.0177 | 0.01764 | 0.01749 | 0.01733 | 0.01694 | 0.01699 | 0.01686 | 0.01687 | 0.01654 | 0.0166 | 0.01657 | 0.01641 | 0.01631 | 0.01634 | 0.01617 | 0.01621 | 0.01595 | 0.01617 | 0.01592 | 0.01583 | 0.01582 | 0.01585 | 0.01588 | 0.01563 | 0.0155 | 0.01588 | 0.01592
|  | 1638 | 0.02236 | 0.02199 | 0.0213 | 0.02114 | 0.02082 | 0.0205 | 0.01987 | 0.0198 | 0.01954 | 0.01921 | 0.0187 | 0.01867 | 0.0184 | 0.01819 | 0.01777 | 0.01777 | 0.01762 | 0.01741 | 0.01704 | 0.01707 | 0.01699 | 0.01698 | 0.01668 | 0.01667 | 0.0167 | 0.01656 | 0.01644 | 0.01648 | 0.01626 | 0.01627 | 0.0161 | 0.01626 | 0.01609 | 0.01599 | 0.01602 | 0.01606 | 0.01609 | 0.01585 | 0.01567 | 0.01604 | 0.01602
|  | 1638.8 | 0.02245 | 0.02208 | 0.02141 | 0.02125 | 0.02091 | 0.0206 | 0.01999 | 0.01989 | 0.01963 | 0.0193 | 0.01879 | 0.01875 | 0.0185 | 0.01832 | 0.01785 | 0.0179 | 0.01775 | 0.0175 | 0.01716 | 0.01717 | 0.01713 | 0.01706 | 0.01681 | 0.01674 | 0.01681 | 0.01671 | 0.01653 | 0.01659 | 0.01639 | 0.01634 | 0.01628 | 0.01633 | 0.01628 | 0.01618 | 0.01621 | 0.01625 | 0.01627 | 0.01609 | 0.0159 | 0.01614 | 0.01607
|  | 1639.6 | 0.02254 | 0.02216 | 0.02151 | 0.02136 | 0.021 | 0.02069 | 0.0201 | 0.01999 | 0.01972 | 0.0194 | 0.01887 | 0.01884 | 0.01861 | 0.01845 | 0.01794 | 0.01803 | 0.01787 | 0.01761 | 0.01729 | 0.01729 | 0.01727 | 0.01713 | 0.01692 | 0.01684 | 0.01689 | 0.01684 | 0.0166 | 0.01667 | 0.01653 | 0.01645 | 0.01645 | 0.01638 | 0.01647 | 0.01638 | 0.01637 | 0.0164 | 0.0164 | 0.0163 | 0.01614 | 0.01618 | 0.01609
|  | 1640.4 | 0.02264 | 0.02225 | 0.0216 | 0.02147 | 0.02109 | 0.02078 | 0.02021 | 0.02008 | 0.01981 | 0.01951 | 0.01897 | 0.01894 | 0.01874 | 0.01857 | 0.01804 | 0.01815 | 0.01798 | 0.01773 | 0.01742 | 0.01742 | 0.01739 | 0.0172 | 0.01701 | 0.01695 | 0.01696 | 0.01695 | 0.01666 | 0.01674 | 0.0167 | 0.01659 | 0.01659 | 0.01645 | 0.01664 | 0.01657 | 0.01648 | 0.0165 | 0.01648 | 0.01648 | 0.01636 | 0.0162 | 0.0161
|  | 1641.2 | 0.02274 | 0.02234 | 0.02169 | 0.02158 | 0.02119 | 0.02087 | 0.02032 | 0.02019 | 0.0199 | 0.01962 | 0.01908 | 0.01904 | 0.01886 | 0.01868 | 0.01815 | 0.01825 | 0.01808 | 0.01786 | 0.01756 | 0.01756 | 0.01751 | 0.01728 | 0.01708 | 0.01708 | 0.01702 | 0.01704 | 0.01673 | 0.0168 | 0.01686 | 0.01675 | 0.01671 | 0.01655 | 0.01677 | 0.01672 | 0.01656 | 0.01656 | 0.01653 | 0.01661 | 0.01655 | 0.01623 | 0.01616
|  | 1642 | 0.02284 | 0.02243 | 0.02178 | 0.0217 | 0.0213 | 0.02097 | 0.02042 | 0.0203 | 0.01999 | 0.01974 | 0.01919 | 0.01916 | 0.01899 | 0.01878 | 0.01827 | 0.01834 | 0.01816 | 0.01799 | 0.01768 | 0.01769 | 0.0176 | 0.01738 | 0.01715 | 0.01723 | 0.0171 | 0.01711 | 0.01682 | 0.01687 | 0.01701 | 0.01692 | 0.01679 | 0.01668 | 0.01687 | 0.01684 | 0.01661 | 0.0166 | 0.01657 | 0.01668 | 0.01669 | 0.01629 | 0.01627
|  | 1642.8 | 0.02295 | 0.02252 | 0.02187 | 0.02181 | 0.02141 | 0.02107 | 0.02051 | 0.02041 | 0.0201 | 0.01986 | 0.01931 | 0.01928 | 0.01911 | 0.01887 | 0.0184 | 0.01843 | 0.01824 | 0.01812 | 0.01779 | 0.01781 | 0.01768 | 0.01749 | 0.01722 | 0.01737 | 0.01719 | 0.01717 | 0.01693 | 0.01697 | 0.01712 | 0.01707 | 0.01686 | 0.01685 | 0.01693 | 0.01691 | 0.01666 | 0.01665 | 0.01662 | 0.01673 | 0.01677 | 0.01642 | 0.01645
|  | 1643.6 | 0.02306 | 0.02262 | 0.02196 | 0.02192 | 0.02153 | 0.02118 | 0.02059 | 0.02053 | 0.02021 | 0.01998 | 0.01943 | 0.01941 | 0.01922 | 0.01896 | 0.01853 | 0.0185 | 0.01832 | 0.01824 | 0.01788 | 0.01791 | 0.01775 | 0.01762 | 0.01731 | 0.01749 | 0.01731 | 0.01724 | 0.01707 | 0.0171 | 0.01721 | 0.01719 | 0.01691 | 0.01703 | 0.01698 | 0.01696 | 0.01673 | 0.01672 | 0.01671 | 0.01676 | 0.01681 | 0.0166 | 0.01668
|  | 1644.4 | 0.02316 | 0.02272 | 0.02204 | 0.02202 | 0.02164 | 0.02129 | 0.02068 | 0.02065 | 0.02033 | 0.02009 | 0.01956 | 0.01953 | 0.01931 | 0.01904 | 0.01865 | 0.01858 | 0.01841 | 0.01835 | 0.01795 | 0.018 | 0.01782 | 0.01776 | 0.01743 | 0.0176 | 0.01745 | 0.01734 | 0.01722 | 0.01725 | 0.01727 | 0.01727 | 0.01699 | 0.0172 | 0.01703 | 0.01701 | 0.01683 | 0.01684 | 0.01685 | 0.01681 | 0.01683 | 0.01683 | 0.01694
|  | 1645.2 | 0.02327 | 0.02283 | 0.02214 | 0.02212 | 0.02176 | 0.0214 | 0.02077 | 0.02077 | 0.02045 | 0.0202 | 0.01967 | 0.01965 | 0.0194 | 0.01912 | 0.01876 | 0.01867 | 0.0185 | 0.01843 | 0.01803 | 0.01807 | 0.01791 | 0.0179 | 0.01756 | 0.01769 | 0.01759 | 0.01746 | 0.01738 | 0.01741 | 0.01733 | 0.01733 | 0.01709 | 0.01734 | 0.01711 | 0.01707 | 0.01697 | 0.017 | 0.01704 | 0.0169 | 0.01688 | 0.01707 | 0.01718
|  | 1646 | 0.02338 | 0.02294 | 0.02223 | 0.02221 | 0.02187 | 0.02152 | 0.02086 | 0.02088 | 0.02057 | 0.0203 | 0.01978 | 0.01975 | 0.01949 | 0.01922 | 0.01886 | 0.01877 | 0.01861 | 0.01851 | 0.0181 | 0.01814 | 0.01801 | 0.01802 | 0.0177 | 0.01776 | 0.01774 | 0.0176 | 0.01751 | 0.01756 | 0.0174 | 0.01739 | 0.01723 | 0.01745 | 0.01722 | 0.01717 | 0.01715 | 0.0172 | 0.01725 | 0.01704 | 0.01696 | 0.0173 | 0.01738
|  | 1646.8 | 0.02348 | 0.02305 | 0.02233 | 0.0223 | 0.02197 | 0.02163 | 0.02096 | 0.02098 | 0.02068 | 0.02039 | 0.01988 | 0.01985 | 0.01957 | 0.01932 | 0.01895 | 0.01888 | 0.01873 | 0.01859 | 0.01819 | 0.01822 | 0.01813 | 0.01813 | 0.01784 | 0.01783 | 0.01787 | 0.01775 | 0.01762 | 0.01769 | 0.01749 | 0.01747 | 0.01739 | 0.01752 | 0.01737 | 0.01731 | 0.01734 | 0.01741 | 0.01746 | 0.01723 | 0.01709 | 0.01749 | 0.01752
|  | 1647.6 | 0.02357 | 0.02316 | 0.02244 | 0.02238 | 0.02207 | 0.02174 | 0.02107 | 0.02108 | 0.02079 | 0.02048 | 0.01997 | 0.01994 | 0.01966 | 0.01943 | 0.01903 | 0.01901 | 0.01886 | 0.01866 | 0.01829 | 0.01832 | 0.01826 | 0.01821 | 0.01797 | 0.01791 | 0.01798 | 0.0179 | 0.01771 | 0.01779 | 0.01762 | 0.01758 | 0.01756 | 0.01758 | 0.01755 | 0.01748 | 0.01754 | 0.0176 | 0.01765 | 0.01745 | 0.01728 | 0.01762 | 0.0176
|  | 1648.4 | 0.02367 | 0.02326 | 0.02255 | 0.02247 | 0.02216 | 0.02184 | 0.02118 | 0.02117 | 0.0209 | 0.02056 | 0.02005 | 0.02002 | 0.01975 | 0.01956 | 0.01911 | 0.01914 | 0.01899 | 0.01875 | 0.01841 | 0.01843 | 0.0184 | 0.01828 | 0.01807 | 0.018 | 0.01806 | 0.01802 | 0.01777 | 0.01786 | 0.01777 | 0.01773 | 0.01772 | 0.01763 | 0.01773 | 0.01767 | 0.0177 | 0.01777 | 0.0178 | 0.01768 | 0.0175 | 0.0177 | 0.01764
|  | 1649.2 | 0.02375 | 0.02336 | 0.02266 | 0.02256 | 0.02225 | 0.02194 | 0.02129 | 0.02126 | 0.02099 | 0.02066 | 0.02014 | 0.0201 | 0.01986 | 0.01968 | 0.0192 | 0.01927 | 0.01912 | 0.01886 | 0.01854 | 0.01856 | 0.01853 | 0.01835 | 0.01815 | 0.01811 | 0.01813 | 0.01813 | 0.01784 | 0.01792 | 0.01793 | 0.01789 | 0.01785 | 0.01771 | 0.01791 | 0.01786 | 0.01784 | 0.01789 | 0.0179 | 0.01788 | 0.01773 | 0.01773 | 0.01766
|  | 1650 | 0.02384 | 0.02346 | 0.02277 | 0.02265 | 0.02234 | 0.02203 | 0.02141 | 0.02134 | 0.02108 | 0.02075 | 0.02023 | 0.02019 | 0.01997 | 0.01981 | 0.01929 | 0.01939 | 0.01923 | 0.01897 | 0.01867 | 0.0187 | 0.01865 | 0.01843 | 0.01822 | 0.01824 | 0.0182 | 0.01821 | 0.01791 | 0.01799 | 0.01808 | 0.01805 | 0.01795 | 0.01783 | 0.01806 | 0.01803 | 0.01793 | 0.01797 | 0.01797 | 0.01803 | 0.01794 | 0.01776 | 0.01769

## Figure4a
Electric field for amorphous P=900nm
| 0.02236402 | 0.01876467 | 0.01715955 | 0.01820022 | 0.02160165 | 0.0265466 | 0.03239857 | 0.03880187 | 0.04556986 | 0.05260106 | 0.05983706 | 0.06724213 | 0.0747929 | 0.08247371 | 0.09027346 | 0.09818289 | 0.1061967 | 0.1143078 | 0.1225132 | 0.1308072 | 0.1391878 | 0.1476497 | 0.1561919 | 0.1648084 | 0.1734991 | 0.182258 | 0.191085 | 0.1999745 | 0.2089258 | 0.2179342 | 0.226999 | 0.2361152 | 0.2452832 | 0.2544976 | 0.2637586 | 0.2730605 | 0.2824012 | 0.2917713 | 0.3011608 | 0.310546 | 0.3198909 | 0.3291282 | 0.3381477 | 0.3467605 | 0.3546636 | 0.3613734 | 0.3661596 | 0.3679658 | 0.3653871 | 0.3567519 | 0.3404225 | 0.3361818 | 0.3226707 | 0.3000969 | 0.2697275 | 0.2337292 | 0.1953665 | 0.1599503 | 0.1365654 | 0.1364176 | 0.1616614 | 0.2032389 | 0.252237 | 0.3033925 | 0.3536999 | 0.4012996 | 0.4449916 | 0.4840155 | 0.5179478 | 0.5466565 | 0.5702565 | 0.5890671 | 0.6035448 | 0.6142366 | 0.6217225 | 0.626577 | 0.6293364 | 0.6304793 | 0.6304163 | 0.6294893 | 0.6279728 | 0.6260821 | 0.6239795 | 0.6217839 | 0.6195777 | 0.6174143 | 0.6153232 | 0.6133169 | 0.6113938 | 0.6095403 | 0.6077382 | 0.6059596 | 0.6041762 | 0.6023547 | 0.6004605 | 0.5984592 | 0.5963143 | 0.5939902 | 0.5914508 | 0.5886615 | 0.585588
| 0.02942946 | 0.02695782 | 0.02604157 | 0.02691707 | 0.02949488 | 0.03344506 | 0.03839994 | 0.04406877 | 0.05025142 | 0.05681715 | 0.06367968 | 0.07078197 | 0.07808442 | 0.08555951 | 0.09318712 | 0.1009519 | 0.1088427 | 0.1168493 | 0.1249653 | 0.1331829 | 0.1414979 | 0.1499041 | 0.1583984 | 0.1669748 | 0.1756314 | 0.1843625 | 0.1931665 | 0.202038 | 0.2109756 | 0.2199743 | 0.229033 | 0.238147 | 0.2473157 | 0.2565344 | 0.2658026 | 0.2751152 | 0.2844698 | 0.2938585 | 0.3032714 | 0.3126874 | 0.3220731 | 0.3313665 | 0.3404644 | 0.3491899 | 0.3572538 | 0.3641915 | 0.3692865 | 0.3714827 | 0.3693357 | 0.3610724 | 0.3455985 | 0.3420503 | 0.3278811 | 0.3044758 | 0.2732733 | 0.2365478 | 0.197613 | 0.1617922 | 0.138154 | 0.1378614 | 0.1630757 | 0.2047543 | 0.2539402 | 0.3053179 | 0.3558394 | 0.4036199 | 0.4474471 | 0.4865546 | 0.520509 | 0.549175 | 0.572674 | 0.5913353 | 0.6056304 | 0.6161195 | 0.6233955 | 0.6280434 | 0.6306075 | 0.6315714 | 0.631348 | 0.6302801 | 0.6286418 | 0.6266467 | 0.6244556 | 0.6221855 | 0.619917 | 0.6177018 | 0.615568 | 0.6135265 | 0.6115746 | 0.6096982 | 0.6078773 | 0.6060844 | 0.6042899 | 0.6024604 | 0.6005611 | 0.5985565 | 0.5964106 | 0.5940872 | 0.5915503 | 0.5887649 | 0.5856967
| 0.04426961 | 0.04296889 | 0.04271973 | 0.04358817 | 0.04555603 | 0.04853316 | 0.05238747 | 0.0569785 | 0.06217679 | 0.06787451 | 0.07398414 | 0.08043868 | 0.08718447 | 0.09418179 | 0.1013979 | 0.1088086 | 0.116393 | 0.1241358 | 0.1320229 | 0.1400435 | 0.148188 | 0.1564485 | 0.1648173 | 0.1732883 | 0.1818555 | 0.1905137 | 0.1992581 | 0.2080834 | 0.2169865 | 0.2259619 | 0.2350076 | 0.2441186 | 0.2532933 | 0.2625275 | 0.2718199 | 0.2811664 | 0.290565 | 0.3000097 | 0.3094938 | 0.3190017 | 0.328509 | 0.3379684 | 0.3472999 | 0.3563601 | 0.3649083 | 0.3725379 | 0.3785895 | 0.3820236 | 0.3812983 | 0.374325 | 0.3615418 | 0.3600157 | 0.3437414 | 0.317722 | 0.2839605 | 0.2450506 | 0.2044323 | 0.1674486 | 0.1430979 | 0.1423866 | 0.1674918 | 0.209446 | 0.2591825 | 0.3112218 | 0.3623816 | 0.4106951 | 0.4549198 | 0.4942759 | 0.5282916 | 0.5568181 | 0.579997 | 0.5981948 | 0.6119249 | 0.6217908 | 0.6284239 | 0.6324426 | 0.634414 | 0.6348363 | 0.6341298 | 0.6326386 | 0.6306345 | 0.6283273 | 0.6258715 | 0.6233793 | 0.6209252 | 0.6185558 | 0.6162943 | 0.6141486 | 0.612111 | 0.6101663 | 0.60829 | 0.6064547 | 0.6046273 | 0.6027741 | 0.6008589 | 0.5988453 | 0.5966962 | 0.5943753 | 0.5918455 | 0.5890721 | 0.5860197
| 0.06139119 | 0.06081335 | 0.06100786 | 0.06200187 | 0.0637911 | 0.06634381 | 0.06960678 | 0.07351496 | 0.07799903 | 0.08299211 | 0.08843212 | 0.09426531 | 0.1004439 | 0.1069289 | 0.1136856 | 0.1206871 | 0.1279082 | 0.1353302 | 0.1429345 | 0.150708 | 0.1586366 | 0.1667106 | 0.1749192 | 0.1832548 | 0.1917086 | 0.2002743 | 0.208945 | 0.2177152 | 0.2265797 | 0.2355325 | 0.2445704 | 0.253688 | 0.2628831 | 0.2721514 | 0.2814911 | 0.2908996 | 0.3003752 | 0.3099159 | 0.3195191 | 0.3291786 | 0.3388842 | 0.3486128 | 0.3583223 | 0.367929 | 0.3772783 | 0.3860809 | 0.3938116 | 0.3995294 | 0.4016175 | 0.3974733 | 0.3897516 | 0.3913565 | 0.3709959 | 0.3401491 | 0.3019109 | 0.259354 | 0.2160422 | 0.177285 | 0.1518978 | 0.1505434 | 0.1754077 | 0.2177448 | 0.2683628 | 0.3214985 | 0.3737102 | 0.4228745 | 0.4677278 | 0.5075009 | 0.5416042 | 0.5698548 | 0.5924433 | 0.6098097 | 0.6225419 | 0.6313168 | 0.6368358 | 0.6397726 | 0.6407334 | 0.6402392 | 0.6387202 | 0.6365211 | 0.6339082 | 0.6310831 | 0.6281904 | 0.625332 | 0.6225724 | 0.6199499 | 0.6174794 | 0.6151624 | 0.6129852 | 0.6109281 | 0.6089621 | 0.6070569 | 0.6051763 | 0.6032849 | 0.6013438 | 0.5993159 | 0.597162 | 0.5948455 | 0.5923282 | 0.5895745 | 0.5865488
| 0.07920155 | 0.07913063 | 0.07967282 | 0.0808428 | 0.08264016 | 0.08505113 | 0.08805054 | 0.09160514 | 0.09567623 | 0.1002237 | 0.1052069 | 0.1105879 | 0.1163304 | 0.1224025 | 0.1287745 | 0.1354211 | 0.1423187 | 0.1494482 | 0.1567906 | 0.1643316 | 0.1720558 | 0.1799523 | 0.188009 | 0.1962166 | 0.2045656 | 0.2130484 | 0.2216567 | 0.2303843 | 0.2392248 | 0.2481721 | 0.2572213 | 0.2663676 | 0.2756071 | 0.2849365 | 0.2943535 | 0.3038567 | 0.3134462 | 0.3231233 | 0.3328922 | 0.3427575 | 0.352728 | 0.3628123 | 0.3730199 | 0.3833519 | 0.3937857 | 0.404231 | 0.4144348 | 0.4237658 | 0.4307834 | 0.4324122 | 0.4338583 | 0.4389205 | 0.4110008 | 0.372174 | 0.327207 | 0.2795632 | 0.2327311 | 0.1918203 | 0.1652711 | 0.1631359 | 0.1875835 | 0.2303377 | 0.2821561 | 0.3368497 | 0.3905197 | 0.4407617 | 0.4863849 | 0.5268006 | 0.561005 | 0.5887605 | 0.6103887 | 0.6264614 | 0.6376718 | 0.6448058 | 0.6486706 | 0.6500223 | 0.6495209 | 0.6477159 | 0.6450458 | 0.641852 | 0.6383898 | 0.6348462 | 0.6313501 | 0.6279878 | 0.6248096 | 0.6218406 | 0.6190853 | 0.6165343 | 0.6141676 | 0.6119569 | 0.6098699 | 0.6078695 | 0.6059177 | 0.6039743 | 0.6019991 | 0.5999519 | 0.597793 | 0.5954831 | 0.5929841 | 0.5902583 | 0.5872703
| 0.09717759 | 0.09750651 | 0.09834996 | 0.0997173 | 0.1016096 | 0.1040202 | 0.1069355 | 0.1103367 | 0.1142007 | 0.1185026 | 0.1232153 | 0.1283127 | 0.1337681 | 0.1395571 | 0.1456562 | 0.1520442 | 0.1587008 | 0.1656082 | 0.1727496 | 0.1801106 | 0.1876773 | 0.1954373 | 0.2033796 | 0.2114937 | 0.2197702 | 0.2282006 | 0.2367767 | 0.2454912 | 0.2543373 | 0.2633088 | 0.2723998 | 0.2816056 | 0.2909222 | 0.3003454 | 0.3098743 | 0.3195077 | 0.3292483 | 0.3391006 | 0.3490761 | 0.3591908 | 0.3694745 | 0.3799706 | 0.3907496 | 0.4019155 | 0.4136226 | 0.4260766 | 0.4395057 | 0.454005 | 0.4690627 | 0.4822296 | 0.5028397 | 0.5083497 | 0.4655527 | 0.4139328 | 0.3596296 | 0.3056168 | 0.2547393 | 0.2115926 | 0.1839813 | 0.1810526 | 0.2049232 | 0.2481106 | 0.3015337 | 0.3583793 | 0.4139462 | 0.4652449 | 0.5114884 | 0.5530909 | 0.5873983 | 0.6142574 | 0.6343789 | 0.6485578 | 0.6575858 | 0.6624014 | 0.663969 | 0.6631597 | 0.6606998 | 0.6571648 | 0.6529958 | 0.6485202 | 0.6439737 | 0.6395194 | 0.6352633 | 0.6312694 | 0.6275686 | 0.6241684 | 0.6210591 | 0.6182188 | 0.6156171 | 0.6132175 | 0.6109807 | 0.6088638 | 0.6068242 | 0.6048176 | 0.6028013 | 0.600732 | 0.5985681 | 0.5962683 | 0.5937933 | 0.5911047 | 0.588165
| 0.1150868 | 0.1157556 | 0.1168739 | 0.1184483 | 0.1204803 | 0.1229668 | 0.1258997 | 0.1292677 | 0.133056 | 0.1372484 | 0.1418262 | 0.1467712 | 0.1520639 | 0.1576859 | 0.1636187 | 0.1698454 | 0.1763492 | 0.1831149 | 0.1901279 | 0.1973751 | 0.2048438 | 0.2125229 | 0.220401 | 0.2284694 | 0.2367174 | 0.2451378 | 0.2537213 | 0.2624618 | 0.2713509 | 0.2803837 | 0.2895529 | 0.2988545 | 0.3082833 | 0.317837 | 0.3275127 | 0.3373122 | 0.3472379 | 0.3572995 | 0.3675122 | 0.3779045 | 0.3885223 | 0.3994431 | 0.4107935 | 0.4227836 | 0.4357616 | 0.4503044 | 0.4673515 | 0.4883582 | 0.5153107 | 0.5502809 | 0.6220532 | 0.6095812 | 0.5354284 | 0.464251 | 0.3981803 | 0.3370614 | 0.2820979 | 0.2369802 | 0.2086237 | 0.2050474 | 0.2282957 | 0.2720371 | 0.3278087 | 0.3878073 | 0.4459182 | 0.4975769 | 0.5431546 | 0.5880027 | 0.6222517 | 0.6473487 | 0.6651242 | 0.676653 | 0.682644 | 0.6842721 | 0.682752 | 0.6791112 | 0.6741425 | 0.6684348 | 0.6624125 | 0.6563736 | 0.6505185 | 0.6449753 | 0.6398168 | 0.6350775 | 0.6307624 | 0.6268578 | 0.6233352 | 0.6201581 | 0.6172831 | 0.6146646 | 0.612254 | 0.610003 | 0.6078622 | 0.6057843 | 0.6037216 | 0.6016286 | 0.5994612 | 0.5971759 | 0.5947318 | 0.5920892 | 0.5892095
| 0.1327943 | 0.1337657 | 0.1351414 | 0.1369267 | 0.1391233 | 0.1417298 | 0.1447411 | 0.1481503 | 0.1519473 | 0.1561212 | 0.1606587 | 0.1655467 | 0.170771 | 0.1763176 | 0.1821717 | 0.1883205 | 0.1947498 | 0.2014475 | 0.2084005 | 0.2155984 | 0.2230291 | 0.2306836 | 0.2385506 | 0.2466226 | 0.2548894 | 0.2633446 | 0.2719785 | 0.2807858 | 0.289758 | 0.2988903 | 0.3081753 | 0.3176093 | 0.3271864 | 0.3369049 | 0.3467617 | 0.3567588 | 0.3668998 | 0.3771959 | 0.3876656 | 0.3983437 | 0.4092873 | 0.4205943 | 0.432429 | 0.4450749 | 0.4590293 | 0.475196 | 0.4952801 | 0.5226426 | 0.5641186 | 0.6338491 | 0.76315 | 0.6060309 | 0.4920613 | 0.4166908 | 0.3571015 | 0.3072583 | 0.2662462 | 0.2358625 | 0.2195165 | 0.22024 | 0.2381616 | 0.2702036 | 0.3119173 | 0.3616677 | 0.4246826 | 0.5019981 | 0.5780651 | 0.6355922 | 0.6680053 | 0.6892254 | 0.7034052 | 0.7115122 | 0.7133185 | 0.7105874 | 0.7049842 | 0.6977272 | 0.689648 | 0.6813085 | 0.6730833 | 0.6652136 | 0.6578453 | 0.6510552 | 0.6448724 | 0.6392919 | 0.634288 | 0.6298192 | 0.6258362 | 0.6222842 | 0.6191065 | 0.6162453 | 0.6136431 | 0.6112441 | 0.6089931 | 0.6068375 | 0.604726 | 0.6026097 | 0.6004415 | 0.5981761 | 0.5957705 | 0.5931837 | 0.5903758
| 0.1502066 | 0.1514549 | 0.1530752 | 0.1550719 | 0.1574468 | 0.1601995 | 0.1633272 | 0.1668248 | 0.1706859 | 0.1749025 | 0.1794652 | 0.1843643 | 0.1895891 | 0.1951291 | 0.2009729 | 0.20711 | 0.2135289 | 0.22022 | 0.2271724 | 0.2343768 | 0.2418233 | 0.2495035 | 0.2574082 | 0.2655297 | 0.2738598 | 0.2823913 | 0.2911165 | 0.3000293 | 0.3091224 | 0.3183905 | 0.3278267 | 0.3374268 | 0.3471855 | 0.3570999 | 0.3671678 | 0.3773895 | 0.3877694 | 0.3983172 | 0.4090522 | 0.4200081 | 0.4312432 | 0.4428556 | 0.4550121 | 0.4679997 | 0.4823287 | 0.4989495 | 0.5197709 | 0.5491012 | 0.598418 | 0.7055205 | 0.6006459 | 0.3335734 | 0.2578709 | 0.2178381 | 0.1968401 | 0.1874749 | 0.1857817 | 0.1892013 | 0.1959619 | 0.2048377 | 0.2150126 | 0.226026 | 0.2379543 | 0.2566547 | 0.2882389 | 0.3360884 | 0.4189108 | 0.5283503 | 0.6562838 | 0.7405711 | 0.7497238 | 0.7544096 | 0.7502455 | 0.7414571 | 0.7305003 | 0.7187317 | 0.7069092 | 0.6954848 | 0.6847289 | 0.6747904 | 0.6657348 | 0.6575701 | 0.6502672 | 0.6437747 | 0.6380263 | 0.6329515 | 0.6284744 | 0.6245218 | 0.6210202 | 0.6179007 | 0.6150946 | 0.6125393 | 0.6101723 | 0.6079368 | 0.6057762 | 0.6036389 | 0.6014744 | 0.5992357 | 0.596877 | 0.5943563 | 0.5916322
| 0.1672502 | 0.1687562 | 0.1706105 | 0.1728171 | 0.1753778 | 0.1782928 | 0.1815602 | 0.1851771 | 0.1891386 | 0.1934394 | 0.1980728 | 0.2030311 | 0.2083066 | 0.2138909 | 0.2197753 | 0.2259513 | 0.2324102 | 0.2391435 | 0.2461428 | 0.2533998 | 0.2609066 | 0.2686555 | 0.276639 | 0.2848498 | 0.2932812 | 0.301926 | 0.3107782 | 0.3198306 | 0.3290779 | 0.3385134 | 0.3481321 | 0.357928 | 0.367897 | 0.3780342 | 0.3883379 | 0.3988063 | 0.4094427 | 0.4202531 | 0.4312537 | 0.44247 | 0.4539501 | 0.4657703 | 0.4780607 | 0.4910325 | 0.5050368 | 0.52065 | 0.5388003 | 0.5608166 | 0.5875889 | 0.6129864 | 0.3823248 | 0.1711938 | 0.1284526 | 0.1070994 | 0.104429 | 0.1132553 | 0.1266885 | 0.1407721 | 0.1536333 | 0.1643955 | 0.1726382 | 0.1782433 | 0.1816669 | 0.1853763 | 0.1927129 | 0.215151 | 0.2521069 | 0.3072315 | 0.4034433 | 0.5783471 | 0.7644247 | 0.8084934 | 0.794225 | 0.7767439 | 0.7588702 | 0.7416513 | 0.7254796 | 0.7105623 | 0.6969971 | 0.6848003 | 0.6739283 | 0.6643013 | 0.655818 | 0.6483704 | 0.6418476 | 0.6361433 | 0.6311551 | 0.6267881 | 0.6229527 | 0.6195668 | 0.6165516 | 0.6138365 | 0.6113525 | 0.6090373 | 0.6068303 | 0.6046764 | 0.6025219 | 0.6003173 | 0.5980153 | 0.5955714 | 0.5929439
| 0.1838622 | 0.1856106 | 0.1876897 | 0.1901029 | 0.1928522 | 0.1959383 | 0.1993603 | 0.2031162 | 0.2072028 | 0.2116162 | 0.2163511 | 0.2214025 | 0.2267642 | 0.2324297 | 0.2383925 | 0.2446458 | 0.2511824 | 0.2579957 | 0.2650787 | 0.2724249 | 0.2800273 | 0.2878794 | 0.2959751 | 0.3043079 | 0.312872 | 0.3216607 | 0.3306689 | 0.3398898 | 0.3493187 | 0.3589488 | 0.3687754 | 0.3787921 | 0.3889947 | 0.3993773 | 0.4099368 | 0.4206695 | 0.4315756 | 0.442656 | 0.4539194 | 0.465379 | 0.4770619 | 0.4890097 | 0.501289 | 0.5139945 | 0.5272513 | 0.541184 | 0.5557864 | 0.570484 | 0.5828275 | 0.585221 | 0.3770828 | 0.2018296 | 0.1634879 | 0.1352145 | 0.1179777 | 0.1109363 | 0.1116487 | 0.1170354 | 0.1245306 | 0.1324754 | 0.1400049 | 0.1469148 | 0.1537249 | 0.1618785 | 0.1729892 | 0.1878461 | 0.1967245 | 0.2046283 | 0.2345809 | 0.3149214 | 0.5002513 | 0.7609114 | 0.8452806 | 0.815538 | 0.7891719 | 0.7657432 | 0.7447522 | 0.7260319 | 0.7094606 | 0.6948868 | 0.682131 | 0.6710053 | 0.6613239 | 0.6529132 | 0.6456128 | 0.639278 | 0.6337788 | 0.6289975 | 0.6248287 | 0.6211766 | 0.6179539 | 0.6150807 | 0.6124827 | 0.6100918 | 0.6078439 | 0.6056798 | 0.6035431 | 0.601382 | 0.5991467 | 0.5967917 | 0.594273
| 0.1999862 | 0.2019638 | 0.2042589 | 0.2068747 | 0.2098131 | 0.2130749 | 0.2166599 | 0.2205671 | 0.2247944 | 0.2293387 | 0.2341967 | 0.2393645 | 0.2448374 | 0.2506107 | 0.2566788 | 0.2630371 | 0.2696795 | 0.2766012 | 0.2837959 | 0.2912587 | 0.2989837 | 0.3069661 | 0.3151999 | 0.3236803 | 0.3324013 | 0.3413584 | 0.3505456 | 0.3599582 | 0.3695902 | 0.3794365 | 0.3894912 | 0.399749 | 0.4102034 | 0.4208494 | 0.4316807 | 0.4426921 | 0.4538785 | 0.4652361 | 0.4767622 | 0.4884563 | 0.5003198 | 0.5123548 | 0.52456 | 0.5369185 | 0.5493635 | 0.5617026 | 0.5734384 | 0.5833979 | 0.5890503 | 0.5856958 | 0.3878805 | 0.2259838 | 0.1911169 | 0.1609669 | 0.1367104 | 0.1188269 | 0.1073399 | 0.1017485 | 0.1010126 | 0.1038464 | 0.1091595 | 0.1163552 | 0.1254131 | 0.136727 | 0.1505015 | 0.1660015 | 0.1805711 | 0.1962766 | 0.2172905 | 0.23524 | 0.2661939 | 0.425514 | 0.7650173 | 0.8552273 | 0.8197566 | 0.7900096 | 0.7639831 | 0.7412887 | 0.7216242 | 0.7046478 | 0.6900189 | 0.6774214 | 0.6665743 | 0.6572313 | 0.6491806 | 0.6422378 | 0.636245 | 0.6310631 | 0.6265718 | 0.6226627 | 0.61924 | 0.6162156 | 0.6135109 | 0.6110515 | 0.6087707 | 0.6066045 | 0.6044954 | 0.6023877 | 0.6002309 | 0.5979767 | 0.5955805
| 0.2155706 | 0.2177663 | 0.2202691 | 0.223082 | 0.2262074 | 0.2296459 | 0.2333982 | 0.2374637 | 0.241841 | 0.2465285 | 0.2515234 | 0.2568232 | 0.2624243 | 0.2683232 | 0.2745161 | 0.2809989 | 0.2877672 | 0.2948171 | 0.302144 | 0.3097437 | 0.3176118 | 0.3257437 | 0.334135 | 0.3427815 | 0.3516785 | 0.3608215 | 0.3702058 | 0.3798266 | 0.3896789 | 0.3997572 | 0.4100563 | 0.4205696 | 0.4312914 | 0.442214 | 0.4533305 | 0.4646322 | 0.4761099 | 0.4877528 | 0.4995486 | 0.5114809 | 0.5235277 | 0.5356555 | 0.5478078 | 0.5598847 | 0.571702 | 0.5829148 | 0.592886 | 0.6004833 | 0.6038544 | 0.600447 | 0.4047127 | 0.2456494 | 0.2134867 | 0.1833322 | 0.1560691 | 0.1322064 | 0.1121473 | 0.09638821 | 0.08558412 | 0.0803845 | 0.08101763 | 0.08703123 | 0.09754038 | 0.1116019 | 0.1282393 | 0.1462975 | 0.1645611 | 0.1831736 | 0.2019288 | 0.2165539 | 0.2211572 | 0.2388684 | 0.4320167 | 0.8133246 | 0.8483997 | 0.8135162 | 0.7823903 | 0.7556554 | 0.7329356 | 0.7136479 | 0.697251 | 0.6832823 | 0.6713574 | 0.6611553 | 0.6524127 | 0.6449073 | 0.638456 | 0.6329006 | 0.6281076 | 0.623958 | 0.6203487 | 0.6171853 | 0.6143841 | 0.6118667 | 0.6095628 | 0.6074055 | 0.6053349 | 0.6032922 | 0.601226 | 0.5990854 | 0.5968252
| 0.2305679 | 0.2329706 | 0.2356727 | 0.2386769 | 0.2419855 | 0.2455998 | 0.2495204 | 0.2537472 | 0.2582797 | 0.2631168 | 0.2682571 | 0.2736985 | 0.2794386 | 0.2854751 | 0.2918049 | 0.2984255 | 0.3053333 | 0.3125253 | 0.3199982 | 0.3277487 | 0.3357732 | 0.3440684 | 0.3526308 | 0.3614567 | 0.3705425 | 0.3798841 | 0.3894778 | 0.3993189 | 0.4094031 | 0.419725 | 0.4302794 | 0.4410597 | 0.4520592 | 0.4632696 | 0.4746819 | 0.4862845 | 0.4980644 | 0.5100046 | 0.5220835 | 0.5342722 | 0.5465294 | 0.5587949 | 0.5709761 | 0.5829267 | 0.594412 | 0.6050541 | 0.6142583 | 0.6211338 | 0.6244754 | 0.6229576 | 0.4236384 | 0.2616225 | 0.2317974 | 0.202506 | 0.1743723 | 0.1477831 | 0.1230276 | 0.1004869 | 0.08092392 | 0.06595693 | 0.05839025 | 0.06065331 | 0.07175711 | 0.08846267 | 0.1081072 | 0.1290045 | 0.1500971 | 0.1708854 | 0.1906901 | 0.208076 | 0.2228867 | 0.2410315 | 0.2533218 | 0.5569227 | 0.8742168 | 0.8363913 | 0.7992271 | 0.768363 | 0.7427908 | 0.7214333 | 0.7034856 | 0.6883285 | 0.6754726 | 0.6645275 | 0.6551807 | 0.6471806 | 0.6403211 | 0.634431 | 0.6293651 | 0.6249986 | 0.6212209 | 0.6179345 | 0.6150503 | 0.6124881 | 0.6101731 | 0.6080373 | 0.6060165 | 0.6040524 | 0.6020892 | 0.6000762 | 0.5979655
| 0.2449335 | 0.2475332 | 0.2504261 | 0.2536151 | 0.257102 | 0.2608887 | 0.2649759 | 0.2693641 | 0.2740533 | 0.279043 | 0.2843325 | 0.2899206 | 0.2958058 | 0.3019867 | 0.3084609 | 0.3152269 | 0.3222822 | 0.3296249 | 0.3372522 | 0.345162 | 0.3533518 | 0.3618189 | 0.3705607 | 0.3795743 | 0.3888567 | 0.398405 | 0.4082155 | 0.4182846 | 0.4286079 | 0.4391808 | 0.4499978 | 0.4610526 | 0.4723375 | 0.4838437 | 0.4955602 | 0.5074739 | 0.5195677 | 0.5318203 | 0.5442025 | 0.5566766 | 0.5691883 | 0.5816621 | 0.593987 | 0.6060012 | 0.6174661 | 0.6280363 | 0.6372258 | 0.6443972 | 0.6488091 | 0.6497952 | 0.4429409 | 0.2743176 | 0.2467278 | 0.2188279 | 0.19108 | 0.1637982 | 0.1372037 | 0.1115224 | 0.08715793 | 0.065119 | 0.04820635 | 0.04265153 | 0.0520571 | 0.07053032 | 0.09253523 | 0.1156507 | 0.1387741 | 0.1613014 | 0.1827149 | 0.2025601 | 0.2211864 | 0.2404647 | 0.2618022 | 0.2972563 | 0.7427285 | 0.8629865 | 0.8131848 | 0.7783732 | 0.7505392 | 0.7275632 | 0.7084075 | 0.6923277 | 0.6787452 | 0.667211 | 0.6573756 | 0.6489656 | 0.6417611 | 0.6355829 | 0.6302803 | 0.6257242 | 0.6218008 | 0.6184097 | 0.6154592 | 0.6128667 | 0.6105549 | 0.6084538 | 0.6064972 | 0.6046245 | 0.6027781 | 0.6009066 | 0.5989595
| 0.2586257 | 0.2614127 | 0.2644878 | 0.267854 | 0.2715132 | 0.2754674 | 0.2797176 | 0.2842649 | 0.2891095 | 0.2942517 | 0.2996911 | 0.3054274 | 0.3114597 | 0.3177875 | 0.3244094 | 0.3313245 | 0.3385311 | 0.3460283 | 0.3538142 | 0.3618876 | 0.3702466 | 0.3788896 | 0.3878145 | 0.3970197 | 0.4065026 | 0.4162611 | 0.4262921 | 0.4365924 | 0.4471584 | 0.4579859 | 0.4690693 | 0.4804026 | 0.4919777 | 0.5037855 | 0.5158136 | 0.5280477 | 0.5404679 | 0.5530497 | 0.5657602 | 0.5785556 | 0.5913758 | 0.6041391 | 0.6167319 | 0.6289971 | 0.6407193 | 0.6516109 | 0.6613045 | 0.6693681 | 0.6753637 | 0.6789756 | 0.4618037 | 0.284015 | 0.2587051 | 0.2325958 | 0.2060624 | 0.1793984 | 0.1528399 | 0.126627 | 0.1011136 | 0.07703729 | 0.05629427 | 0.04389288 | 0.04690311 | 0.06295761 | 0.08462203 | 0.1081248 | 0.1319257 | 0.1552556 | 0.177608 | 0.1986372 | 0.2182336 | 0.2362223 | 0.2505799 | 0.2544377 | 0.5053853 | 0.8379878 | 0.8159191 | 0.7841313 | 0.7556272 | 0.7316836 | 0.7117628 | 0.6950975 | 0.6810413 | 0.6691029 | 0.6589128 | 0.6501894 | 0.6427104 | 0.6362961 | 0.6307963 | 0.6260808 | 0.6220366 | 0.618561 | 0.6155626 | 0.6129557 | 0.6106627 | 0.6086108 | 0.6067328 | 0.6049654 | 0.6032511 | 0.6015346 | 0.5997663
| 0.2716056 | 0.2745698 | 0.2778184 | 0.2813539 | 0.2851786 | 0.2892943 | 0.2937026 | 0.2984047 | 0.3034012 | 0.3086929 | 0.3142801 | 0.320163 | 0.3263415 | 0.3328156 | 0.3395848 | 0.3466488 | 0.3540069 | 0.3616588 | 0.3696036 | 0.3778407 | 0.3863693 | 0.3951883 | 0.4042968 | 0.4136936 | 0.423377 | 0.4333455 | 0.443597 | 0.4541286 | 0.4649375 | 0.4760196 | 0.4873702 | 0.4989832 | 0.5108507 | 0.5229632 | 0.5353084 | 0.5478705 | 0.5606293 | 0.5735581 | 0.5866231 | 0.5997779 | 0.612963 | 0.6260974 | 0.6390748 | 0.6517556 | 0.6639585 | 0.6754594 | 0.6859944 | 0.6952829 | 0.703079 | 0.709255 | 0.4798107 | 0.2909388 | 0.2680304 | 0.2440533 | 0.2193389 | 0.1941844 | 0.1688741 | 0.1437303 | 0.1192132 | 0.09612919 | 0.07610393 | 0.06240941 | 0.05967919 | 0.06911735 | 0.08655814 | 0.1077725 | 0.130406 | 0.1532233 | 0.175488 | 0.1967023 | 0.2164938 | 0.2344688 | 0.2501569 | 0.2649014 | 0.3389514 | 0.7748697 | 0.8266304 | 0.7891781 | 0.7583839 | 0.7336235 | 0.7133834 | 0.6965244 | 0.6822835 | 0.6701437 | 0.6597405 | 0.650803 | 0.6431207 | 0.6365227 | 0.6308645 | 0.6260211 | 0.6218806 | 0.6183426 | 0.6153142 | 0.6127106 | 0.6104522 | 0.6084653 | 0.6066806 | 0.6050341 | 0.6034657 | 0.6019196 | 0.6003446
| 0.2838369 | 0.2869689 | 0.2903819 | 0.2940784 | 0.2980608 | 0.302331 | 0.3068909 | 0.3117417 | 0.3168848 | 0.3223213 | 0.328052 | 0.3340775 | 0.3403986 | 0.3470155 | 0.3539287 | 0.3611384 | 0.3686453 | 0.376449 | 0.38455 | 0.3929478 | 0.4016431 | 0.410635 | 0.4199238 | 0.4295087 | 0.4393893 | 0.4495643 | 0.4600328 | 0.4707924 | 0.481841 | 0.4931751 | 0.5047905 | 0.5166816 | 0.5288411 | 0.5412596 | 0.5539251 | 0.5668218 | 0.5799297 | 0.5932225 | 0.6066665 | 0.6202179 | 0.6338197 | 0.6473986 | 0.6608612 | 0.67409 | 0.6869421 | 0.69925 | 0.7108335 | 0.7215192 | 0.7311814 | 0.7397942 | 0.4967406 | 0.2952888 | 0.2749437 | 0.2534064 | 0.2309828 | 0.2079768 | 0.1847138 | 0.1615847 | 0.1391286 | 0.1181797 | 0.1001091 | 0.08708476 | 0.08177575 | 0.08565754 | 0.09747741 | 0.1144861 | 0.1342846 | 0.1552696 | 0.1764032 | 0.1969636 | 0.2163718 | 0.2340394 | 0.2491761 | 0.2603049 | 0.272332 | 0.6477482 | 0.8443603 | 0.7906863 | 0.7574943 | 0.7329194 | 0.7131341 | 0.696579 | 0.682466 | 0.670326 | 0.6598425 | 0.650782 | 0.642961 | 0.6362266 | 0.6304466 | 0.6255038 | 0.6212912 | 0.6177112 | 0.614672 | 0.612089 | 0.6098815 | 0.6079757 | 0.6062999 | 0.6047897 | 0.6033826 | 0.6020223 | 0.600655
| 0.2952867 | 0.2985766 | 0.3021444 | 0.3059929 | 0.3101245 | 0.3145411 | 0.3192448 | 0.3242373 | 0.3295202 | 0.3350949 | 0.3409627 | 0.3471249 | 0.3535824 | 0.3603366 | 0.3673884 | 0.3747388 | 0.3823883 | 0.3903384 | 0.3985894 | 0.4071425 | 0.4159982 | 0.4251575 | 0.4346203 | 0.4443874 | 0.4544587 | 0.464834 | 0.4755129 | 0.4864944 | 0.4977765 | 0.509357 | 0.521232 | 0.533397 | 0.5458453 | 0.5585684 | 0.5715549 | 0.5847904 | 0.5982556 | 0.6119264 | 0.6257714 | 0.6397508 | 0.6538141 | 0.6678983 | 0.6819253 | 0.6958023 | 0.709421 | 0.7226636 | 0.7354128 | 0.7475705 | 0.7590856 | 0.769989 | 0.5124733 | 0.2972536 | 0.2796544 | 0.2608386 | 0.2410884 | 0.2207045 | 0.200027 | 0.1794709 | 0.1595825 | 0.1411275 | 0.1251917 | 0.1132373 | 0.1068962 | 0.1073049 | 0.1143591 | 0.1267663 | 0.142815 | 0.1609871 | 0.180118 | 0.1993321 | 0.2179312 | 0.235295 | 0.2508216 | 0.2639976 | 0.2785075 | 0.53158 | 0.8061498 | 0.7759789 | 0.7505716 | 0.7292862 | 0.7111149 | 0.6953875 | 0.6816785 | 0.6697001 | 0.6592394 | 0.650126 | 0.6422164 | 0.6353833 | 0.6295114 | 0.6244939 | 0.620231 | 0.6166282 | 0.6135963 | 0.6110508 | 0.6089112 | 0.6071022 | 0.6055519 | 0.6041932 | 0.6029635 | 0.6018037 | 0.6006599
| 0.305924 | 0.3093618 | 0.3130751 | 0.3170663 | 0.3213379 | 0.3258922 | 0.3307311 | 0.335857 | 0.3412713 | 0.3469763 | 0.3529733 | 0.3592643 | 0.3658508 | 0.3727347 | 0.379917 | 0.3873998 | 0.3951844 | 0.4032729 | 0.4116662 | 0.4203663 | 0.4293741 | 0.4386916 | 0.4483199 | 0.4582602 | 0.4685132 | 0.4790799 | 0.4899604 | 0.5011546 | 0.5126616 | 0.5244799 | 0.5366068 | 0.5490388 | 0.56177 | 0.5747936 | 0.5880993 | 0.6016745 | 0.615502 | 0.6295608 | 0.6438231 | 0.6582553 | 0.6728143 | 0.6874497 | 0.7020992 | 0.7166935 | 0.7311548 | 0.7454059 | 0.7593764 | 0.7730205 | 0.7863345 | 0.7993808 | 0.5269467 | 0.2970222 | 0.2823594 | 0.2665217 | 0.2497597 | 0.2323526 | 0.2146235 | 0.1969655 | 0.1798739 | 0.1639925 | 0.1501465 | 0.1393425 | 0.1326487 | 0.1309092 | 0.1343974 | 0.1426737 | 0.1547844 | 0.1696096 | 0.1861052 | 0.2033871 | 0.2207233 | 0.2374999 | 0.2532045 | 0.2674831 | 0.2822902 | 0.4935768 | 0.775378 | 0.7597062 | 0.7417075 | 0.7241895 | 0.7079832 | 0.6932894 | 0.6801059 | 0.6683663 | 0.6579804 | 0.6488527 | 0.6408839 | 0.6339769 | 0.6280342 | 0.6229618 | 0.6186661 | 0.6150584 | 0.6120502 | 0.6095593 | 0.6075034 | 0.6058083 | 0.604399 | 0.6032086 | 0.6021716 | 0.6012285 | 0.6003229
| 0.3157213 | 0.3192972 | 0.3231461 | 0.3272703 | 0.3316724 | 0.3363547 | 0.3413196 | 0.3465691 | 0.3521058 | 0.3579316 | 0.3640487 | 0.3704593 | 0.3771654 | 0.3841692 | 0.3914728 | 0.3990786 | 0.4069886 | 0.4152052 | 0.4237304 | 0.4325668 | 0.4417163 | 0.4511814 | 0.4609639 | 0.4710661 | 0.4814896 | 0.492236 | 0.5033064 | 0.5147019 | 0.5264225 | 0.5384676 | 0.550836 | 0.5635251 | 0.5765309 | 0.5898475 | 0.6034673 | 0.6173794 | 0.6315701 | 0.6460217 | 0.6607117 | 0.6756128 | 0.6906913 | 0.7059079 | 0.7212175 | 0.7365708 | 0.7519168 | 0.7672097 | 0.782415 | 0.7975224 | 0.8125589 | 0.8276044 | 0.5401316 | 0.2947885 | 0.2832531 | 0.270624 | 0.2571063 | 0.2429362 | 0.2283916 | 0.2138087 | 0.1995973 | 0.1862633 | 0.1744188 | 0.1647697 | 0.1580564 | 0.1549248 | 0.1557603 | 0.1605613 | 0.1689376 | 0.1802326 | 0.1936828 | 0.2085388 | 0.2241255 | 0.2398632 | 0.2552671 | 0.2699218 | 0.2837872 | 0.4794076 | 0.7579754 | 0.7477465 | 0.7339783 | 0.7191325 | 0.7044977 | 0.6906861 | 0.6779677 | 0.6664432 | 0.6561265 | 0.6469865 | 0.6389665 | 0.6319956 | 0.6259946 | 0.6208802 | 0.6165666 | 0.6129684 | 0.6099999 | 0.6075789 | 0.6056238 | 0.6040581 | 0.6028068 | 0.6018008 | 0.6009728 | 0.6002621 | 0.5996106
| 0.3246538 | 0.3283579 | 0.3323321 | 0.3365791 | 0.3411014 | 0.3459017 | 0.3509822 | 0.3563457 | 0.3619942 | 0.3679306 | 0.3741573 | 0.3806768 | 0.3874916 | 0.3946046 | 0.4020183 | 0.4097356 | 0.4177592 | 0.4260923 | 0.4347374 | 0.4436978 | 0.4529764 | 0.462576 | 0.4724997 | 0.4827504 | 0.4933306 | 0.5042429 | 0.5154896 | 0.5270722 | 0.5389926 | 0.5512511 | 0.5638478 | 0.5767816 | 0.5900503 | 0.60365 | 0.6175751 | 0.6318177 | 0.6463676 | 0.6612113 | 0.676332 | 0.6917092 | 0.7073187 | 0.7231327 | 0.7391208 | 0.7552521 | 0.7714979 | 0.7878363 | 0.8042598 | 0.8207834 | 0.837454 | 0.8543606 | 0.5520206 | 0.2907597 | 0.282535 | 0.2733148 | 0.2632412 | 0.2524883 | 0.2412664 | 0.2298323 | 0.2184979 | 0.2076387 | 0.1976991 | 0.1891836 | 0.1826298 | 0.17855 | 0.1773515 | 0.1792505 | 0.1842213 | 0.1920046 | 0.2021675 | 0.2141891 | 0.2275346 | 0.2417142 | 0.2563255 | 0.2711012 | 0.2860007 | 0.4764341 | 0.7488159 | 0.7405117 | 0.7284676 | 0.7149338 | 0.7011737 | 0.6878859 | 0.6754435 | 0.6640323 | 0.6537301 | 0.6445498 | 0.6364661 | 0.6294283 | 0.6233726 | 0.6182241 | 0.6139032 | 0.6103274 | 0.6074129 | 0.6050774 | 0.603239 | 0.6018194 | 0.6007428 | 0.5999376 | 0.5993355 | 0.5988733 | 0.5984919
| 0.3326999 | 0.3365218 | 0.340611 | 0.3449706 | 0.3496027 | 0.3545103 | 0.3596956 | 0.3651618 | 0.370911 | 0.3769469 | 0.3832714 | 0.3898881 | 0.3967998 | 0.4040098 | 0.411521 | 0.4193371 | 0.4274613 | 0.4358973 | 0.4446485 | 0.4537188 | 0.4631117 | 0.4728312 | 0.482881 | 0.4932646 | 0.5039859 | 0.5150482 | 0.5264548 | 0.5382089 | 0.5503128 | 0.5627685 | 0.5755779 | 0.5887411 | 0.6022581 | 0.616127 | 0.6303451 | 0.6449075 | 0.6598077 | 0.6750369 | 0.690584 | 0.7064357 | 0.7225769 | 0.7389904 | 0.7556593 | 0.7725683 | 0.7897064 | 0.8070718 | 0.8246764 | 0.8425529 | 0.8607613 | 0.8793962 | 0.5626207 | 0.2851599 | 0.2804154 | 0.2747675 | 0.2682812 | 0.2610515 | 0.2532089 | 0.2449216 | 0.2364043 | 0.2279206 | 0.2197871 | 0.2123698 | 0.2060742 | 0.2013207 | 0.1985048 | 0.197947 | 0.199842 | 0.2042264 | 0.2109749 | 0.2198308 | 0.2304555 | 0.2424912 | 0.2556236 | 0.2696626 | 0.2846895 | 0.4780866 | 0.7479644 | 0.7376787 | 0.7252494 | 0.7118089 | 0.6982161 | 0.6850405 | 0.6726329 | 0.661193 | 0.6508209 | 0.6415517 | 0.6333772 | 0.626261 | 0.6201474 | 0.6149685 | 0.6106481 | 0.6071061 | 0.604259 | 0.602024 | 0.6003181 | 0.5990616 | 0.5981764 | 0.5975895 | 0.5972301 | 0.5970332 | 0.5969377
| 0.3398411 | 0.3437705 | 0.3479644 | 0.3524257 | 0.3571567 | 0.3621603 | 0.3674391 | 0.3729963 | 0.3788347 | 0.3849574 | 0.3913677 | 0.3980688 | 0.4050642 | 0.4123576 | 0.4199528 | 0.4278534 | 0.4360637 | 0.4445876 | 0.4534298 | 0.4625943 | 0.4720856 | 0.4819084 | 0.4920673 | 0.5025667 | 0.5134114 | 0.5246058 | 0.5361545 | 0.5480612 | 0.5603304 | 0.572965 | 0.5859686 | 0.5993431 | 0.6130907 | 0.6272119 | 0.6417067 | 0.6565735 | 0.6718099 | 0.6874117 | 0.703374 | 0.7196899 | 0.7363529 | 0.7533559 | 0.7706937 | 0.7883639 | 0.8063708 | 0.8247273 | 0.8434604 | 0.8626155 | 0.8822617 | 0.902496 | 0.5719504 | 0.2782373 | 0.2771183 | 0.2751628 | 0.272346 | 0.2686755 | 0.2641973 | 0.2589943 | 0.2531937 | 0.2469674 | 0.2405374 | 0.2341729 | 0.2281897 | 0.2229403 | 0.2187967 | 0.2161225 | 0.2152371 | 0.2163775 | 0.2196673 | 0.2251055 | 0.232577 | 0.2418869 | 0.2528117 | 0.2651602 | 0.2788384 | 0.4780429 | 0.7503892 | 0.7374326 | 0.7236553 | 0.709538 | 0.695574 | 0.6821542 | 0.6695505 | 0.6579343 | 0.6473995 | 0.6379842 | 0.6296857 | 0.6224732 | 0.6162951 | 0.6110869 | 0.6067736 | 0.6032759 | 0.6005091 | 0.5983899 | 0.5968326 | 0.5957566 | 0.5950805 | 0.5947293 | 0.5946299 | 0.5947155 | 0.5949225
| 0.346062 | 0.3500884 | 0.3543765 | 0.3589284 | 0.363747 | 0.3688352 | 0.3741956 | 0.3798318 | 0.3857466 | 0.3919435 | 0.3984261 | 0.4051981 | 0.4122633 | 0.4196259 | 0.4272899 | 0.4352601 | 0.4435408 | 0.4521368 | 0.461053 | 0.4702945 | 0.4798667 | 0.4897748 | 0.5000241 | 0.5106204 | 0.5215693 | 0.532876 | 0.5445464 | 0.5565857 | 0.5689993 | 0.581792 | 0.5949688 | 0.608534 | 0.6224915 | 0.6368445 | 0.6515958 | 0.6667475 | 0.682301 | 0.6982569 | 0.7146156 | 0.7313775 | 0.7485432 | 0.7661148 | 0.7840972 | 0.8024991 | 0.8213368 | 0.8406354 | 0.8604331 | 0.8807847 | 0.9017652 | 0.9234731 | 0.5800348 | 0.2702682 | 0.2728852 | 0.274689 | 0.2755586 | 0.2754146 | 0.2742223 | 0.2719897 | 0.2687722 | 0.2646712 | 0.2598377 | 0.254473 | 0.2488293 | 0.2432069 | 0.2379484 | 0.2334258 | 0.2300203 | 0.2280928 | 0.2279492 | 0.2298081 | 0.2337785 | 0.2398568 | 0.247946 | 0.2578876 | 0.2694919 | 0.4765197 | 0.7539277 | 0.7383802 | 0.7229251 | 0.707732 | 0.6930535 | 0.6791283 | 0.6661423 | 0.6542214 | 0.6434383 | 0.6338217 | 0.6253655 | 0.6180382 | 0.6117884 | 0.6065514 | 0.6022519 | 0.5988085 | 0.5961358 | 0.5941475 | 0.5927565 | 0.5918782 | 0.5914296 | 0.5913324 | 0.5915115 | 0.5918972 | 0.5924238
| 0.3513505 | 0.355464 | 0.359835 | 0.3644666 | 0.3693612 | 0.374522 | 0.3799518 | 0.3856541 | 0.3916321 | 0.3978899 | 0.4044309 | 0.4112595 | 0.4183797 | 0.4257962 | 0.4335135 | 0.4415367 | 0.4498709 | 0.4585216 | 0.4674941 | 0.4767945 | 0.4864285 | 0.4964024 | 0.5067224 | 0.5173951 | 0.5284268 | 0.5398244 | 0.5515945 | 0.5637438 | 0.5762791 | 0.5892068 | 0.6025336 | 0.6162657 | 0.6304093 | 0.6449702 | 0.6599543 | 0.6753668 | 0.6912133 | 0.7074989 | 0.7242296 | 0.7414112 | 0.7590521 | 0.7771619 | 0.7957543 | 0.8148479 | 0.834468 | 0.8546495 | 0.8754395 | 0.8968996 | 0.9191089 | 0.9421666 | 0.5869064 | 0.2615633 | 0.2679773 | 0.2735421 | 0.2780439 | 0.2813251 | 0.2832817 | 0.2838624 | 0.2830675 | 0.2809459 | 0.2775978 | 0.2731747 | 0.2678811 | 0.2619753 | 0.2557686 | 0.2496214 | 0.2439353 | 0.2391362 | 0.2356483 | 0.2338604 | 0.2340873 | 0.2365356 | 0.2412838 | 0.2482806 | 0.2573565 | 0.4737034 | 0.7575048 | 0.7396088 | 0.7224287 | 0.7059922 | 0.6904104 | 0.6758128 | 0.6623121 | 0.6499886 | 0.6388881 | 0.6290237 | 0.6203809 | 0.6129234 | 0.6065963 | 0.6013325 | 0.5970538 | 0.5936765 | 0.5911123 | 0.5892719 | 0.5880646 | 0.5874034 | 0.5872014 | 0.5873777 | 0.5878539 | 0.588558 | 0.5894218
| 0.3556984 | 0.359888 | 0.3643314 | 0.3690313 | 0.3739902 | 0.3792114 | 0.3846979 | 0.3904534 | 0.3964813 | 0.4027859 | 0.4093707 | 0.4162408 | 0.4234004 | 0.4308547 | 0.4386086 | 0.4466679 | 0.4550379 | 0.4637249 | 0.4727348 | 0.4820743 | 0.4917501 | 0.501769 | 0.5121383 | 0.5228654 | 0.5339576 | 0.5454229 | 0.5572691 | 0.5695043 | 0.5821365 | 0.5951739 | 0.6086248 | 0.6224977 | 0.6368008 | 0.6515426 | 0.6667318 | 0.6823772 | 0.6984879 | 0.7150736 | 0.7321449 | 0.7497141 | 0.767795 | 0.7864046 | 0.805564 | 0.8252996 | 0.8456447 | 0.8666422 | 0.8883453 | 0.9108214 | 0.9341524 | 0.9584379 | 0.5926022 | 0.2524737 | 0.2626768 | 0.271926 | 0.2799281 | 0.2864639 | 0.291379 | 0.2945785 | 0.2960225 | 0.2957226 | 0.2937432 | 0.2901991 | 0.2852569 | 0.2791396 | 0.2721258 | 0.2645526 | 0.2568153 | 0.2493615 | 0.24268 | 0.2372748 | 0.2336308 | 0.232164 | 0.2331713 | 0.2367892 | 0.2429725 | 0.4697754 | 0.760519 | 0.7405272 | 0.7216902 | 0.703972 | 0.6874032 | 0.6720415 | 0.6579439 | 0.6451519 | 0.6336849 | 0.6235391 | 0.6146894 | 0.6070916 | 0.6006854 | 0.5953992 | 0.5911509 | 0.5878532 | 0.5854138 | 0.5837392 | 0.5827356 | 0.5823113 | 0.5823764 | 0.5828464 | 0.5836399 | 0.5846816 | 0.5859008
| 0.3591006 | 0.363356 | 0.3678608 | 0.3726174 | 0.3776287 | 0.382898 | 0.3884284 | 0.3942235 | 0.4002874 | 0.406624 | 0.413238 | 0.4201338 | 0.4273169 | 0.4347922 | 0.4425656 | 0.4506427 | 0.4590301 | 0.467734 | 0.4767617 | 0.4861199 | 0.4958161 | 0.5058582 | 0.5162542 | 0.5270123 | 0.5381411 | 0.5496495 | 0.5615464 | 0.5738413 | 0.5865436 | 0.5996635 | 0.6132106 | 0.6271956 | 0.6416287 | 0.6565214 | 0.6718848 | 0.687731 | 0.7040727 | 0.7209242 | 0.7383001 | 0.756218 | 0.7746973 | 0.7937613 | 0.8134372 | 0.8337582 | 0.8547643 | 0.8765042 | 0.8990367 | 0.9224328 | 0.9467771 | 0.9721689 | 0.5971636 | 0.2433933 | 0.2572851 | 0.2700494 | 0.2813382 | 0.2908915 | 0.2985238 | 0.304112 | 0.3075905 | 0.3089457 | 0.308214 | 0.3054824 | 0.3008881 | 0.2946213 | 0.2869284 | 0.2781162 | 0.2685562 | 0.2586887 | 0.2490218 | 0.2401227 | 0.2325974 | 0.2270469 | 0.2240065 | 0.223868 | 0.2268107 | 0.4649206 | 0.7626034 | 0.7407445 | 0.7203616 | 0.7013907 | 0.6838175 | 0.6676542 | 0.6529181 | 0.6396206 | 0.6277582 | 0.6173117 | 0.6082439 | 0.6005023 | 0.5940202 | 0.5887201 | 0.5845152 | 0.581313 | 0.5790166 | 0.5775282 | 0.5767492 | 0.5765836 | 0.576938 | 0.5777233 | 0.578855 | 0.5802544 | 0.5818484
| 0.3615556 | 0.3658663 | 0.3704215 | 0.3752234 | 0.3802753 | 0.3855799 | 0.391141 | 0.3969621 | 0.4030478 | 0.4094018 | 0.4160295 | 0.4229353 | 0.430125 | 0.4376039 | 0.4453787 | 0.4534551 | 0.4618406 | 0.4705417 | 0.4795661 | 0.4889214 | 0.4986161 | 0.5086585 | 0.5190576 | 0.5298222 | 0.5409624 | 0.5524876 | 0.5644086 | 0.5767356 | 0.5894799 | 0.6026525 | 0.6162659 | 0.6303317 | 0.6448631 | 0.6598734 | 0.6753769 | 0.6913885 | 0.7079245 | 0.7250025 | 0.7426422 | 0.760865 | 0.7796957 | 0.7991626 | 0.8192987 | 0.8401425 | 0.8617396 | 0.8841434 | 0.9074171 | 0.931635 | 0.9568831 | 0.9832609 | 0.6006363 | 0.2347609 | 0.2521198 | 0.2681236 | 0.2823983 | 0.2946667 | 0.304728 | 0.3124448 | 0.3177357 | 0.3205683 | 0.3209599 | 0.3189737 | 0.314721 | 0.3083627 | 0.300113 | 0.2902454 | 0.2790979 | 0.2670823 | 0.2546926 | 0.2425119 | 0.2312114 | 0.2215306 | 0.2142291 | 0.2099961 | 0.2093322 | 0.4593263 | 0.7635203 | 0.7399949 | 0.7181894 | 0.6980281 | 0.6794729 | 0.6625071 | 0.6471218 | 0.6333053 | 0.6210369 | 0.610283 | 0.6009959 | 0.5931146 | 0.5865656 | 0.5812645 | 0.5771194 | 0.5740317 | 0.5718996 | 0.57062 | 0.570089 | 0.5702061 | 0.5708729 | 0.5719965 | 0.5734886 | 0.5752671 | 0.5772558
| 0.3630658 | 0.3674215 | 0.3720159 | 0.3768517 | 0.3819318 | 0.3872592 | 0.3928378 | 0.3986713 | 0.404764 | 0.4111204 | 0.4177457 | 0.424645 | 0.4318243 | 0.4392894 | 0.447047 | 0.4551039 | 0.4634672 | 0.4721448 | 0.4811446 | 0.4904751 | 0.500145 | 0.5101636 | 0.5205411 | 0.5312869 | 0.5424121 | 0.5539272 | 0.5658439 | 0.5781739 | 0.59093 | 0.6041248 | 0.6177722 | 0.6318859 | 0.6464812 | 0.6615736 | 0.6771801 | 0.6933186 | 0.7100085 | 0.7272707 | 0.7451286 | 0.7636082 | 0.7827383 | 0.8025519 | 0.8230867 | 0.8443861 | 0.8664997 | 0.8894853 | 0.9134096 | 0.938349 | 0.9643909 | 0.9916349 | 0.6030689 | 0.2270526 | 0.2475085 | 0.2663585 | 0.2832308 | 0.2978484 | 0.3100082 | 0.3195666 | 0.326431 | 0.3305566 | 0.3319429 | 0.3306331 | 0.3267148 | 0.3203221 | 0.311638 | 0.3009006 | 0.2884093 | 0.2745349 | 0.2597344 | 0.2445678 | 0.229716 | 0.2159913 | 0.2043262 | 0.1957085 | 0.1910392 | 0.4531818 | 0.7631103 | 0.7380939 | 0.7149884 | 0.6937148 | 0.6742222 | 0.6564773 | 0.6404534 | 0.6261235 | 0.6134528 | 0.6023969 | 0.5928985 | 0.5848889 | 0.5782872 | 0.5730031 | 0.5689381 | 0.5659876 | 0.5640443 | 0.5629982 | 0.5627412 | 0.5631663 | 0.5641713 | 0.565658 | 0.5675342 | 0.569714 | 0.5721181
| 0.3636373 | 0.3680277 | 0.3726507 | 0.3775088 | 0.382605 | 0.3879426 | 0.3935253 | 0.399357 | 0.4054424 | 0.411786 | 0.4183931 | 0.4252693 | 0.4324207 | 0.4398538 | 0.4475754 | 0.4555928 | 0.4639137 | 0.4725464 | 0.4814995 | 0.4907821 | 0.5004037 | 0.5103745 | 0.5207044 | 0.5314052 | 0.5424876 | 0.5539642 | 0.5658473 | 0.5781502 | 0.5908866 | 0.6040708 | 0.6177182 | 0.6318448 | 0.6464675 | 0.6616043 | 0.6772743 | 0.6934981 | 0.7102981 | 0.7276986 | 0.7457262 | 0.7644105 | 0.7837842 | 0.8038845 | 0.8247528 | 0.8464363 | 0.8689888 | 0.8924711 | 0.9169528 | 0.9425121 | 0.9692378 | 0.997229 | 0.604513 | 0.2207638 | 0.2437752 | 0.2649559 | 0.2839513 | 0.3004943 | 0.314384 | 0.3254721 | 0.3336576 | 0.3388831 | 0.3411321 | 0.3404293 | 0.3368398 | 0.3304716 | 0.3214778 | 0.3100611 | 0.2964801 | 0.2810595 | 0.2642048 | 0.2464247 | 0.2283606 | 0.2108254 | 0.1948392 | 0.1816289 | 0.1725312 | 0.4466775 | 0.7612657 | 0.7349128 | 0.7106244 | 0.6883219 | 0.6679491 | 0.6494629 | 0.6328264 | 0.6180016 | 0.6049442 | 0.593601 | 0.5839075 | 0.5757874 | 0.5691536 | 0.563909 | 0.5599487 | 0.5571619 | 0.5554342 | 0.5546503 | 0.5546952 | 0.5554568 | 0.5568272 | 0.5587034 | 0.5609887 | 0.5635937 | 0.5664349
| 0.3632806 | 0.3676955 | 0.3723363 | 0.3772054 | 0.3823059 | 0.3876408 | 0.3932143 | 0.3990302 | 0.4050934 | 0.4114084 | 0.4179813 | 0.4248174 | 0.4319235 | 0.4393061 | 0.4469726 | 0.4549307 | 0.4631885 | 0.4717547 | 0.4806386 | 0.4898499 | 0.4993988 | 0.5092959 | 0.5195526 | 0.5301806 | 0.5411925 | 0.5526012 | 0.5644204 | 0.5766644 | 0.5893483 | 0.6024881 | 0.6161005 | 0.6302034 | 0.6448152 | 0.6599563 | 0.675648 | 0.6919134 | 0.7087776 | 0.7262677 | 0.7444132 | 0.763247 | 0.7828055 | 0.8031289 | 0.8242621 | 0.846256 | 0.869167 | 0.893059 | 0.9180034 | 0.9440805 | 0.9713797 | 1 | 0.6050228 | 0.2163782 | 0.2412251 | 0.2641024 | 0.2846691 | 0.3026621 | 0.3178781 | 0.3301628 | 0.3394042 | 0.3455302 | 0.3485078 | 0.3483424 | 0.3450772 | 0.3387946 | 0.3296193 | 0.3177201 | 0.3033156 | 0.2866824 | 0.2681684 | 0.2482142 | 0.2273868 | 0.2064343 | 0.1863582 | 0.1685014 | 0.1545759 | 0.4399999 | 0.7579146 | 0.7303632 | 0.7050011 | 0.6817538 | 0.6605633 | 0.6413826 | 0.6241688 | 0.608877 | 0.5954573 | 0.5838497 | 0.5739837 | 0.5657772 | 0.5591367 | 0.5539587 | 0.5501319 | 0.5475383 | 0.5460575 | 0.5455666 | 0.5459447 | 0.5470733 | 0.5488387 | 0.5511326 | 0.5538539 | 0.5569085 | 0.5602104
| 0.36201 | 0.3664395 | 0.3710875 | 0.3759563 | 0.3810491 | 0.3863689 | 0.3919199 | 0.397706 | 0.4037323 | 0.4100037 | 0.4165259 | 0.4233051 | 0.4303481 | 0.4376614 | 0.4452534 | 0.4531318 | 0.4613053 | 0.4697832 | 0.478575 | 0.4876912 | 0.4971424 | 0.5069404 | 0.5170968 | 0.5276245 | 0.5385366 | 0.5498475 | 0.5615714 | 0.5737242 | 0.586322 | 0.5993823 | 0.612923 | 0.6269637 | 0.641525 | 0.6566289 | 0.6722988 | 0.6885602 | 0.7054403 | 0.7229686 | 0.7411781 | 0.7601043 | 0.779786 | 0.8002666 | 0.8215942 | 0.8438223 | 0.8670099 | 0.891223 | 0.9165353 | 0.9430279 | 0.970791 | 0.9999237 | 0.6046557 | 0.2143204 | 0.2401252 | 0.2639634 | 0.2854813 | 0.3044047 | 0.3205163 | 0.333646 | 0.3436664 | 0.3504875 | 0.3540569 | 0.3543593 | 0.3514158 | 0.3452847 | 0.3360619 | 0.3238846 | 0.3089332 | 0.2914389 | 0.2716923 | 0.2500613 | 0.2270213 | 0.2032074 | 0.1795068 | 0.157209 | 0.1382064 | 0.4333342 | 0.753014 | 0.7243868 | 0.6980526 | 0.6739415 | 0.6519978 | 0.6321731 | 0.6144228 | 0.5986987 | 0.5849469 | 0.5731035 | 0.5630935 | 0.5548293 | 0.5482122 | 0.5431322 | 0.5394716 | 0.5371052 | 0.5359054 | 0.535742 | 0.5364875 | 0.538016 | 0.5402083 | 0.5429501 | 0.5461357 | 0.5496665 | 0.5534528
| 0.3598438 | 0.3642783 | 0.3689232 | 0.3737807 | 0.378854 | 0.3841462 | 0.3896616 | 0.3954041 | 0.4013788 | 0.407591 | 0.4140465 | 0.4207518 | 0.4277136 | 0.4349397 | 0.4424375 | 0.4502159 | 0.4582837 | 0.466651 | 0.4753276 | 0.4843246 | 0.4936532 | 0.5033256 | 0.5133545 | 0.5237536 | 0.5345366 | 0.5457187 | 0.5573155 | 0.5693437 | 0.5818209 | 0.5947655 | 0.6081971 | 0.6221367 | 0.6366064 | 0.65163 | 0.6672331 | 0.6834428 | 0.7002889 | 0.7178033 | 0.7360209 | 0.7549796 | 0.7747215 | 0.795292 | 0.8167419 | 0.8391266 | 0.8625079 | 0.8869535 | 0.9125382 | 0.9393446 | 0.9674632 | 0.9969933 | 0.6034709 | 0.2149013 | 0.2406809 | 0.2646734 | 0.2864756 | 0.305776 | 0.322328 | 0.335936 | 0.3464481 | 0.3537525 | 0.3577748 | 0.3584766 | 0.3558554 | 0.3499444 | 0.3408132 | 0.3285692 | 0.3133582 | 0.2953697 | 0.2748428 | 0.252078 | 0.2274586 | 0.2014919 | 0.1748917 | 0.1487385 | 0.1248 | 0.4268562 | 0.7465429 | 0.7169498 | 0.6897362 | 0.6648389 | 0.642205 | 0.6217888 | 0.6035455 | 0.5874269 | 0.5733775 | 0.561331 | 0.5512093 | 0.5429206 | 0.536361 | 0.5314149 | 0.5279569 | 0.5258555 | 0.5249744 | 0.5251764 | 0.5263257 | 0.5282903 | 0.5309432 | 0.5341653 | 0.5378451 | 0.5418795 | 0.5461753
| 0.3568051 | 0.3612354 | 0.3658671 | 0.3707026 | 0.375745 | 0.3809975 | 0.3864642 | 0.3921494 | 0.3980583 | 0.404196 | 0.4105687 | 0.4171831 | 0.4240463 | 0.4311658 | 0.4385502 | 0.4462082 | 0.4541494 | 0.4623837 | 0.4709218 | 0.4797752 | 0.4889558 | 0.4984763 | 0.5083503 | 0.5185919 | 0.5292158 | 0.5402382 | 0.5516755 | 0.5635455 | 0.5758665 | 0.5886587 | 0.6019427 | 0.6157409 | 0.6300771 | 0.6449768 | 0.6604667 | 0.6765766 | 0.6933375 | 0.7107839 | 0.7289525 | 0.7478838 | 0.7676214 | 0.7882134 | 0.8097124 | 0.8321761 | 0.8556679 | 0.880257 | 0.9060196 | 0.9330391 | 0.9614065 | 0.9912206 | 0.6015294 | 0.2182756 | 0.2430204 | 0.266331 | 0.2877231 | 0.3068254 | 0.3233454 | 0.3370512 | 0.3477598 | 0.3553315 | 0.3596652 | 0.3606976 | 0.3584014 | 0.3527846 | 0.3438906 | 0.3317983 | 0.3166234 | 0.2985201 | 0.2776841 | 0.2543601 | 0.2288555 | 0.2015648 | 0.1730271 | 0.1440521 | 0.1160254 | 0.4207303 | 0.7384988 | 0.7080388 | 0.6800309 | 0.6544186 | 0.6311551 | 0.6101983 | 0.5915064 | 0.5750327 | 0.5607221 | 0.5485081 | 0.53831 | 0.5300334 | 0.5235693 | 0.518796 | 0.5155813 | 0.5137858 | 0.5132649 | 0.5138731 | 0.5154666 | 0.5179055 | 0.5210559 | 0.5247926 | 0.5289979 | 0.5335651 | 0.5383964
| 0.3529221 | 0.3573388 | 0.3619478 | 0.366751 | 0.3717514 | 0.3769522 | 0.3823575 | 0.387972 | 0.3938006 | 0.3998489 | 0.406123 | 0.4126299 | 0.4193767 | 0.4263717 | 0.4336231 | 0.4411406 | 0.4489334 | 0.4570126 | 0.4653888 | 0.4740745 | 0.4830815 | 0.4924239 | 0.502115 | 0.5121704 | 0.5226052 | 0.5334366 | 0.5446815 | 0.5563591 | 0.5684885 | 0.5810912 | 0.5941888 | 0.6078053 | 0.6219654 | 0.6366964 | 0.6520266 | 0.6679874 | 0.6846116 | 0.7019353 | 0.7199972 | 0.7388397 | 0.7585082 | 0.7790528 | 0.8005278 | 0.8229927 | 0.8465121 | 0.8711568 | 0.897004 | 0.9241376 | 0.9526489 | 0.9826369 | 0.5988951 | 0.2244207 | 0.2471828 | 0.2689941 | 0.28928 | 0.3075993 | 0.3236043 | 0.3370182 | 0.3476201 | 0.3552375 | 0.3597394 | 0.3610345 | 0.3590691 | 0.3538249 | 0.3453192 | 0.3336045 | 0.3187695 | 0.3009386 | 0.2802748 | 0.2569834 | 0.2313183 | 0.2035997 | 0.174246 | 0.1438569 | 0.1134298 | 0.4151058 | 0.728897 | 0.6976583 | 0.6689323 | 0.6426707 | 0.6188336 | 0.5973849 | 0.5782873 | 0.5614977 | 0.5469635 | 0.5346187 | 0.5243824 | 0.5161567 | 0.509829 | 0.5052712 | 0.5023439 | 0.500899 | 0.5007833 | 0.5018422 | 0.5039231 | 0.5068773 | 0.5105645 | 0.5148517 | 0.5196163 | 0.5247463 | 0.53014
| 0.3482267 | 0.3526217 | 0.3571986 | 0.3619593 | 0.3669069 | 0.3720446 | 0.3773765 | 0.3829071 | 0.3886415 | 0.3945857 | 0.4007456 | 0.4071286 | 0.4137418 | 0.4205939 | 0.4276933 | 0.4350499 | 0.4426736 | 0.4505755 | 0.4587669 | 0.4672606 | 0.476069 | 0.4852066 | 0.4946875 | 0.504528 | 0.5147436 | 0.5253523 | 0.5363722 | 0.547823 | 0.5597252 | 0.572101 | 0.5849731 | 0.5983669 | 0.6123083 | 0.6268259 | 0.6419493 | 0.6577115 | 0.6741468 | 0.6912931 | 0.7091904 | 0.7278829 | 0.7474176 | 0.7678464 | 0.7892248 | 0.8116138 | 0.8350795 | 0.8596933 | 0.8855335 | 0.9126845 | 0.9412379 | 0.9712926 | 0.5956337 | 0.2331535 | 0.2531207 | 0.2726777 | 0.2911859 | 0.308142 | 0.3231442 | 0.3358688 | 0.3460543 | 0.3534912 | 0.3580161 | 0.3595072 | 0.3578811 | 0.3530924 | 0.3451321 | 0.3340277 | 0.319842 | 0.3026763 | 0.2826691 | 0.2600013 | 0.2349004 | 0.2076541 | 0.1786364 | 0.14837 | 0.1176929 | 0.4101141 | 0.7177689 | 0.6858293 | 0.6564531 | 0.629601 | 0.6052413 | 0.583345 | 0.5638818 | 0.546814 | 0.5320927 | 0.5196546 | 0.5094183 | 0.5012852 | 0.4951372 | 0.4908409 | 0.4882482 | 0.4872028 | 0.4875409 | 0.4890988 | 0.491713 | 0.4952276 | 0.4994924 | 0.5043687 | 0.5097272 | 0.5154514 | 0.5214353
| 0.3427571 | 0.3471224 | 0.3516585 | 0.3563673 | 0.3612521 | 0.3663154 | 0.3715621 | 0.3769961 | 0.3826231 | 0.3884486 | 0.3944794 | 0.4007223 | 0.4071851 | 0.4138764 | 0.4208053 | 0.4279812 | 0.4354151 | 0.4431178 | 0.4511018 | 0.4593793 | 0.4679641 | 0.4768706 | 0.486114 | 0.4957105 | 0.5056771 | 0.516032 | 0.5267942 | 0.5379843 | 0.5496235 | 0.561735 | 0.5743429 | 0.587473 | 0.601153 | 0.6154123 | 0.6302822 | 0.6457965 | 0.6619913 | 0.6789055 | 0.6965809 | 0.7150627 | 0.7343998 | 0.7546451 | 0.7758556 | 0.7980933 | 0.8214252 | 0.8459239 | 0.8716682 | 0.8987428 | 0.9272397 | 0.9572576 | 0.5918111 | 0.244166 | 0.2607063 | 0.2773539 | 0.2934609 | 0.3084923 | 0.3220075 | 0.333642 | 0.3430953 | 0.3501213 | 0.3545212 | 0.356141 | 0.3548665 | 0.3506221 | 0.3433711 | 0.3331147 | 0.3198929 | 0.3037855 | 0.2849132 | 0.2634435 | 0.2395976 | 0.2136652 | 0.1860335 | 0.1572563 | 0.1282143 | 0.4058612 | 0.7051605 | 0.6725882 | 0.642621 | 0.6152293 | 0.5903911 | 0.568087 | 0.5482943 | 0.5309829 | 0.5161096 | 0.5036144 | 0.4934181 | 0.4854195 | 0.4794975 | 0.4755112 | 0.4733049 | 0.4727111 | 0.4735561 | 0.4756641 | 0.4788623 | 0.4829838 | 0.4878705 | 0.4933759 | 0.4993647 | 0.5057152 | 0.5123179
| 0.3365564 | 0.3408846 | 0.3453716 | 0.3500197 | 0.3548316 | 0.3598102 | 0.3649604 | 0.3702859 | 0.3757926 | 0.3814859 | 0.3873728 | 0.3934601 | 0.3997562 | 0.4062693 | 0.4130091 | 0.4199852 | 0.4272089 | 0.4346913 | 0.4424453 | 0.4504832 | 0.45882 | 0.4674696 | 0.4764486 | 0.485773 | 0.495461 | 0.5055312 | 0.5160035 | 0.526899 | 0.5382401 | 0.5500505 | 0.5623554 | 0.5751818 | 0.5885581 | 0.602515 | 0.6170848 | 0.6323026 | 0.6482055 | 0.6648338 | 0.6822308 | 0.7004427 | 0.7195194 | 0.7395152 | 0.760488 | 0.7825009 | 0.8056218 | 0.829924 | 0.8554867 | 0.8823951 | 0.910741 | 0.9406234 | 0.5874983 | 0.2570805 | 0.2697523 | 0.2829582 | 0.2961101 | 0.3086881 | 0.3202419 | 0.3303845 | 0.3387853 | 0.3451644 | 0.3492895 | 0.3509716 | 0.3500633 | 0.3464572 | 0.3400859 | 0.3309223 | 0.3189811 | 0.3043208 | 0.2870469 | 0.2673182 | 0.2453571 | 0.2214685 | 0.1960743 | 0.1697868 | 0.1435565 | 0.4024272 | 0.6911332 | 0.6579867 | 0.6274783 | 0.5995901 | 0.5743107 | 0.5516315 | 0.5315402 | 0.5140155 | 0.4990221 | 0.4865052 | 0.4763874 | 0.4685674 | 0.4629193 | 0.4592954 | 0.45753 | 0.4574446 | 0.4588528 | 0.4615671 | 0.4654021 | 0.4701809 | 0.4757358 | 0.4819124 | 0.4885692 | 0.4955791 | 0.5028292
| 0.3296739 | 0.333958 | 0.3383886 | 0.3429675 | 0.3476975 | 0.352582 | 0.3576248 | 0.3628304 | 0.3682044 | 0.3737524 | 0.3794815 | 0.3853986 | 0.3915121 | 0.3978304 | 0.4043635 | 0.4111213 | 0.4181151 | 0.4253567 | 0.4328588 | 0.4406346 | 0.448699 | 0.4570668 | 0.4657546 | 0.4747796 | 0.4841602 | 0.4939154 | 0.504066 | 0.514634 | 0.5256422 | 0.5371153 | 0.5490795 | 0.5615625 | 0.5745937 | 0.5882046 | 0.602429 | 0.6173027 | 0.632864 | 0.6491544 | 0.6662177 | 0.6841017 | 0.7028573 | 0.7225396 | 0.7432077 | 0.7649253 | 0.7877608 | 0.8117885 | 0.8370877 | 0.8637442 | 0.8918497 | 0.9215032 | 0.5827645 | 0.2714905 | 0.2800307 | 0.289395 | 0.2991208 | 0.3087613 | 0.3178985 | 0.3261498 | 0.3331726 | 0.338664 | 0.3423607 | 0.3440394 | 0.3435164 | 0.3406486 | 0.3353341 | 0.3275127 | 0.3171699 | 0.3043379 | 0.2891028 | 0.2716112 | 0.2520812 | 0.2308252 | 0.2082836 | 0.1850884 | 0.1621764 | 0.3998625 | 0.6757646 | 0.6420912 | 0.6110821 | 0.5827308 | 0.557039 | 0.5340101 | 0.5136443 | 0.4959316 | 0.480846 | 0.4683396 | 0.4583387 | 0.4507413 | 0.4454175 | 0.4422112 | 0.4409458 | 0.4414298 | 0.4434627 | 0.4468428 | 0.4513719 | 0.4568614 | 0.463133 | 0.4700248 | 0.4773879 | 0.485091 | 0.493017
| 0.322165 | 0.3263993 | 0.3307666 | 0.335269 | 0.339909 | 0.3446899 | 0.3496156 | 0.3546907 | 0.3599205 | 0.365311 | 0.3708689 | 0.3766016 | 0.3825176 | 0.3886255 | 0.3949351 | 0.4014567 | 0.4082019 | 0.4151825 | 0.4224118 | 0.4299034 | 0.4376723 | 0.445734 | 0.4541053 | 0.462804 | 0.4718488 | 0.4812597 | 0.491058 | 0.5012661 | 0.5119079 | 0.5230086 | 0.5345952 | 0.5466962 | 0.559342 | 0.572565 | 0.5863999 | 0.6008833 | 0.6160547 | 0.6319562 | 0.6486331 | 0.6661337 | 0.6845101 | 0.7038179 | 0.7241171 | 0.7454721 | 0.7679523 | 0.7916318 | 0.8165909 | 0.842915 | 0.8706962 | 0.9000332 | 0.5776829 | 0.2869981 | 0.2912904 | 0.2965419 | 0.3024652 | 0.3087404 | 0.3150311 | 0.3209992 | 0.3263167 | 0.3306731 | 0.3337833 | 0.335392 | 0.3352776 | 0.3332562 | 0.3291836 | 0.322959 | 0.3145297 | 0.3038935 | 0.2911056 | 0.2762877 | 0.2596381 | 0.2414521 | 0.2221511 | 0.2023273 | 0.1828132 | 0.3981864 | 0.6591474 | 0.6249846 | 0.5935044 | 0.564714 | 0.5386287 | 0.5152668 | 0.4946427 | 0.4767601 | 0.4616049 | 0.4491381 | 0.4392908 | 0.4319608 | 0.4270137 | 0.4242839 | 0.4235823 | 0.4247013 | 0.4274251 | 0.4315355 | 0.4368199 | 0.4430759 | 0.4501155 | 0.4577672 | 0.4658762 | 0.4743061 | 0.4829363
| 0.3140923 | 0.3182713 | 0.3225696 | 0.3269887 | 0.3315312 | 0.3362004 | 0.3410001 | 0.3459348 | 0.3510099 | 0.3562313 | 0.3616061 | 0.3671414 | 0.3728458 | 0.378728 | 0.3847983 | 0.3910668 | 0.3975455 | 0.4042464 | 0.4111832 | 0.4183693 | 0.4258208 | 0.4335529 | 0.4415834 | 0.44993 | 0.4586123 | 0.4676508 | 0.4770672 | 0.4868845 | 0.4971274 | 0.5078218 | 0.5189954 | 0.5306775 | 0.5428993 | 0.555694 | 0.5690969 | 0.5831461 | 0.5978815 | 0.6133462 | 0.6295863 | 0.646651 | 0.6645929 | 0.6834687 | 0.7033389 | 0.7242687 | 0.7463277 | 0.7695907 | 0.7941379 | 0.8200553 | 0.8474349 | 0.8763754 | 0.5723269 | 0.3032298 | 0.3032753 | 0.3042619 | 0.3061033 | 0.3086509 | 0.3117003 | 0.3150041 | 0.3182851 | 0.321252 | 0.3236123 | 0.3250844 | 0.3254067 | 0.3243472 | 0.3217103 | 0.3173423 | 0.3111378 | 0.3030451 | 0.2930724 | 0.2812965 | 0.267873 | 0.2530493 | 0.2371876 | 0.220791 | 0.204539 | 0.3973871 | 0.6413916 | 0.6067654 | 0.5748331 | 0.5456162 | 0.519146 | 0.4954572 | 0.4745815 | 0.4565389 | 0.4413301 | 0.4289272 | 0.4192677 | 0.4122504 | 0.4077348 | 0.4055448 | 0.4054754 | 0.4073015 | 0.4107878 | 0.4156979 | 0.4218022 | 0.4288845 | 0.4367449 | 0.4452029 | 0.4540973 | 0.4632871 | 0.4726488
| 0.305526 | 0.3096459 | 0.3138699 | 0.3181999 | 0.3226387 | 0.3271888 | 0.3318546 | 0.3366401 | 0.3415512 | 0.3465932 | 0.3517737 | 0.3570995 | 0.3625795 | 0.3682223 | 0.3740387 | 0.3800386 | 0.3862343 | 0.3926379 | 0.3992633 | 0.4061247 | 0.4132377 | 0.4206183 | 0.4282847 | 0.436255 | 0.4445494 | 0.4531885 | 0.4621948 | 0.471592 | 0.4814051 | 0.4916613 | 0.5023881 | 0.5136163 | 0.5253773 | 0.5377056 | 0.5506369 | 0.5642102 | 0.5784661 | 0.5934488 | 0.6092048 | 0.6257844 | 0.6432408 | 0.6616313 | 0.681017 | 0.7014637 | 0.7230412 | 0.7458251 | 0.7698954 | 0.7953386 | 0.8222466 | 0.8507178 | 0.5667705 | 0.3198471 | 0.3157344 | 0.3124069 | 0.3099841 | 0.3085148 | 0.3079704 | 0.3082434 | 0.3091557 | 0.3104705 | 0.3119106 | 0.313178 | 0.3139704 | 0.3139992 | 0.3130018 | 0.3107537 | 0.3070775 | 0.3018507 | 0.2950131 | 0.2865728 | 0.2766173 | 0.2653191 | 0.2529514 | 0.2399011 | 0.2266857 | 0.3974245 | 0.6226259 | 0.5875506 | 0.5551729 | 0.5255303 | 0.4986713 | 0.4746498 | 0.4535176 | 0.435315 | 0.4200603 | 0.4077401 | 0.3983002 | 0.3916407 | 0.3876144 | 0.3860324 | 0.3866702 | 0.3892818 | 0.3936085 | 0.3993929 | 0.4063865 | 0.4143574 | 0.423093 | 0.4324042 | 0.4421232 | 0.4521049 | 0.4622239
| 0.2965444 | 0.3006016 | 0.3047474 | 0.308984 | 0.3133135 | 0.3177387 | 0.3222636 | 0.3268927 | 0.3316311 | 0.336485 | 0.3414611 | 0.3465671 | 0.351811 | 0.3572024 | 0.3627513 | 0.3684685 | 0.3743657 | 0.3804562 | 0.3867531 | 0.3932715 | 0.4000267 | 0.4070358 | 0.4143165 | 0.421888 | 0.4297704 | 0.4379854 | 0.4465555 | 0.4555053 | 0.4648601 | 0.4746477 | 0.4848967 | 0.4956383 | 0.5069045 | 0.5187309 | 0.5311535 | 0.5442126 | 0.5579489 | 0.5724081 | 0.5876369 | 0.6036866 | 0.6206107 | 0.6384677 | 0.6573187 | 0.6772303 | 0.6982726 | 0.7205215 | 0.7440576 | 0.768967 | 0.7953418 | 0.8232809 | 0.5610913 | 0.3365489 | 0.3284293 | 0.3208252 | 0.3140469 | 0.3083491 | 0.3039091 | 0.3008081 | 0.2990187 | 0.2984072 | 0.2987471 | 0.2997398 | 0.3010433 | 0.3022989 | 0.3031567 | 0.3032955 | 0.3024394 | 0.300369 | 0.2969305 | 0.2920414 | 0.2856978 | 0.2779794 | 0.2690563 | 0.2591941 | 0.2487626 | 0.3982303 | 0.6029981 | 0.5674762 | 0.5346478 | 0.5045667 | 0.4773013 | 0.4529274 | 0.4315205 | 0.4131452 | 0.3978423 | 0.3856163 | 0.3764241 | 0.3701677 | 0.3666925 | 0.3657924 | 0.3672205 | 0.3707034 | 0.375956 | 0.3826953 | 0.3906519 | 0.399576 | 0.4092428 | 0.4194535 | 0.430035 | 0.4408387 | 0.451738
| 0.2872359 | 0.2912284 | 0.2952932 | 0.2994327 | 0.3036486 | 0.3079442 | 0.3123226 | 0.316789 | 0.3213479 | 0.326006 | 0.3307694 | 0.3356463 | 0.3406442 | 0.3457736 | 0.3510433 | 0.3564656 | 0.3620513 | 0.3678143 | 0.3737674 | 0.3799266 | 0.3863068 | 0.3929262 | 0.3998019 | 0.4069545 | 0.4144032 | 0.4221715 | 0.4302813 | 0.4387588 | 0.4476289 | 0.456921 | 0.4666634 | 0.4768886 | 0.487629 | 0.4989211 | 0.5108017 | 0.5233117 | 0.5364927 | 0.5503911 | 0.5650541 | 0.5805338 | 0.5968847 | 0.6141654 | 0.6324378 | 0.6517692 | 0.6722297 | 0.6938958 | 0.7168481 | 0.7411731 | 0.7669632 | 0.7943167 | 0.5553641 | 0.3530682 | 0.3411362 | 0.3293659 | 0.3182267 | 0.3081686 | 0.2995899 | 0.2927989 | 0.2879767 | 0.2851529 | 0.2841989 | 0.2848439 | 0.2867077 | 0.2893444 | 0.2922869 | 0.2950821 | 0.2973218 | 0.2986592 | 0.2988225 | 0.2976192 | 0.2949421 | 0.2907697 | 0.2851694 | 0.2782964 | 0.2703983 | 0.3997148 | 0.5826781 | 0.5466999 | 0.5134015 | 0.4828552 | 0.4551504 | 0.4303883 | 0.4086724 | 0.3900968 | 0.3747303 | 0.3626011 | 0.3536805 | 0.3478732 | 0.3450154 | 0.3448796 | 0.34719 | 0.3516401 | 0.3579119 | 0.3656934 | 0.3746903 | 0.3846347 | 0.3952883 | 0.4064439 | 0.4179234 | 0.4295762 | 0.4412752
| 0.2776986 | 0.2816251 | 0.2856076 | 0.2896478 | 0.2937475 | 0.2979098 | 0.302138 | 0.3064371 | 0.3108115 | 0.3152677 | 0.3198121 | 0.3244524 | 0.3291969 | 0.334055 | 0.3390366 | 0.3441532 | 0.3494162 | 0.3548394 | 0.3604361 | 0.366222 | 0.3722129 | 0.3784265 | 0.3848806 | 0.3915959 | 0.3985925 | 0.4058939 | 0.4135229 | 0.4215059 | 0.4298685 | 0.4386406 | 0.4478512 | 0.4575338 | 0.4677211 | 0.4784508 | 0.4897601 | 0.5016907 | 0.514285 | 0.5275905 | 0.5416545 | 0.5565307 | 0.572273 | 0.588942 | 0.6065992 | 0.6253128 | 0.6451534 | 0.6661977 | 0.6885265 | 0.7122267 | 0.7373904 | 0.7641165 | 0.5496654 | 0.3691711 | 0.3536531 | 0.3378835 | 0.322454 | 0.3079851 | 0.2950901 | 0.2843295 | 0.2761477 | 0.270809 | 0.2683508 | 0.2685701 | 0.2710548 | 0.2752474 | 0.2805193 | 0.2862406 | 0.2918287 | 0.2967787 | 0.3006802 | 0.3032194 | 0.3041839 | 0.3034545 | 0.3010066 | 0.2969045 | 0.2913008 | 0.4017711 | 0.5618603 | 0.5254036 | 0.4916028 | 0.4605489 | 0.4323547 | 0.4071498 | 0.3850713 | 0.3662491 | 0.3507882 | 0.3387468 | 0.3301159 | 0.3248049 | 0.3226372 | 0.3233586 | 0.3266555 | 0.3321799 | 0.3395739 | 0.3484909 | 0.3586096 | 0.3696422 | 0.3813374 | 0.3934803 | 0.4058898 | 0.4184139 | 0.4309276
| 0.2680424 | 0.2719031 | 0.275803 | 0.2797428 | 0.2837252 | 0.2877523 | 0.2918284 | 0.295957 | 0.3001437 | 0.3043939 | 0.3087149 | 0.3131135 | 0.3175988 | 0.3221793 | 0.3268657 | 0.3316689 | 0.336601 | 0.3416752 | 0.3469054 | 0.3523071 | 0.3578965 | 0.3636916 | 0.3697106 | 0.3759744 | 0.3825033 | 0.3893216 | 0.3964522 | 0.4039222 | 0.411758 | 0.41999 | 0.428648 | 0.4377659 | 0.4473777 | 0.4575213 | 0.4682351 | 0.4795614 | 0.4915438 | 0.5042298 | 0.5176685 | 0.5319135 | 0.5470203 | 0.5630494 | 0.5800631 | 0.5981306 | 0.6173222 | 0.6377158 | 0.6593918 | 0.682438 | 0.7069463 | 0.7330158 | 0.5440712 | 0.384652 | 0.365796 | 0.346239 | 0.3266584 | 0.3078073 | 0.290491 | 0.2755271 | 0.2636676 | 0.2554929 | 0.251295 | 0.2510027 | 0.2541841 | 0.2601332 | 0.2679999 | 0.2769143 | 0.2860731 | 0.2947859 | 0.3024912 | 0.3087551 | 0.3132661 | 0.3158225 | 0.3163247 | 0.3147673 | 0.3112326 | 0.404279 | 0.5407657 | 0.5037967 | 0.4694474 | 0.4378276 | 0.4090751 | 0.3833519 | 0.3608339 | 0.3416963 | 0.3260894 | 0.3141121 | 0.3057823 | 0.3010162 | 0.299621 | 0.301306 | 0.3057088 | 0.3124284 | 0.321058 | 0.3312109 | 0.3425352 | 0.3547233 | 0.3675118 | 0.38068 | 0.3940453 | 0.4074573 | 0.4207943
| 0.2583898 | 0.2621862 | 0.2660044 | 0.2698449 | 0.27371 | 0.2776022 | 0.2815251 | 0.2854828 | 0.2894802 | 0.2935236 | 0.2976187 | 0.3017735 | 0.3059962 | 0.3102959 | 0.3146829 | 0.3191683 | 0.3237639 | 0.3284833 | 0.3333402 | 0.3383507 | 0.3435305 | 0.3488981 | 0.3544722 | 0.3602737 | 0.3663237 | 0.3726467 | 0.3792659 | 0.3862094 | 0.3935038 | 0.4011805 | 0.4092698 | 0.4178066 | 0.4268254 | 0.4363654 | 0.4464655 | 0.4571691 | 0.4685207 | 0.4805684 | 0.4933627 | 0.5069574 | 0.5214096 | 0.5367796 | 0.5531315 | 0.5705341 | 0.589059 | 0.608784 | 0.6297904 | 0.6521659 | 0.6760028 | 0.7014002 | 0.5386567 | 0.3993304 | 0.3773996 | 0.354303 | 0.3307692 | 0.3076405 | 0.2858763 | 0.2665324 | 0.2506939 | 0.2393392 | 0.2331338 | 0.232233 | 0.236207 | 0.2441478 | 0.2548955 | 0.2672622 | 0.2801748 | 0.2927376 | 0.3042394 | 0.3141389 | 0.322043 | 0.3276864 | 0.3309149 | 0.3316738 | 0.3299958 | 0.407112 | 0.5196457 | 0.4821204 | 0.4471639 | 0.4149039 | 0.3855046 | 0.359163 | 0.3361016 | 0.3165505 | 0.3007202 | 0.2887638 | 0.2807376 | 0.2765679 | 0.2760399 | 0.278814 | 0.2844616 | 0.2925138 | 0.3025041 | 0.3139984 | 0.3266131 | 0.340021 | 0.3539489 | 0.3681732 | 0.3825122 | 0.3968205 | 0.4109808
| 0.2488764 | 0.2526116 | 0.2563506 | 0.2600939 | 0.263844 | 0.2676032 | 0.2713748 | 0.2751633 | 0.2789729 | 0.2828099 | 0.2866802 | 0.2905918 | 0.2945521 | 0.2985711 | 0.3026581 | 0.3068246 | 0.3110824 | 0.315445 | 0.3199263 | 0.3245423 | 0.3293091 | 0.3342453 | 0.3393698 | 0.3447035 | 0.3502688 | 0.356089 | 0.3621898 | 0.3685983 | 0.3753432 | 0.382455 | 0.3899664 | 0.3979117 | 0.4063274 | 0.4152528 | 0.4247285 | 0.4347985 | 0.4455085 | 0.4569076 | 0.4690472 | 0.481982 | 0.4957702 | 0.5104726 | 0.526155 | 0.5428855 | 0.5607378 | 0.5797891 | 0.6001221 | 0.621824 | 0.644988 | 0.6697129 | 0.5334952 | 0.413049 | 0.3883163 | 0.3619564 | 0.3347179 | 0.30749 | 0.2813348 | 0.2575025 | 0.2374102 | 0.2225071 | 0.2139799 | 0.2123563 | 0.217248 | 0.2274617 | 0.2414008 | 0.2574619 | 0.2742595 | 0.2906888 | 0.3059064 | 0.3192868 | 0.3303805 | 0.3388808 | 0.344598 | 0.3474452 | 0.3474228 | 0.4101414 | 0.4987839 | 0.460651 | 0.4250183 | 0.3920294 | 0.3618744 | 0.3347881 | 0.3110465 | 0.2909482 | 0.2747819 | 0.2627773 | 0.2550451 | 0.2515283 | 0.2519817 | 0.2559956 | 0.2630523 | 0.2725942 | 0.284081 | 0.2970261 | 0.3110134 | 0.3256983 | 0.3408022 | 0.3561023 | 0.3714227 | 0.3866246 | 0.4015989
| 0.239652 | 0.2433301 | 0.2469938 | 0.2506441 | 0.2542832 | 0.2579134 | 0.2615381 | 0.2651611 | 0.2687874 | 0.272422 | 0.2760723 | 0.2797442 | 0.2834468 | 0.2871884 | 0.2909796 | 0.2948307 | 0.2987546 | 0.3027633 | 0.3068721 | 0.3110959 | 0.315452 | 0.3199581 | 0.3246343 | 0.3295012 | 0.3345815 | 0.3398997 | 0.3454812 | 0.3513542 | 0.3575476 | 0.3640932 | 0.3710243 | 0.3783764 | 0.386187 | 0.394496 | 0.4033455 | 0.4127804 | 0.4228477 | 0.4335977 | 0.4450826 | 0.4573589 | 0.4704851 | 0.4845236 | 0.4995406 | 0.5156054 | 0.5327923 | 0.5511791 | 0.5708493 | 0.5918899 | 0.614395 | 0.6384632 | 0.5286575 | 0.4256699 | 0.398416 | 0.3690918 | 0.3384398 | 0.3073578 | 0.2769534 | 0.2486091 | 0.2240321 | 0.2051876 | 0.1939614 | 0.1914739 | 0.1974495 | 0.2102795 | 0.2277431 | 0.2477106 | 0.2684579 | 0.2886918 | 0.3074716 | 0.3241203 | 0.3381591 | 0.3492612 | 0.3572196 | 0.3619291 | 0.3633709 | 0.41324 | 0.4784992 | 0.4397048 | 0.4033209 | 0.3695039 | 0.3384662 | 0.3104815 | 0.2858855 | 0.2650604 | 0.2483998 | 0.2362406 | 0.2287767 | 0.2259773 | 0.2275531 | 0.2329937 | 0.2416556 | 0.2528655 | 0.2659941 | 0.2804985 | 0.2959321 | 0.3119393 | 0.3282414 | 0.3446231 | 0.3609178 | 0.3769979 | 0.3927652
| 0.2308806 | 0.2345066 | 0.2381005 | 0.2416636 | 0.245198 | 0.2487054 | 0.2521899 | 0.2556546 | 0.259105 | 0.2625452 | 0.265983 | 0.2694239 | 0.2728771 | 0.2763505 | 0.2798548 | 0.2833996 | 0.2869983 | 0.2906626 | 0.294408 | 0.2982489 | 0.3022034 | 0.3062885 | 0.3105252 | 0.3149337 | 0.3195381 | 0.3243622 | 0.3294328 | 0.3347781 | 0.3404282 | 0.3464156 | 0.3527744 | 0.3595413 | 0.3667547 | 0.374456 | 0.3826883 | 0.3914979 | 0.4009332 | 0.4110453 | 0.4218885 | 0.4335198 | 0.4459994 | 0.4593906 | 0.4737609 | 0.4891802 | 0.5057241 | 0.5234707 | 0.542504 | 0.5629119 | 0.5847883 | 0.6082322 | 0.5242093 | 0.437073 | 0.4075847 | 0.3756128 | 0.3418748 | 0.3072448 | 0.2728223 | 0.2400414 | 0.2108139 | 0.1876166 | 0.1732262 | 0.1696921 | 0.1769816 | 0.1928526 | 0.2141904 | 0.2382257 | 0.2629052 | 0.2867976 | 0.3089144 | 0.3285662 | 0.3452715 | 0.3587019 | 0.3686474 | 0.3749954 | 0.3777173 | 0.4162871 | 0.4591468 | 0.4196402 | 0.3824318 | 0.3476835 | 0.3156241 | 0.2865623 | 0.2608961 | 0.2391091 | 0.2217319 | 0.2092591 | 0.2020133 | 0.2000094 | 0.2028912 | 0.2099948 | 0.2204981 | 0.2335755 | 0.2484951 | 0.2646579 | 0.2815954 | 0.2989498 | 0.3164523 | 0.3339012 | 0.3511457 | 0.3680727 | 0.3845978
| 0.2227378 | 0.2263179 | 0.2298487 | 0.2333322 | 0.2367697 | 0.2401636 | 0.2435175 | 0.2468344 | 0.2501196 | 0.2533776 | 0.2566152 | 0.2598386 | 0.2630559 | 0.2662756 | 0.2695078 | 0.272762 | 0.2760518 | 0.2793882 | 0.282787 | 0.2862624 | 0.2898327 | 0.2935149 | 0.2973302 | 0.3012989 | 0.3054457 | 0.3097943 | 0.3143731 | 0.3192096 | 0.324336 | 0.3297846 | 0.3355914 | 0.3417933 | 0.3484309 | 0.3555458 | 0.3631837 | 0.371391 | 0.3802189 | 0.3897186 | 0.3999474 | 0.410962 | 0.4228257 | 0.4356016 | 0.4493594 | 0.4641694 | 0.4801085 | 0.4972551 | 0.5156943 | 0.5355141 | 0.5568087 | 0.5796775 | 0.5202142 | 0.447156 | 0.4157243 | 0.3814343 | 0.3449673 | 0.3071502 | 0.2690273 | 0.2319992 | 0.1980576 | 0.1700994 | 0.1519576 | 0.1471239 | 0.1560562 | 0.1755006 | 0.2010603 | 0.2292435 | 0.2577365 | 0.2850526 | 0.3102145 | 0.3325579 | 0.3516231 | 0.3670943 | 0.3787685 | 0.3865333 | 0.3903557 | 0.4191702 | 0.4411151 | 0.4008591 | 0.3627653 | 0.3269916 | 0.2937709 | 0.2634369 | 0.2364454 | 0.2133933 | 0.1949915 | 0.1819665 | 0.1748522 | 0.1737449 | 0.1781811 | 0.1872535 | 0.1998803 | 0.2150402 | 0.2318915 | 0.2497893 | 0.2682591 | 0.2869564 | 0.3056334 | 0.3241109 | 0.342259 | 0.3599834 | 0.3772154
| 0.2154083 | 0.218949 | 0.2224249 | 0.2258376 | 0.2291887 | 0.2324805 | 0.2357163 | 0.2388995 | 0.2420345 | 0.2451266 | 0.2481814 | 0.2512058 | 0.2542072 | 0.2571941 | 0.260176 | 0.263163 | 0.2661675 | 0.2692012 | 0.2722794 | 0.2754164 | 0.27863 | 0.2819382 | 0.2853611 | 0.2889207 | 0.2926401 | 0.2965454 | 0.3006637 | 0.3050249 | 0.3096605 | 0.3146049 | 0.319894 | 0.3255671 | 0.3316647 | 0.3382314 | 0.3453125 | 0.3529575 | 0.3612182 | 0.3701486 | 0.3798059 | 0.3902501 | 0.4015442 | 0.4137544 | 0.4269502 | 0.4412042 | 0.456593 | 0.4731972 | 0.491101 | 0.5103939 | 0.5311698 | 0.5535281 | 0.5167294 | 0.4558314 | 0.4227507 | 0.3864827 | 0.3476691 | 0.3070736 | 0.2656522 | 0.2246937 | 0.186118 | 0.1530354 | 0.1303942 | 0.1238907 | 0.1349589 | 0.158641 | 0.1887264 | 0.2210164 | 0.253085 | 0.2834984 | 0.3113518 | 0.3360372 | 0.3571327 | 0.3743466 | 0.3874881 | 0.3964493 | 0.4011972 | 0.4217887 | 0.4248202 | 0.3838025 | 0.3447902 | 0.3079239 | 0.2734246 | 0.2416279 | 0.2130302 | 0.1883379 | 0.1684868 | 0.1545478 | 0.1474174 | 0.147349 | 0.1536923 | 0.1651342 | 0.1802108 | 0.1976653 | 0.2165565 | 0.2362219 | 0.2562074 | 0.2762021 | 0.2959921 | 0.3154295 | 0.3344104 | 0.352862 | 0.3707334
| 0.209078 | 0.2125865 | 0.2160168 | 0.219369 | 0.2226464 | 0.2258498 | 0.2289837 | 0.2320504 | 0.2350548 | 0.2380018 | 0.2408968 | 0.2437467 | 0.2465582 | 0.2493404 | 0.2521016 | 0.2548529 | 0.2576048 | 0.260371 | 0.2631644 | 0.2660012 | 0.2688974 | 0.2718724 | 0.2749452 | 0.2781393 | 0.2814765 | 0.2849849 | 0.2886905 | 0.2926254 | 0.2968202 | 0.3013116 | 0.3061355 | 0.3113334 | 0.3169459 | 0.3230202 | 0.3296019 | 0.3367435 | 0.3444968 | 0.3529189 | 0.3620672 | 0.3720049 | 0.3827952 | 0.3945068 | 0.4072092 | 0.4209774 | 0.4358878 | 0.4520226 | 0.4694658 | 0.4883077 | 0.508642 | 0.5305683 | 0.5138054 | 0.4630267 | 0.4285933 | 0.390697 | 0.3499382 | 0.307014 | 0.2627731 | 0.2183372 | 0.1754026 | 0.136972 | 0.10889 | 0.1001279 | 0.1141128 | 0.1428334 | 0.177621 | 0.2138046 | 0.249077 | 0.2821732 | 0.3123089 | 0.3389539 | 0.3617327 | 0.3803824 | 0.394727 | 0.4046658 | 0.4101672 | 0.4240545 | 0.410692 | 0.3689382 | 0.32902 | 0.2910472 | 0.2552067 | 0.2218039 | 0.1913323 | 0.164572 | 0.1427014 | 0.127291 | 0.119889 | 0.1210788 | 0.1298516 | 0.14418 | 0.1620512 | 0.1819654 | 0.2029323 | 0.224325 | 0.2457449 | 0.2669382 | 0.2877367 | 0.3080314 | 0.3277468 | 0.3468341 | 0.3652596
| 0.2039267 | 0.2074109 | 0.2108047 | 0.214109 | 0.2173264 | 0.2204583 | 0.2235088 | 0.2264801 | 0.2293775 | 0.2322049 | 0.2349685 | 0.2376741 | 0.2403291 | 0.2429415 | 0.2455201 | 0.2480753 | 0.2506178 | 0.2531608 | 0.2557171 | 0.2583028 | 0.2609341 | 0.2636299 | 0.2664096 | 0.2692963 | 0.2723129 | 0.2754868 | 0.2788452 | 0.2824202 | 0.2862434 | 0.2903522 | 0.2947836 | 0.2995796 | 0.304783 | 0.310441 | 0.3166022 | 0.3233192 | 0.3306462 | 0.3386412 | 0.3473643 | 0.3568787 | 0.3672505 | 0.3785485 | 0.3908444 | 0.4042132 | 0.4187331 | 0.4344861 | 0.4515571 | 0.4700364 | 0.490018 | 0.511601 | 0.5114841 | 0.4686831 | 0.4331955 | 0.3940269 | 0.3517397 | 0.3069695 | 0.2604573 | 0.2131347 | 0.1663636 | 0.1226586 | 0.08803999 | 0.07600499 | 0.09421515 | 0.1288248 | 0.1682246 | 0.2078624 | 0.245826 | 0.2811083 | 0.3130704 | 0.3412658 | 0.3653677 | 0.3851401 | 0.4004215 | 0.4111199 | 0.4172058 | 0.4258946 | 0.3991535 | 0.3567388 | 0.3159917 | 0.2769804 | 0.2398357 | 0.2047957 | 0.1722829 | 0.1430558 | 0.1184624 | 0.10072 | 0.09258306 | 0.09540269 | 0.1073978 | 0.1252244 | 0.1461658 | 0.1685734 | 0.1915223 | 0.2144928 | 0.2371828 | 0.2594114 | 0.281067 | 0.3020791 | 0.3224037 | 0.342013 | 0.3608911
| 0.2001154 | 0.2035826 | 0.2069498 | 0.2102195 | 0.2133924 | 0.216472 | 0.2194601 | 0.2223613 | 0.2251783 | 0.2279171 | 0.2305819 | 0.2331801 | 0.2357172 | 0.2382025 | 0.2406438 | 0.2430515 | 0.2454362 | 0.2478107 | 0.2501882 | 0.2525842 | 0.2550148 | 0.257499 | 0.2600563 | 0.2627095 | 0.2654823 | 0.2684015 | 0.2714954 | 0.2747959 | 0.2783358 | 0.2821523 | 0.2862839 | 0.2907728 | 0.2956638 | 0.3010039 | 0.3068445 | 0.3132375 | 0.3202404 | 0.3279109 | 0.3363118 | 0.3455063 | 0.3555627 | 0.3665501 | 0.378542 | 0.3916134 | 0.4058439 | 0.4213152 | 0.4381133 | 0.4563279 | 0.4760535 | 0.4973884 | 0.5098006 | 0.4727556 | 0.4365138 | 0.3964331 | 0.3530463 | 0.3069391 | 0.2587609 | 0.209269 | 0.159464 | 0.1110864 | 0.06900597 | 0.05179794 | 0.07653565 | 0.1175755 | 0.1610346 | 0.2034232 | 0.2434295 | 0.2803288 | 0.3136235 | 0.3429408 | 0.3679947 | 0.3885718 | 0.4045239 | 0.4157641 | 0.4222663 | 0.4272508 | 0.39059 | 0.347646 | 0.3062244 | 0.2663482 | 0.2280831 | 0.1915697 | 0.1570937 | 0.1252413 | 0.09727999 | 0.07597205 | 0.06621992 | 0.07135481 | 0.08770188 | 0.1095356 | 0.1335428 | 0.1582154 | 0.1828545 | 0.2071153 | 0.2308135 | 0.2538476 | 0.2761591 | 0.297715 | 0.3184963 | 0.3384952 | 0.3577085
| 0.1977728 | 0.2012298 | 0.2045813 | 0.2078297 | 0.2109756 | 0.2140228 | 0.2169726 | 0.2198304 | 0.2225978 | 0.2252818 | 0.2278853 | 0.2304172 | 0.232881 | 0.2352877 | 0.2376432 | 0.2399596 | 0.2422457 | 0.2445156 | 0.2467811 | 0.2490588 | 0.2513639 | 0.2537159 | 0.2561338 | 0.258641 | 0.2612606 | 0.2640203 | 0.2669478 | 0.2700761 | 0.2734373 | 0.2770706 | 0.2810129 | 0.2853093 | 0.2900029 | 0.2951438 | 0.3007819 | 0.3069721 | 0.313771 | 0.3212387 | 0.3294374 | 0.3384327 | 0.3482922 | 0.3590871 | 0.3708902 | 0.3837786 | 0.3978308 | 0.4131299 | 0.4297612 | 0.4478153 | 0.4673859 | 0.4885715 | 0.5087809 | 0.4752117 | 0.4385173 | 0.3978879 | 0.3538382 | 0.3069212 | 0.2577257 | 0.2068862 | 0.1551233 | 0.1034257 | 0.05427303 | 0.028338 | 0.06342737 | 0.1101776 | 0.1565026 | 0.2006763 | 0.2419607 | 0.2798535 | 0.313959 | 0.3439552 | 0.3695831 | 0.3906442 | 0.4069989 | 0.4185644 | 0.4253158 | 0.4280814 | 0.3853144 | 0.3420264 | 0.3001612 | 0.2597063 | 0.2206728 | 0.1831108 | 0.1471538 | 0.1131231 | 0.0818654 | 0.05594553 | 0.04308227 | 0.05166555 | 0.0732866 | 0.09886305 | 0.1253066 | 0.1516192 | 0.1774168 | 0.2025315 | 0.2268819 | 0.2504293 | 0.2731537 | 0.2950494 | 0.3161142 | 0.3363537 | 0.3557735
| 0.1969822 | 0.2004359 | 0.2037821 | 0.2070233 | 0.2101603 | 0.2131964 | 0.2161335 | 0.2189763 | 0.2217273 | 0.2243925 | 0.2269756 | 0.2294846 | 0.2319239 | 0.2343037 | 0.2366301 | 0.2389155 | 0.2411681 | 0.2434024 | 0.2456299 | 0.2478673 | 0.2501297 | 0.2524366 | 0.2548071 | 0.2572645 | 0.2598318 | 0.2625373 | 0.2654077 | 0.2684775 | 0.2717773 | 0.2753483 | 0.2792258 | 0.2834565 | 0.2880824 | 0.2931556 | 0.2987241 | 0.3048455 | 0.3115744 | 0.3189732 | 0.3271027 | 0.3360306 | 0.3458229 | 0.3565526 | 0.3682917 | 0.3811183 | 0.3951102 | 0.4103514 | 0.4269267 | 0.444927 | 0.4644457 | 0.4855817 | 0.5084393 | 0.4760322 | 0.4391872 | 0.3983748 | 0.3541037 | 0.3069152 | 0.2573777 | 0.206081 | 0.1536401 | 0.1007259 | 0.04833613 | 0.01313057 | 0.05837445 | 0.1075817 | 0.1549524 | 0.1997463 | 0.2414658 | 0.2796939 | 0.3140717 | 0.3442948 | 0.3701146 | 0.3913375 | 0.4078259 | 0.4194999 | 0.4263345 | 0.4283611 | 0.3835319 | 0.3401245 | 0.2981042 | 0.2574453 | 0.2181367 | 0.180192 | 0.1436747 | 0.1087682 | 0.07601434 | 0.04739447 | 0.03178395 | 0.04311882 | 0.06778522 | 0.09502689 | 0.1224289 | 0.1493486 | 0.1755611 | 0.2009754 | 0.2255523 | 0.2492758 | 0.2721417 | 0.2941526 | 0.315314 | 0.3356345 | 0.3551243
| 0.1977728 | 0.2012298 | 0.2045813 | 0.2078297 | 0.2109756 | 0.2140228 | 0.2169726 | 0.2198304 | 0.2225978 | 0.2252818 | 0.2278853 | 0.2304172 | 0.232881 | 0.2352877 | 0.2376432 | 0.2399596 | 0.2422457 | 0.2445156 | 0.2467811 | 0.2490588 | 0.2513639 | 0.2537159 | 0.2561338 | 0.258641 | 0.2612606 | 0.2640203 | 0.2669478 | 0.2700761 | 0.2734373 | 0.2770706 | 0.2810129 | 0.2853093 | 0.2900029 | 0.2951438 | 0.3007819 | 0.3069721 | 0.313771 | 0.3212387 | 0.3294374 | 0.3384327 | 0.3482922 | 0.3590871 | 0.3708902 | 0.3837786 | 0.3978308 | 0.4131299 | 0.4297612 | 0.4478153 | 0.4673859 | 0.4885715 | 0.5087809 | 0.4752117 | 0.4385173 | 0.3978879 | 0.3538382 | 0.3069212 | 0.2577257 | 0.2068862 | 0.1551233 | 0.1034257 | 0.05427303 | 0.028338 | 0.06342737 | 0.1101776 | 0.1565026 | 0.2006763 | 0.2419607 | 0.2798535 | 0.313959 | 0.3439552 | 0.3695831 | 0.3906442 | 0.4069989 | 0.4185644 | 0.4253158 | 0.4280814 | 0.3853144 | 0.3420264 | 0.3001612 | 0.2597063 | 0.2206728 | 0.1831108 | 0.1471538 | 0.1131231 | 0.0818654 | 0.05594553 | 0.04308227 | 0.05166555 | 0.0732866 | 0.09886305 | 0.1253066 | 0.1516192 | 0.1774168 | 0.2025315 | 0.2268819 | 0.2504293 | 0.2731537 | 0.2950494 | 0.3161142 | 0.3363537 | 0.3557735
| 0.2001154 | 0.2035826 | 0.2069498 | 0.2102195 | 0.2133924 | 0.216472 | 0.2194601 | 0.2223613 | 0.2251783 | 0.2279171 | 0.2305819 | 0.2331801 | 0.2357172 | 0.2382025 | 0.2406438 | 0.2430515 | 0.2454362 | 0.2478107 | 0.2501882 | 0.2525842 | 0.2550148 | 0.257499 | 0.2600563 | 0.2627095 | 0.2654823 | 0.2684015 | 0.2714954 | 0.2747959 | 0.2783358 | 0.2821523 | 0.2862839 | 0.2907728 | 0.2956638 | 0.3010039 | 0.3068445 | 0.3132375 | 0.3202404 | 0.3279109 | 0.3363118 | 0.3455063 | 0.3555627 | 0.3665501 | 0.378542 | 0.3916134 | 0.4058439 | 0.4213152 | 0.4381133 | 0.4563279 | 0.4760535 | 0.4973884 | 0.5098006 | 0.4727556 | 0.4365138 | 0.3964331 | 0.3530463 | 0.3069391 | 0.2587609 | 0.209269 | 0.159464 | 0.1110864 | 0.06900597 | 0.05179794 | 0.07653565 | 0.1175755 | 0.1610346 | 0.2034232 | 0.2434295 | 0.2803288 | 0.3136235 | 0.3429408 | 0.3679947 | 0.3885718 | 0.4045239 | 0.4157641 | 0.4222663 | 0.4272508 | 0.39059 | 0.347646 | 0.3062244 | 0.2663482 | 0.2280831 | 0.1915697 | 0.1570937 | 0.1252413 | 0.09727999 | 0.07597205 | 0.06621992 | 0.07135481 | 0.08770188 | 0.1095356 | 0.1335428 | 0.1582154 | 0.1828545 | 0.2071153 | 0.2308135 | 0.2538476 | 0.2761591 | 0.297715 | 0.3184963 | 0.3384952 | 0.3577085
| 0.2039267 | 0.2074109 | 0.2108047 | 0.214109 | 0.2173264 | 0.2204583 | 0.2235088 | 0.2264801 | 0.2293775 | 0.2322049 | 0.2349685 | 0.2376741 | 0.2403291 | 0.2429415 | 0.2455201 | 0.2480753 | 0.2506178 | 0.2531608 | 0.2557171 | 0.2583028 | 0.2609341 | 0.2636299 | 0.2664096 | 0.2692963 | 0.2723129 | 0.2754868 | 0.2788452 | 0.2824202 | 0.2862434 | 0.2903522 | 0.2947836 | 0.2995796 | 0.304783 | 0.310441 | 0.3166022 | 0.3233192 | 0.3306462 | 0.3386412 | 0.3473643 | 0.3568787 | 0.3672505 | 0.3785485 | 0.3908444 | 0.4042132 | 0.4187331 | 0.4344861 | 0.4515571 | 0.4700364 | 0.490018 | 0.511601 | 0.5114841 | 0.4686831 | 0.4331955 | 0.3940269 | 0.3517397 | 0.3069695 | 0.2604573 | 0.2131347 | 0.1663636 | 0.1226586 | 0.08803999 | 0.07600499 | 0.09421515 | 0.1288248 | 0.1682246 | 0.2078624 | 0.245826 | 0.2811083 | 0.3130704 | 0.3412658 | 0.3653677 | 0.3851401 | 0.4004215 | 0.4111199 | 0.4172058 | 0.4258946 | 0.3991535 | 0.3567388 | 0.3159917 | 0.2769804 | 0.2398357 | 0.2047957 | 0.1722829 | 0.1430558 | 0.1184624 | 0.10072 | 0.09258306 | 0.09540269 | 0.1073978 | 0.1252244 | 0.1461658 | 0.1685734 | 0.1915223 | 0.2144928 | 0.2371828 | 0.2594114 | 0.281067 | 0.3020791 | 0.3224037 | 0.342013 | 0.3608911
| 0.209078 | 0.2125865 | 0.2160168 | 0.219369 | 0.2226464 | 0.2258498 | 0.2289837 | 0.2320504 | 0.2350548 | 0.2380018 | 0.2408968 | 0.2437467 | 0.2465582 | 0.2493404 | 0.2521016 | 0.2548529 | 0.2576048 | 0.260371 | 0.2631644 | 0.2660012 | 0.2688974 | 0.2718724 | 0.2749452 | 0.2781393 | 0.2814765 | 0.2849849 | 0.2886905 | 0.2926254 | 0.2968202 | 0.3013116 | 0.3061355 | 0.3113334 | 0.3169459 | 0.3230202 | 0.3296019 | 0.3367435 | 0.3444968 | 0.3529189 | 0.3620672 | 0.3720049 | 0.3827952 | 0.3945068 | 0.4072092 | 0.4209774 | 0.4358878 | 0.4520226 | 0.4694658 | 0.4883077 | 0.508642 | 0.5305683 | 0.5138054 | 0.4630267 | 0.4285933 | 0.390697 | 0.3499382 | 0.307014 | 0.2627731 | 0.2183372 | 0.1754026 | 0.136972 | 0.10889 | 0.1001279 | 0.1141128 | 0.1428334 | 0.177621 | 0.2138046 | 0.249077 | 0.2821732 | 0.3123089 | 0.3389539 | 0.3617327 | 0.3803824 | 0.394727 | 0.4046658 | 0.4101672 | 0.4240545 | 0.410692 | 0.3689382 | 0.32902 | 0.2910472 | 0.2552067 | 0.2218039 | 0.1913323 | 0.164572 | 0.1427014 | 0.127291 | 0.119889 | 0.1210788 | 0.1298516 | 0.14418 | 0.1620512 | 0.1819654 | 0.2029323 | 0.224325 | 0.2457449 | 0.2669382 | 0.2877367 | 0.3080314 | 0.3277468 | 0.3468341 | 0.3652596
| 0.2154083 | 0.218949 | 0.2224249 | 0.2258376 | 0.2291887 | 0.2324805 | 0.2357163 | 0.2388995 | 0.2420345 | 0.2451266 | 0.2481814 | 0.2512058 | 0.2542072 | 0.2571941 | 0.260176 | 0.263163 | 0.2661675 | 0.2692012 | 0.2722794 | 0.2754164 | 0.27863 | 0.2819382 | 0.2853611 | 0.2889207 | 0.2926401 | 0.2965454 | 0.3006637 | 0.3050249 | 0.3096605 | 0.3146049 | 0.319894 | 0.3255671 | 0.3316647 | 0.3382314 | 0.3453125 | 0.3529575 | 0.3612182 | 0.3701486 | 0.3798059 | 0.3902501 | 0.4015442 | 0.4137544 | 0.4269502 | 0.4412042 | 0.456593 | 0.4731972 | 0.491101 | 0.5103939 | 0.5311698 | 0.5535281 | 0.5167294 | 0.4558314 | 0.4227507 | 0.3864827 | 0.3476691 | 0.3070736 | 0.2656522 | 0.2246937 | 0.186118 | 0.1530354 | 0.1303942 | 0.1238907 | 0.1349589 | 0.158641 | 0.1887264 | 0.2210164 | 0.253085 | 0.2834984 | 0.3113518 | 0.3360372 | 0.3571327 | 0.3743466 | 0.3874881 | 0.3964493 | 0.4011972 | 0.4217887 | 0.4248202 | 0.3838025 | 0.3447902 | 0.3079239 | 0.2734246 | 0.2416279 | 0.2130302 | 0.1883379 | 0.1684868 | 0.1545478 | 0.1474174 | 0.147349 | 0.1536923 | 0.1651342 | 0.1802108 | 0.1976653 | 0.2165565 | 0.2362219 | 0.2562074 | 0.2762021 | 0.2959921 | 0.3154295 | 0.3344104 | 0.352862 | 0.3707334
| 0.2227378 | 0.2263179 | 0.2298487 | 0.2333322 | 0.2367697 | 0.2401636 | 0.2435175 | 0.2468344 | 0.2501196 | 0.2533776 | 0.2566152 | 0.2598386 | 0.2630559 | 0.2662756 | 0.2695078 | 0.272762 | 0.2760518 | 0.2793882 | 0.282787 | 0.2862624 | 0.2898327 | 0.2935149 | 0.2973302 | 0.3012989 | 0.3054457 | 0.3097943 | 0.3143731 | 0.3192096 | 0.324336 | 0.3297846 | 0.3355914 | 0.3417933 | 0.3484309 | 0.3555458 | 0.3631837 | 0.371391 | 0.3802189 | 0.3897186 | 0.3999474 | 0.410962 | 0.4228257 | 0.4356016 | 0.4493594 | 0.4641694 | 0.4801085 | 0.4972551 | 0.5156943 | 0.5355141 | 0.5568087 | 0.5796775 | 0.5202142 | 0.447156 | 0.4157243 | 0.3814343 | 0.3449673 | 0.3071502 | 0.2690273 | 0.2319992 | 0.1980576 | 0.1700994 | 0.1519576 | 0.1471239 | 0.1560562 | 0.1755006 | 0.2010603 | 0.2292435 | 0.2577365 | 0.2850526 | 0.3102145 | 0.3325579 | 0.3516231 | 0.3670943 | 0.3787685 | 0.3865333 | 0.3903557 | 0.4191702 | 0.4411151 | 0.4008591 | 0.3627653 | 0.3269916 | 0.2937709 | 0.2634369 | 0.2364454 | 0.2133933 | 0.1949915 | 0.1819665 | 0.1748522 | 0.1737449 | 0.1781811 | 0.1872535 | 0.1998803 | 0.2150402 | 0.2318915 | 0.2497893 | 0.2682591 | 0.2869564 | 0.3056334 | 0.3241109 | 0.342259 | 0.3599834 | 0.3772154
| 0.2308806 | 0.2345066 | 0.2381005 | 0.2416636 | 0.245198 | 0.2487054 | 0.2521899 | 0.2556546 | 0.259105 | 0.2625452 | 0.265983 | 0.2694239 | 0.2728771 | 0.2763505 | 0.2798548 | 0.2833996 | 0.2869983 | 0.2906626 | 0.294408 | 0.2982489 | 0.3022034 | 0.3062885 | 0.3105252 | 0.3149337 | 0.3195381 | 0.3243622 | 0.3294328 | 0.3347781 | 0.3404282 | 0.3464156 | 0.3527744 | 0.3595413 | 0.3667547 | 0.374456 | 0.3826883 | 0.3914979 | 0.4009332 | 0.4110453 | 0.4218885 | 0.4335198 | 0.4459994 | 0.4593906 | 0.4737609 | 0.4891802 | 0.5057241 | 0.5234707 | 0.542504 | 0.5629119 | 0.5847883 | 0.6082322 | 0.5242093 | 0.437073 | 0.4075847 | 0.3756128 | 0.3418748 | 0.3072448 | 0.2728223 | 0.2400414 | 0.2108139 | 0.1876166 | 0.1732262 | 0.1696921 | 0.1769816 | 0.1928526 | 0.2141904 | 0.2382257 | 0.2629052 | 0.2867976 | 0.3089144 | 0.3285662 | 0.3452715 | 0.3587019 | 0.3686474 | 0.3749954 | 0.3777173 | 0.4162871 | 0.4591468 | 0.4196402 | 0.3824318 | 0.3476835 | 0.3156241 | 0.2865623 | 0.2608961 | 0.2391091 | 0.2217319 | 0.2092591 | 0.2020133 | 0.2000094 | 0.2028912 | 0.2099948 | 0.2204981 | 0.2335755 | 0.2484951 | 0.2646579 | 0.2815954 | 0.2989498 | 0.3164523 | 0.3339012 | 0.3511457 | 0.3680727 | 0.3845978
| 0.239652 | 0.2433301 | 0.2469938 | 0.2506441 | 0.2542832 | 0.2579134 | 0.2615381 | 0.2651611 | 0.2687874 | 0.272422 | 0.2760723 | 0.2797442 | 0.2834468 | 0.2871884 | 0.2909796 | 0.2948307 | 0.2987546 | 0.3027633 | 0.3068721 | 0.3110959 | 0.315452 | 0.3199581 | 0.3246343 | 0.3295012 | 0.3345815 | 0.3398997 | 0.3454812 | 0.3513542 | 0.3575476 | 0.3640932 | 0.3710243 | 0.3783764 | 0.386187 | 0.394496 | 0.4033455 | 0.4127804 | 0.4228477 | 0.4335977 | 0.4450826 | 0.4573589 | 0.4704851 | 0.4845236 | 0.4995406 | 0.5156054 | 0.5327923 | 0.5511791 | 0.5708493 | 0.5918899 | 0.614395 | 0.6384632 | 0.5286575 | 0.4256699 | 0.398416 | 0.3690918 | 0.3384398 | 0.3073578 | 0.2769534 | 0.2486091 | 0.2240321 | 0.2051876 | 0.1939614 | 0.1914739 | 0.1974495 | 0.2102795 | 0.2277431 | 0.2477106 | 0.2684579 | 0.2886918 | 0.3074716 | 0.3241203 | 0.3381591 | 0.3492612 | 0.3572196 | 0.3619291 | 0.3633709 | 0.41324 | 0.4784992 | 0.4397048 | 0.4033209 | 0.3695039 | 0.3384662 | 0.3104815 | 0.2858855 | 0.2650604 | 0.2483998 | 0.2362406 | 0.2287767 | 0.2259773 | 0.2275531 | 0.2329937 | 0.2416556 | 0.2528655 | 0.2659941 | 0.2804985 | 0.2959321 | 0.3119393 | 0.3282414 | 0.3446231 | 0.3609178 | 0.3769979 | 0.3927652
| 0.2488764 | 0.2526116 | 0.2563506 | 0.2600939 | 0.263844 | 0.2676032 | 0.2713748 | 0.2751633 | 0.2789729 | 0.2828099 | 0.2866802 | 0.2905918 | 0.2945521 | 0.2985711 | 0.3026581 | 0.3068246 | 0.3110824 | 0.315445 | 0.3199263 | 0.3245423 | 0.3293091 | 0.3342453 | 0.3393698 | 0.3447035 | 0.3502688 | 0.356089 | 0.3621898 | 0.3685983 | 0.3753432 | 0.382455 | 0.3899664 | 0.3979117 | 0.4063274 | 0.4152528 | 0.4247285 | 0.4347985 | 0.4455085 | 0.4569076 | 0.4690472 | 0.481982 | 0.4957702 | 0.5104726 | 0.526155 | 0.5428855 | 0.5607378 | 0.5797891 | 0.6001221 | 0.621824 | 0.644988 | 0.6697129 | 0.5334952 | 0.413049 | 0.3883163 | 0.3619564 | 0.3347179 | 0.30749 | 0.2813348 | 0.2575025 | 0.2374102 | 0.2225071 | 0.2139799 | 0.2123563 | 0.217248 | 0.2274617 | 0.2414008 | 0.2574619 | 0.2742595 | 0.2906888 | 0.3059064 | 0.3192868 | 0.3303805 | 0.3388808 | 0.344598 | 0.3474452 | 0.3474228 | 0.4101414 | 0.4987839 | 0.460651 | 0.4250183 | 0.3920294 | 0.3618744 | 0.3347881 | 0.3110465 | 0.2909482 | 0.2747819 | 0.2627773 | 0.2550451 | 0.2515283 | 0.2519817 | 0.2559956 | 0.2630523 | 0.2725942 | 0.284081 | 0.2970261 | 0.3110134 | 0.3256983 | 0.3408022 | 0.3561023 | 0.3714227 | 0.3866246 | 0.4015989
| 0.2583898 | 0.2621862 | 0.2660044 | 0.2698449 | 0.27371 | 0.2776022 | 0.2815251 | 0.2854828 | 0.2894802 | 0.2935236 | 0.2976187 | 0.3017735 | 0.3059962 | 0.3102959 | 0.3146829 | 0.3191683 | 0.3237639 | 0.3284833 | 0.3333402 | 0.3383507 | 0.3435305 | 0.3488981 | 0.3544722 | 0.3602737 | 0.3663237 | 0.3726467 | 0.3792659 | 0.3862094 | 0.3935038 | 0.4011805 | 0.4092698 | 0.4178066 | 0.4268254 | 0.4363654 | 0.4464655 | 0.4571691 | 0.4685207 | 0.4805684 | 0.4933627 | 0.5069574 | 0.5214096 | 0.5367796 | 0.5531315 | 0.5705341 | 0.589059 | 0.608784 | 0.6297904 | 0.6521659 | 0.6760028 | 0.7014002 | 0.5386567 | 0.3993304 | 0.3773996 | 0.354303 | 0.3307692 | 0.3076405 | 0.2858763 | 0.2665324 | 0.2506939 | 0.2393392 | 0.2331338 | 0.232233 | 0.236207 | 0.2441478 | 0.2548955 | 0.2672622 | 0.2801748 | 0.2927376 | 0.3042394 | 0.3141389 | 0.322043 | 0.3276864 | 0.3309149 | 0.3316738 | 0.3299958 | 0.407112 | 0.5196457 | 0.4821204 | 0.4471639 | 0.4149039 | 0.3855046 | 0.359163 | 0.3361016 | 0.3165505 | 0.3007202 | 0.2887638 | 0.2807376 | 0.2765679 | 0.2760399 | 0.278814 | 0.2844616 | 0.2925138 | 0.3025041 | 0.3139984 | 0.3266131 | 0.340021 | 0.3539489 | 0.3681732 | 0.3825122 | 0.3968205 | 0.4109808
| 0.2680424 | 0.2719031 | 0.275803 | 0.2797428 | 0.2837252 | 0.2877523 | 0.2918284 | 0.295957 | 0.3001437 | 0.3043939 | 0.3087149 | 0.3131135 | 0.3175988 | 0.3221793 | 0.3268657 | 0.3316689 | 0.336601 | 0.3416752 | 0.3469054 | 0.3523071 | 0.3578965 | 0.3636916 | 0.3697106 | 0.3759744 | 0.3825033 | 0.3893216 | 0.3964522 | 0.4039222 | 0.411758 | 0.41999 | 0.428648 | 0.4377659 | 0.4473777 | 0.4575213 | 0.4682351 | 0.4795614 | 0.4915438 | 0.5042298 | 0.5176685 | 0.5319135 | 0.5470203 | 0.5630494 | 0.5800631 | 0.5981306 | 0.6173222 | 0.6377158 | 0.6593918 | 0.682438 | 0.7069463 | 0.7330158 | 0.5440712 | 0.384652 | 0.365796 | 0.346239 | 0.3266584 | 0.3078073 | 0.290491 | 0.2755271 | 0.2636676 | 0.2554929 | 0.251295 | 0.2510027 | 0.2541841 | 0.2601332 | 0.2679999 | 0.2769143 | 0.2860731 | 0.2947859 | 0.3024912 | 0.3087551 | 0.3132661 | 0.3158225 | 0.3163247 | 0.3147673 | 0.3112326 | 0.404279 | 0.5407657 | 0.5037967 | 0.4694474 | 0.4378276 | 0.4090751 | 0.3833519 | 0.3608339 | 0.3416963 | 0.3260894 | 0.3141121 | 0.3057823 | 0.3010162 | 0.299621 | 0.301306 | 0.3057088 | 0.3124284 | 0.321058 | 0.3312109 | 0.3425352 | 0.3547233 | 0.3675118 | 0.38068 | 0.3940453 | 0.4074573 | 0.4207943
| 0.2776986 | 0.2816251 | 0.2856076 | 0.2896478 | 0.2937475 | 0.2979098 | 0.302138 | 0.3064371 | 0.3108115 | 0.3152677 | 0.3198121 | 0.3244524 | 0.3291969 | 0.334055 | 0.3390366 | 0.3441532 | 0.3494162 | 0.3548394 | 0.3604361 | 0.366222 | 0.3722129 | 0.3784265 | 0.3848806 | 0.3915959 | 0.3985925 | 0.4058939 | 0.4135229 | 0.4215059 | 0.4298685 | 0.4386406 | 0.4478512 | 0.4575338 | 0.4677211 | 0.4784508 | 0.4897601 | 0.5016907 | 0.514285 | 0.5275905 | 0.5416545 | 0.5565307 | 0.572273 | 0.588942 | 0.6065992 | 0.6253128 | 0.6451534 | 0.6661977 | 0.6885265 | 0.7122267 | 0.7373904 | 0.7641165 | 0.5496654 | 0.3691711 | 0.3536531 | 0.3378835 | 0.322454 | 0.3079851 | 0.2950901 | 0.2843295 | 0.2761477 | 0.270809 | 0.2683508 | 0.2685701 | 0.2710548 | 0.2752474 | 0.2805193 | 0.2862406 | 0.2918287 | 0.2967787 | 0.3006802 | 0.3032194 | 0.3041839 | 0.3034545 | 0.3010066 | 0.2969045 | 0.2913008 | 0.4017711 | 0.5618603 | 0.5254036 | 0.4916028 | 0.4605489 | 0.4323547 | 0.4071498 | 0.3850713 | 0.3662491 | 0.3507882 | 0.3387468 | 0.3301159 | 0.3248049 | 0.3226372 | 0.3233586 | 0.3266555 | 0.3321799 | 0.3395739 | 0.3484909 | 0.3586096 | 0.3696422 | 0.3813374 | 0.3934803 | 0.4058898 | 0.4184139 | 0.4309276
| 0.2872359 | 0.2912284 | 0.2952932 | 0.2994327 | 0.3036486 | 0.3079442 | 0.3123226 | 0.316789 | 0.3213479 | 0.326006 | 0.3307694 | 0.3356463 | 0.3406442 | 0.3457736 | 0.3510433 | 0.3564656 | 0.3620513 | 0.3678143 | 0.3737674 | 0.3799266 | 0.3863068 | 0.3929262 | 0.3998019 | 0.4069545 | 0.4144032 | 0.4221715 | 0.4302813 | 0.4387588 | 0.4476289 | 0.456921 | 0.4666634 | 0.4768886 | 0.487629 | 0.4989211 | 0.5108017 | 0.5233117 | 0.5364927 | 0.5503911 | 0.5650541 | 0.5805338 | 0.5968847 | 0.6141654 | 0.6324378 | 0.6517692 | 0.6722297 | 0.6938958 | 0.7168481 | 0.7411731 | 0.7669632 | 0.7943167 | 0.5553641 | 0.3530682 | 0.3411362 | 0.3293659 | 0.3182267 | 0.3081686 | 0.2995899 | 0.2927989 | 0.2879767 | 0.2851529 | 0.2841989 | 0.2848439 | 0.2867077 | 0.2893444 | 0.2922869 | 0.2950821 | 0.2973218 | 0.2986592 | 0.2988225 | 0.2976192 | 0.2949421 | 0.2907697 | 0.2851694 | 0.2782964 | 0.2703983 | 0.3997148 | 0.5826781 | 0.5466999 | 0.5134015 | 0.4828552 | 0.4551504 | 0.4303883 | 0.4086724 | 0.3900968 | 0.3747303 | 0.3626011 | 0.3536805 | 0.3478732 | 0.3450154 | 0.3448796 | 0.34719 | 0.3516401 | 0.3579119 | 0.3656934 | 0.3746903 | 0.3846347 | 0.3952883 | 0.4064439 | 0.4179234 | 0.4295762 | 0.4412752
| 0.2965444 | 0.3006016 | 0.3047474 | 0.308984 | 0.3133135 | 0.3177387 | 0.3222636 | 0.3268927 | 0.3316311 | 0.336485 | 0.3414611 | 0.3465671 | 0.351811 | 0.3572024 | 0.3627513 | 0.3684685 | 0.3743657 | 0.3804562 | 0.3867531 | 0.3932715 | 0.4000267 | 0.4070358 | 0.4143165 | 0.421888 | 0.4297704 | 0.4379854 | 0.4465555 | 0.4555053 | 0.4648601 | 0.4746477 | 0.4848967 | 0.4956383 | 0.5069045 | 0.5187309 | 0.5311535 | 0.5442126 | 0.5579489 | 0.5724081 | 0.5876369 | 0.6036866 | 0.6206107 | 0.6384677 | 0.6573187 | 0.6772303 | 0.6982726 | 0.7205215 | 0.7440576 | 0.768967 | 0.7953418 | 0.8232809 | 0.5610913 | 0.3365489 | 0.3284293 | 0.3208252 | 0.3140469 | 0.3083491 | 0.3039091 | 0.3008081 | 0.2990187 | 0.2984072 | 0.2987471 | 0.2997398 | 0.3010433 | 0.3022989 | 0.3031567 | 0.3032955 | 0.3024394 | 0.300369 | 0.2969305 | 0.2920414 | 0.2856978 | 0.2779794 | 0.2690563 | 0.2591941 | 0.2487626 | 0.3982303 | 0.6029981 | 0.5674762 | 0.5346478 | 0.5045667 | 0.4773013 | 0.4529274 | 0.4315205 | 0.4131452 | 0.3978423 | 0.3856163 | 0.3764241 | 0.3701677 | 0.3666925 | 0.3657924 | 0.3672205 | 0.3707034 | 0.375956 | 0.3826953 | 0.3906519 | 0.399576 | 0.4092428 | 0.4194535 | 0.430035 | 0.4408387 | 0.451738
| 0.305526 | 0.3096459 | 0.3138699 | 0.3181999 | 0.3226387 | 0.3271888 | 0.3318546 | 0.3366401 | 0.3415512 | 0.3465932 | 0.3517737 | 0.3570995 | 0.3625795 | 0.3682223 | 0.3740387 | 0.3800386 | 0.3862343 | 0.3926379 | 0.3992633 | 0.4061247 | 0.4132377 | 0.4206183 | 0.4282847 | 0.436255 | 0.4445494 | 0.4531885 | 0.4621948 | 0.471592 | 0.4814051 | 0.4916613 | 0.5023881 | 0.5136163 | 0.5253773 | 0.5377056 | 0.5506369 | 0.5642102 | 0.5784661 | 0.5934488 | 0.6092048 | 0.6257844 | 0.6432408 | 0.6616313 | 0.681017 | 0.7014637 | 0.7230412 | 0.7458251 | 0.7698954 | 0.7953386 | 0.8222466 | 0.8507178 | 0.5667705 | 0.3198471 | 0.3157344 | 0.3124069 | 0.3099841 | 0.3085148 | 0.3079704 | 0.3082434 | 0.3091557 | 0.3104705 | 0.3119106 | 0.313178 | 0.3139704 | 0.3139992 | 0.3130018 | 0.3107537 | 0.3070775 | 0.3018507 | 0.2950131 | 0.2865728 | 0.2766173 | 0.2653191 | 0.2529514 | 0.2399011 | 0.2266857 | 0.3974245 | 0.6226259 | 0.5875506 | 0.5551729 | 0.5255303 | 0.4986713 | 0.4746498 | 0.4535176 | 0.435315 | 0.4200603 | 0.4077401 | 0.3983002 | 0.3916407 | 0.3876144 | 0.3860324 | 0.3866702 | 0.3892818 | 0.3936085 | 0.3993929 | 0.4063865 | 0.4143574 | 0.423093 | 0.4324042 | 0.4421232 | 0.4521049 | 0.4622239
| 0.3140923 | 0.3182713 | 0.3225696 | 0.3269887 | 0.3315312 | 0.3362004 | 0.3410001 | 0.3459348 | 0.3510099 | 0.3562313 | 0.3616061 | 0.3671414 | 0.3728458 | 0.378728 | 0.3847983 | 0.3910668 | 0.3975455 | 0.4042464 | 0.4111832 | 0.4183693 | 0.4258208 | 0.4335529 | 0.4415834 | 0.44993 | 0.4586123 | 0.4676508 | 0.4770672 | 0.4868845 | 0.4971274 | 0.5078218 | 0.5189954 | 0.5306775 | 0.5428993 | 0.555694 | 0.5690969 | 0.5831461 | 0.5978815 | 0.6133462 | 0.6295863 | 0.646651 | 0.6645929 | 0.6834687 | 0.7033389 | 0.7242687 | 0.7463277 | 0.7695907 | 0.7941379 | 0.8200553 | 0.8474349 | 0.8763754 | 0.5723269 | 0.3032298 | 0.3032753 | 0.3042619 | 0.3061033 | 0.3086509 | 0.3117003 | 0.3150041 | 0.3182851 | 0.321252 | 0.3236123 | 0.3250844 | 0.3254067 | 0.3243472 | 0.3217103 | 0.3173423 | 0.3111378 | 0.3030451 | 0.2930724 | 0.2812965 | 0.267873 | 0.2530493 | 0.2371876 | 0.220791 | 0.204539 | 0.3973871 | 0.6413916 | 0.6067654 | 0.5748331 | 0.5456162 | 0.519146 | 0.4954572 | 0.4745815 | 0.4565389 | 0.4413301 | 0.4289272 | 0.4192677 | 0.4122504 | 0.4077348 | 0.4055448 | 0.4054754 | 0.4073015 | 0.4107878 | 0.4156979 | 0.4218022 | 0.4288845 | 0.4367449 | 0.4452029 | 0.4540973 | 0.4632871 | 0.4726488
| 0.322165 | 0.3263993 | 0.3307666 | 0.335269 | 0.339909 | 0.3446899 | 0.3496156 | 0.3546907 | 0.3599205 | 0.365311 | 0.3708689 | 0.3766016 | 0.3825176 | 0.3886255 | 0.3949351 | 0.4014567 | 0.4082019 | 0.4151825 | 0.4224118 | 0.4299034 | 0.4376723 | 0.445734 | 0.4541053 | 0.462804 | 0.4718488 | 0.4812597 | 0.491058 | 0.5012661 | 0.5119079 | 0.5230086 | 0.5345952 | 0.5466962 | 0.559342 | 0.572565 | 0.5863999 | 0.6008833 | 0.6160547 | 0.6319562 | 0.6486331 | 0.6661337 | 0.6845101 | 0.7038179 | 0.7241171 | 0.7454721 | 0.7679523 | 0.7916318 | 0.8165909 | 0.842915 | 0.8706962 | 0.9000332 | 0.5776829 | 0.2869981 | 0.2912904 | 0.2965419 | 0.3024652 | 0.3087404 | 0.3150311 | 0.3209992 | 0.3263167 | 0.3306731 | 0.3337833 | 0.335392 | 0.3352776 | 0.3332562 | 0.3291836 | 0.322959 | 0.3145297 | 0.3038935 | 0.2911056 | 0.2762877 | 0.2596381 | 0.2414521 | 0.2221511 | 0.2023273 | 0.1828132 | 0.3981864 | 0.6591474 | 0.6249846 | 0.5935044 | 0.564714 | 0.5386287 | 0.5152668 | 0.4946427 | 0.4767601 | 0.4616049 | 0.4491381 | 0.4392908 | 0.4319608 | 0.4270137 | 0.4242839 | 0.4235823 | 0.4247013 | 0.4274251 | 0.4315355 | 0.4368199 | 0.4430759 | 0.4501155 | 0.4577672 | 0.4658762 | 0.4743061 | 0.4829363
| 0.3296739 | 0.333958 | 0.3383886 | 0.3429675 | 0.3476975 | 0.352582 | 0.3576248 | 0.3628304 | 0.3682044 | 0.3737524 | 0.3794815 | 0.3853986 | 0.3915121 | 0.3978304 | 0.4043635 | 0.4111213 | 0.4181151 | 0.4253567 | 0.4328588 | 0.4406346 | 0.448699 | 0.4570668 | 0.4657546 | 0.4747796 | 0.4841602 | 0.4939154 | 0.504066 | 0.514634 | 0.5256422 | 0.5371153 | 0.5490795 | 0.5615625 | 0.5745937 | 0.5882046 | 0.602429 | 0.6173027 | 0.632864 | 0.6491544 | 0.6662177 | 0.6841017 | 0.7028573 | 0.7225396 | 0.7432077 | 0.7649253 | 0.7877608 | 0.8117885 | 0.8370877 | 0.8637442 | 0.8918497 | 0.9215032 | 0.5827645 | 0.2714905 | 0.2800307 | 0.289395 | 0.2991208 | 0.3087613 | 0.3178985 | 0.3261498 | 0.3331726 | 0.338664 | 0.3423607 | 0.3440394 | 0.3435164 | 0.3406486 | 0.3353341 | 0.3275127 | 0.3171699 | 0.3043379 | 0.2891028 | 0.2716112 | 0.2520812 | 0.2308252 | 0.2082836 | 0.1850884 | 0.1621764 | 0.3998625 | 0.6757646 | 0.6420912 | 0.6110821 | 0.5827308 | 0.557039 | 0.5340101 | 0.5136443 | 0.4959316 | 0.480846 | 0.4683396 | 0.4583387 | 0.4507413 | 0.4454175 | 0.4422112 | 0.4409458 | 0.4414298 | 0.4434627 | 0.4468428 | 0.4513719 | 0.4568614 | 0.463133 | 0.4700248 | 0.4773879 | 0.485091 | 0.493017
| 0.3365564 | 0.3408846 | 0.3453716 | 0.3500197 | 0.3548316 | 0.3598102 | 0.3649604 | 0.3702859 | 0.3757926 | 0.3814859 | 0.3873728 | 0.3934601 | 0.3997562 | 0.4062693 | 0.4130091 | 0.4199852 | 0.4272089 | 0.4346913 | 0.4424453 | 0.4504832 | 0.45882 | 0.4674696 | 0.4764486 | 0.485773 | 0.495461 | 0.5055312 | 0.5160035 | 0.526899 | 0.5382401 | 0.5500505 | 0.5623554 | 0.5751818 | 0.5885581 | 0.602515 | 0.6170848 | 0.6323026 | 0.6482055 | 0.6648338 | 0.6822308 | 0.7004427 | 0.7195194 | 0.7395152 | 0.760488 | 0.7825009 | 0.8056218 | 0.829924 | 0.8554867 | 0.8823951 | 0.910741 | 0.9406234 | 0.5874983 | 0.2570805 | 0.2697523 | 0.2829582 | 0.2961101 | 0.3086881 | 0.3202419 | 0.3303845 | 0.3387853 | 0.3451644 | 0.3492895 | 0.3509716 | 0.3500633 | 0.3464572 | 0.3400859 | 0.3309223 | 0.3189811 | 0.3043208 | 0.2870469 | 0.2673182 | 0.2453571 | 0.2214685 | 0.1960743 | 0.1697868 | 0.1435565 | 0.4024272 | 0.6911332 | 0.6579867 | 0.6274783 | 0.5995901 | 0.5743107 | 0.5516315 | 0.5315402 | 0.5140155 | 0.4990221 | 0.4865052 | 0.4763874 | 0.4685674 | 0.4629193 | 0.4592954 | 0.45753 | 0.4574446 | 0.4588528 | 0.4615671 | 0.4654021 | 0.4701809 | 0.4757358 | 0.4819124 | 0.4885692 | 0.4955791 | 0.5028292
| 0.3427571 | 0.3471224 | 0.3516585 | 0.3563673 | 0.3612521 | 0.3663154 | 0.3715621 | 0.3769961 | 0.3826231 | 0.3884486 | 0.3944794 | 0.4007223 | 0.4071851 | 0.4138764 | 0.4208053 | 0.4279812 | 0.4354151 | 0.4431178 | 0.4511018 | 0.4593793 | 0.4679641 | 0.4768706 | 0.486114 | 0.4957105 | 0.5056771 | 0.516032 | 0.5267942 | 0.5379843 | 0.5496235 | 0.561735 | 0.5743429 | 0.587473 | 0.601153 | 0.6154123 | 0.6302822 | 0.6457965 | 0.6619913 | 0.6789055 | 0.6965809 | 0.7150627 | 0.7343998 | 0.7546451 | 0.7758556 | 0.7980933 | 0.8214252 | 0.8459239 | 0.8716682 | 0.8987428 | 0.9272397 | 0.9572576 | 0.5918111 | 0.244166 | 0.2607063 | 0.2773539 | 0.2934609 | 0.3084923 | 0.3220075 | 0.333642 | 0.3430953 | 0.3501213 | 0.3545212 | 0.356141 | 0.3548665 | 0.3506221 | 0.3433711 | 0.3331147 | 0.3198929 | 0.3037855 | 0.2849132 | 0.2634435 | 0.2395976 | 0.2136652 | 0.1860335 | 0.1572563 | 0.1282143 | 0.4058612 | 0.7051605 | 0.6725882 | 0.642621 | 0.6152293 | 0.5903911 | 0.568087 | 0.5482943 | 0.5309829 | 0.5161096 | 0.5036144 | 0.4934181 | 0.4854195 | 0.4794975 | 0.4755112 | 0.4733049 | 0.4727111 | 0.4735561 | 0.4756641 | 0.4788623 | 0.4829838 | 0.4878705 | 0.4933759 | 0.4993647 | 0.5057152 | 0.5123179
| 0.3482267 | 0.3526217 | 0.3571986 | 0.3619593 | 0.3669069 | 0.3720446 | 0.3773765 | 0.3829071 | 0.3886415 | 0.3945857 | 0.4007456 | 0.4071286 | 0.4137418 | 0.4205939 | 0.4276933 | 0.4350499 | 0.4426736 | 0.4505755 | 0.4587669 | 0.4672606 | 0.476069 | 0.4852066 | 0.4946875 | 0.504528 | 0.5147436 | 0.5253523 | 0.5363722 | 0.547823 | 0.5597252 | 0.572101 | 0.5849731 | 0.5983669 | 0.6123083 | 0.6268259 | 0.6419493 | 0.6577115 | 0.6741468 | 0.6912931 | 0.7091904 | 0.7278829 | 0.7474176 | 0.7678464 | 0.7892248 | 0.8116138 | 0.8350795 | 0.8596933 | 0.8855335 | 0.9126845 | 0.9412379 | 0.9712926 | 0.5956337 | 0.2331535 | 0.2531207 | 0.2726777 | 0.2911859 | 0.308142 | 0.3231442 | 0.3358688 | 0.3460543 | 0.3534912 | 0.3580161 | 0.3595072 | 0.3578811 | 0.3530924 | 0.3451321 | 0.3340277 | 0.319842 | 0.3026763 | 0.2826691 | 0.2600013 | 0.2349004 | 0.2076541 | 0.1786364 | 0.14837 | 0.1176929 | 0.4101141 | 0.7177689 | 0.6858293 | 0.6564531 | 0.629601 | 0.6052413 | 0.583345 | 0.5638818 | 0.546814 | 0.5320927 | 0.5196546 | 0.5094183 | 0.5012852 | 0.4951372 | 0.4908409 | 0.4882482 | 0.4872028 | 0.4875409 | 0.4890988 | 0.491713 | 0.4952276 | 0.4994924 | 0.5043687 | 0.5097272 | 0.5154514 | 0.5214353
| 0.3529221 | 0.3573388 | 0.3619478 | 0.366751 | 0.3717514 | 0.3769522 | 0.3823575 | 0.387972 | 0.3938006 | 0.3998489 | 0.406123 | 0.4126299 | 0.4193767 | 0.4263717 | 0.4336231 | 0.4411406 | 0.4489334 | 0.4570126 | 0.4653888 | 0.4740745 | 0.4830815 | 0.4924239 | 0.502115 | 0.5121704 | 0.5226052 | 0.5334366 | 0.5446815 | 0.5563591 | 0.5684885 | 0.5810912 | 0.5941888 | 0.6078053 | 0.6219654 | 0.6366964 | 0.6520266 | 0.6679874 | 0.6846116 | 0.7019353 | 0.7199972 | 0.7388397 | 0.7585082 | 0.7790528 | 0.8005278 | 0.8229927 | 0.8465121 | 0.8711568 | 0.897004 | 0.9241376 | 0.9526489 | 0.9826369 | 0.5988951 | 0.2244207 | 0.2471828 | 0.2689941 | 0.28928 | 0.3075993 | 0.3236043 | 0.3370182 | 0.3476201 | 0.3552375 | 0.3597394 | 0.3610345 | 0.3590691 | 0.3538249 | 0.3453192 | 0.3336045 | 0.3187695 | 0.3009386 | 0.2802748 | 0.2569834 | 0.2313183 | 0.2035997 | 0.174246 | 0.1438569 | 0.1134298 | 0.4151058 | 0.728897 | 0.6976583 | 0.6689323 | 0.6426707 | 0.6188336 | 0.5973849 | 0.5782873 | 0.5614977 | 0.5469635 | 0.5346187 | 0.5243824 | 0.5161567 | 0.509829 | 0.5052712 | 0.5023439 | 0.500899 | 0.5007833 | 0.5018422 | 0.5039231 | 0.5068773 | 0.5105645 | 0.5148517 | 0.5196163 | 0.5247463 | 0.53014
| 0.3568051 | 0.3612354 | 0.3658671 | 0.3707026 | 0.375745 | 0.3809975 | 0.3864642 | 0.3921494 | 0.3980583 | 0.404196 | 0.4105687 | 0.4171831 | 0.4240463 | 0.4311658 | 0.4385502 | 0.4462082 | 0.4541494 | 0.4623837 | 0.4709218 | 0.4797752 | 0.4889558 | 0.4984763 | 0.5083503 | 0.5185919 | 0.5292158 | 0.5402382 | 0.5516755 | 0.5635455 | 0.5758665 | 0.5886587 | 0.6019427 | 0.6157409 | 0.6300771 | 0.6449768 | 0.6604667 | 0.6765766 | 0.6933375 | 0.7107839 | 0.7289525 | 0.7478838 | 0.7676214 | 0.7882134 | 0.8097124 | 0.8321761 | 0.8556679 | 0.880257 | 0.9060196 | 0.9330391 | 0.9614065 | 0.9912206 | 0.6015294 | 0.2182756 | 0.2430204 | 0.266331 | 0.2877231 | 0.3068254 | 0.3233454 | 0.3370512 | 0.3477598 | 0.3553315 | 0.3596652 | 0.3606976 | 0.3584014 | 0.3527846 | 0.3438906 | 0.3317983 | 0.3166234 | 0.2985201 | 0.2776841 | 0.2543601 | 0.2288555 | 0.2015648 | 0.1730271 | 0.1440521 | 0.1160254 | 0.4207303 | 0.7384988 | 0.7080388 | 0.6800309 | 0.6544186 | 0.6311551 | 0.6101983 | 0.5915064 | 0.5750327 | 0.5607221 | 0.5485081 | 0.53831 | 0.5300334 | 0.5235693 | 0.518796 | 0.5155813 | 0.5137858 | 0.5132649 | 0.5138731 | 0.5154666 | 0.5179055 | 0.5210559 | 0.5247926 | 0.5289979 | 0.5335651 | 0.5383964
| 0.3598438 | 0.3642783 | 0.3689232 | 0.3737807 | 0.378854 | 0.3841462 | 0.3896616 | 0.3954041 | 0.4013788 | 0.407591 | 0.4140465 | 0.4207518 | 0.4277136 | 0.4349397 | 0.4424375 | 0.4502159 | 0.4582837 | 0.466651 | 0.4753276 | 0.4843246 | 0.4936532 | 0.5033256 | 0.5133545 | 0.5237536 | 0.5345366 | 0.5457187 | 0.5573155 | 0.5693437 | 0.5818209 | 0.5947655 | 0.6081971 | 0.6221367 | 0.6366064 | 0.65163 | 0.6672331 | 0.6834428 | 0.7002889 | 0.7178033 | 0.7360209 | 0.7549796 | 0.7747215 | 0.795292 | 0.8167419 | 0.8391266 | 0.8625079 | 0.8869535 | 0.9125382 | 0.9393446 | 0.9674632 | 0.9969933 | 0.6034709 | 0.2149013 | 0.2406809 | 0.2646734 | 0.2864756 | 0.305776 | 0.322328 | 0.335936 | 0.3464481 | 0.3537525 | 0.3577748 | 0.3584766 | 0.3558554 | 0.3499444 | 0.3408132 | 0.3285692 | 0.3133582 | 0.2953697 | 0.2748428 | 0.252078 | 0.2274586 | 0.2014919 | 0.1748917 | 0.1487385 | 0.1248 | 0.4268562 | 0.7465429 | 0.7169498 | 0.6897362 | 0.6648389 | 0.642205 | 0.6217888 | 0.6035455 | 0.5874269 | 0.5733775 | 0.561331 | 0.5512093 | 0.5429206 | 0.536361 | 0.5314149 | 0.5279569 | 0.5258555 | 0.5249744 | 0.5251764 | 0.5263257 | 0.5282903 | 0.5309432 | 0.5341653 | 0.5378451 | 0.5418795 | 0.5461753
| 0.36201 | 0.3664395 | 0.3710875 | 0.3759563 | 0.3810491 | 0.3863689 | 0.3919199 | 0.397706 | 0.4037323 | 0.4100037 | 0.4165259 | 0.4233051 | 0.4303481 | 0.4376614 | 0.4452534 | 0.4531318 | 0.4613053 | 0.4697832 | 0.478575 | 0.4876912 | 0.4971424 | 0.5069404 | 0.5170968 | 0.5276245 | 0.5385366 | 0.5498475 | 0.5615714 | 0.5737242 | 0.586322 | 0.5993823 | 0.612923 | 0.6269637 | 0.641525 | 0.6566289 | 0.6722988 | 0.6885602 | 0.7054403 | 0.7229686 | 0.7411781 | 0.7601043 | 0.779786 | 0.8002666 | 0.8215942 | 0.8438223 | 0.8670099 | 0.891223 | 0.9165353 | 0.9430279 | 0.970791 | 0.9999237 | 0.6046557 | 0.2143204 | 0.2401252 | 0.2639634 | 0.2854813 | 0.3044047 | 0.3205163 | 0.333646 | 0.3436664 | 0.3504875 | 0.3540569 | 0.3543593 | 0.3514158 | 0.3452847 | 0.3360619 | 0.3238846 | 0.3089332 | 0.2914389 | 0.2716923 | 0.2500613 | 0.2270213 | 0.2032074 | 0.1795068 | 0.157209 | 0.1382064 | 0.4333342 | 0.753014 | 0.7243868 | 0.6980526 | 0.6739415 | 0.6519978 | 0.6321731 | 0.6144228 | 0.5986987 | 0.5849469 | 0.5731035 | 0.5630935 | 0.5548293 | 0.5482122 | 0.5431322 | 0.5394716 | 0.5371052 | 0.5359054 | 0.535742 | 0.5364875 | 0.538016 | 0.5402083 | 0.5429501 | 0.5461357 | 0.5496665 | 0.5534528
| 0.3632806 | 0.3676955 | 0.3723363 | 0.3772054 | 0.3823059 | 0.3876408 | 0.3932143 | 0.3990302 | 0.4050934 | 0.4114084 | 0.4179813 | 0.4248174 | 0.4319235 | 0.4393061 | 0.4469726 | 0.4549307 | 0.4631885 | 0.4717547 | 0.4806386 | 0.4898499 | 0.4993988 | 0.5092959 | 0.5195526 | 0.5301806 | 0.5411925 | 0.5526012 | 0.5644204 | 0.5766644 | 0.5893483 | 0.6024881 | 0.6161005 | 0.6302034 | 0.6448152 | 0.6599563 | 0.675648 | 0.6919134 | 0.7087776 | 0.7262677 | 0.7444132 | 0.763247 | 0.7828055 | 0.8031289 | 0.8242621 | 0.846256 | 0.869167 | 0.893059 | 0.9180034 | 0.9440805 | 0.9713797 | 1 | 0.6050228 | 0.2163782 | 0.2412251 | 0.2641024 | 0.2846691 | 0.3026621 | 0.3178781 | 0.3301628 | 0.3394042 | 0.3455302 | 0.3485078 | 0.3483424 | 0.3450772 | 0.3387946 | 0.3296193 | 0.3177201 | 0.3033156 | 0.2866824 | 0.2681684 | 0.2482142 | 0.2273868 | 0.2064343 | 0.1863582 | 0.1685014 | 0.1545759 | 0.4399999 | 0.7579146 | 0.7303632 | 0.7050011 | 0.6817538 | 0.6605633 | 0.6413826 | 0.6241688 | 0.608877 | 0.5954573 | 0.5838497 | 0.5739837 | 0.5657772 | 0.5591367 | 0.5539587 | 0.5501319 | 0.5475383 | 0.5460575 | 0.5455666 | 0.5459447 | 0.5470733 | 0.5488387 | 0.5511326 | 0.5538539 | 0.5569085 | 0.5602104
| 0.3636373 | 0.3680277 | 0.3726507 | 0.3775088 | 0.382605 | 0.3879426 | 0.3935253 | 0.399357 | 0.4054424 | 0.411786 | 0.4183931 | 0.4252693 | 0.4324207 | 0.4398538 | 0.4475754 | 0.4555928 | 0.4639137 | 0.4725464 | 0.4814995 | 0.4907821 | 0.5004037 | 0.5103745 | 0.5207044 | 0.5314052 | 0.5424876 | 0.5539642 | 0.5658473 | 0.5781502 | 0.5908866 | 0.6040708 | 0.6177182 | 0.6318448 | 0.6464675 | 0.6616043 | 0.6772743 | 0.6934981 | 0.7102981 | 0.7276986 | 0.7457262 | 0.7644105 | 0.7837842 | 0.8038845 | 0.8247528 | 0.8464363 | 0.8689888 | 0.8924711 | 0.9169528 | 0.9425121 | 0.9692378 | 0.997229 | 0.604513 | 0.2207638 | 0.2437752 | 0.2649559 | 0.2839513 | 0.3004943 | 0.314384 | 0.3254721 | 0.3336576 | 0.3388831 | 0.3411321 | 0.3404293 | 0.3368398 | 0.3304716 | 0.3214778 | 0.3100611 | 0.2964801 | 0.2810595 | 0.2642048 | 0.2464247 | 0.2283606 | 0.2108254 | 0.1948392 | 0.1816289 | 0.1725312 | 0.4466775 | 0.7612657 | 0.7349128 | 0.7106244 | 0.6883219 | 0.6679491 | 0.6494629 | 0.6328264 | 0.6180016 | 0.6049442 | 0.593601 | 0.5839075 | 0.5757874 | 0.5691536 | 0.563909 | 0.5599487 | 0.5571619 | 0.5554342 | 0.5546503 | 0.5546952 | 0.5554568 | 0.5568272 | 0.5587034 | 0.5609887 | 0.5635937 | 0.5664349
| 0.3630658 | 0.3674215 | 0.3720159 | 0.3768517 | 0.3819318 | 0.3872592 | 0.3928378 | 0.3986713 | 0.404764 | 0.4111204 | 0.4177457 | 0.424645 | 0.4318243 | 0.4392894 | 0.447047 | 0.4551039 | 0.4634672 | 0.4721448 | 0.4811446 | 0.4904751 | 0.500145 | 0.5101636 | 0.5205411 | 0.5312869 | 0.5424121 | 0.5539272 | 0.5658439 | 0.5781739 | 0.59093 | 0.6041248 | 0.6177722 | 0.6318859 | 0.6464812 | 0.6615736 | 0.6771801 | 0.6933186 | 0.7100085 | 0.7272707 | 0.7451286 | 0.7636082 | 0.7827383 | 0.8025519 | 0.8230867 | 0.8443861 | 0.8664997 | 0.8894853 | 0.9134096 | 0.938349 | 0.9643909 | 0.9916349 | 0.6030689 | 0.2270526 | 0.2475085 | 0.2663585 | 0.2832308 | 0.2978484 | 0.3100082 | 0.3195666 | 0.326431 | 0.3305566 | 0.3319429 | 0.3306331 | 0.3267148 | 0.3203221 | 0.311638 | 0.3009006 | 0.2884093 | 0.2745349 | 0.2597344 | 0.2445678 | 0.229716 | 0.2159913 | 0.2043262 | 0.1957085 | 0.1910392 | 0.4531818 | 0.7631103 | 0.7380939 | 0.7149884 | 0.6937148 | 0.6742222 | 0.6564773 | 0.6404534 | 0.6261235 | 0.6134528 | 0.6023969 | 0.5928985 | 0.5848889 | 0.5782872 | 0.5730031 | 0.5689381 | 0.5659876 | 0.5640443 | 0.5629982 | 0.5627412 | 0.5631663 | 0.5641713 | 0.565658 | 0.5675342 | 0.569714 | 0.5721181
| 0.3615556 | 0.3658663 | 0.3704215 | 0.3752234 | 0.3802753 | 0.3855799 | 0.391141 | 0.3969621 | 0.4030478 | 0.4094018 | 0.4160295 | 0.4229353 | 0.430125 | 0.4376039 | 0.4453787 | 0.4534551 | 0.4618406 | 0.4705417 | 0.4795661 | 0.4889214 | 0.4986161 | 0.5086585 | 0.5190576 | 0.5298222 | 0.5409624 | 0.5524876 | 0.5644086 | 0.5767356 | 0.5894799 | 0.6026525 | 0.6162659 | 0.6303317 | 0.6448631 | 0.6598734 | 0.6753769 | 0.6913885 | 0.7079245 | 0.7250025 | 0.7426422 | 0.760865 | 0.7796957 | 0.7991626 | 0.8192987 | 0.8401425 | 0.8617396 | 0.8841434 | 0.9074171 | 0.931635 | 0.9568831 | 0.9832609 | 0.6006363 | 0.2347609 | 0.2521198 | 0.2681236 | 0.2823983 | 0.2946667 | 0.304728 | 0.3124448 | 0.3177357 | 0.3205683 | 0.3209599 | 0.3189737 | 0.314721 | 0.3083627 | 0.300113 | 0.2902454 | 0.2790979 | 0.2670823 | 0.2546926 | 0.2425119 | 0.2312114 | 0.2215306 | 0.2142291 | 0.2099961 | 0.2093322 | 0.4593263 | 0.7635203 | 0.7399949 | 0.7181894 | 0.6980281 | 0.6794729 | 0.6625071 | 0.6471218 | 0.6333053 | 0.6210369 | 0.610283 | 0.6009959 | 0.5931146 | 0.5865656 | 0.5812645 | 0.5771194 | 0.5740317 | 0.5718996 | 0.57062 | 0.570089 | 0.5702061 | 0.5708729 | 0.5719965 | 0.5734886 | 0.5752671 | 0.5772558
| 0.3591006 | 0.363356 | 0.3678608 | 0.3726174 | 0.3776287 | 0.382898 | 0.3884284 | 0.3942235 | 0.4002874 | 0.406624 | 0.413238 | 0.4201338 | 0.4273169 | 0.4347922 | 0.4425656 | 0.4506427 | 0.4590301 | 0.467734 | 0.4767617 | 0.4861199 | 0.4958161 | 0.5058582 | 0.5162542 | 0.5270123 | 0.5381411 | 0.5496495 | 0.5615464 | 0.5738413 | 0.5865436 | 0.5996635 | 0.6132106 | 0.6271956 | 0.6416287 | 0.6565214 | 0.6718848 | 0.687731 | 0.7040727 | 0.7209242 | 0.7383001 | 0.756218 | 0.7746973 | 0.7937613 | 0.8134372 | 0.8337582 | 0.8547643 | 0.8765042 | 0.8990367 | 0.9224328 | 0.9467771 | 0.9721689 | 0.5971636 | 0.2433933 | 0.2572851 | 0.2700494 | 0.2813382 | 0.2908915 | 0.2985238 | 0.304112 | 0.3075905 | 0.3089457 | 0.308214 | 0.3054824 | 0.3008881 | 0.2946213 | 0.2869284 | 0.2781162 | 0.2685562 | 0.2586887 | 0.2490218 | 0.2401227 | 0.2325974 | 0.2270469 | 0.2240065 | 0.223868 | 0.2268107 | 0.4649206 | 0.7626034 | 0.7407445 | 0.7203616 | 0.7013907 | 0.6838175 | 0.6676542 | 0.6529181 | 0.6396206 | 0.6277582 | 0.6173117 | 0.6082439 | 0.6005023 | 0.5940202 | 0.5887201 | 0.5845152 | 0.581313 | 0.5790166 | 0.5775282 | 0.5767492 | 0.5765836 | 0.576938 | 0.5777233 | 0.578855 | 0.5802544 | 0.5818484
| 0.3556984 | 0.359888 | 0.3643314 | 0.3690313 | 0.3739902 | 0.3792114 | 0.3846979 | 0.3904534 | 0.3964813 | 0.4027859 | 0.4093707 | 0.4162408 | 0.4234004 | 0.4308547 | 0.4386086 | 0.4466679 | 0.4550379 | 0.4637249 | 0.4727348 | 0.4820743 | 0.4917501 | 0.501769 | 0.5121383 | 0.5228654 | 0.5339576 | 0.5454229 | 0.5572691 | 0.5695043 | 0.5821365 | 0.5951739 | 0.6086248 | 0.6224977 | 0.6368008 | 0.6515426 | 0.6667318 | 0.6823772 | 0.6984879 | 0.7150736 | 0.7321449 | 0.7497141 | 0.767795 | 0.7864046 | 0.805564 | 0.8252996 | 0.8456447 | 0.8666422 | 0.8883453 | 0.9108214 | 0.9341524 | 0.9584379 | 0.5926022 | 0.2524737 | 0.2626768 | 0.271926 | 0.2799281 | 0.2864639 | 0.291379 | 0.2945785 | 0.2960225 | 0.2957226 | 0.2937432 | 0.2901991 | 0.2852569 | 0.2791396 | 0.2721258 | 0.2645526 | 0.2568153 | 0.2493615 | 0.24268 | 0.2372748 | 0.2336308 | 0.232164 | 0.2331713 | 0.2367892 | 0.2429725 | 0.4697754 | 0.760519 | 0.7405272 | 0.7216902 | 0.703972 | 0.6874032 | 0.6720415 | 0.6579439 | 0.6451519 | 0.6336849 | 0.6235391 | 0.6146894 | 0.6070916 | 0.6006854 | 0.5953992 | 0.5911509 | 0.5878532 | 0.5854138 | 0.5837392 | 0.5827356 | 0.5823113 | 0.5823764 | 0.5828464 | 0.5836399 | 0.5846816 | 0.5859008
| 0.3513505 | 0.355464 | 0.359835 | 0.3644666 | 0.3693612 | 0.374522 | 0.3799518 | 0.3856541 | 0.3916321 | 0.3978899 | 0.4044309 | 0.4112595 | 0.4183797 | 0.4257962 | 0.4335135 | 0.4415367 | 0.4498709 | 0.4585216 | 0.4674941 | 0.4767945 | 0.4864285 | 0.4964024 | 0.5067224 | 0.5173951 | 0.5284268 | 0.5398244 | 0.5515945 | 0.5637438 | 0.5762791 | 0.5892068 | 0.6025336 | 0.6162657 | 0.6304093 | 0.6449702 | 0.6599543 | 0.6753668 | 0.6912133 | 0.7074989 | 0.7242296 | 0.7414112 | 0.7590521 | 0.7771619 | 0.7957543 | 0.8148479 | 0.834468 | 0.8546495 | 0.8754395 | 0.8968996 | 0.9191089 | 0.9421666 | 0.5869064 | 0.2615633 | 0.2679773 | 0.2735421 | 0.2780439 | 0.2813251 | 0.2832817 | 0.2838624 | 0.2830675 | 0.2809459 | 0.2775978 | 0.2731747 | 0.2678811 | 0.2619753 | 0.2557686 | 0.2496214 | 0.2439353 | 0.2391362 | 0.2356483 | 0.2338604 | 0.2340873 | 0.2365356 | 0.2412838 | 0.2482806 | 0.2573565 | 0.4737034 | 0.7575048 | 0.7396088 | 0.7224287 | 0.7059922 | 0.6904104 | 0.6758128 | 0.6623121 | 0.6499886 | 0.6388881 | 0.6290237 | 0.6203809 | 0.6129234 | 0.6065963 | 0.6013325 | 0.5970538 | 0.5936765 | 0.5911123 | 0.5892719 | 0.5880646 | 0.5874034 | 0.5872014 | 0.5873777 | 0.5878539 | 0.588558 | 0.5894218
| 0.346062 | 0.3500884 | 0.3543765 | 0.3589284 | 0.363747 | 0.3688352 | 0.3741956 | 0.3798318 | 0.3857466 | 0.3919435 | 0.3984261 | 0.4051981 | 0.4122633 | 0.4196259 | 0.4272899 | 0.4352601 | 0.4435408 | 0.4521368 | 0.461053 | 0.4702945 | 0.4798667 | 0.4897748 | 0.5000241 | 0.5106204 | 0.5215693 | 0.532876 | 0.5445464 | 0.5565857 | 0.5689993 | 0.581792 | 0.5949688 | 0.608534 | 0.6224915 | 0.6368445 | 0.6515958 | 0.6667475 | 0.682301 | 0.6982569 | 0.7146156 | 0.7313775 | 0.7485432 | 0.7661148 | 0.7840972 | 0.8024991 | 0.8213368 | 0.8406354 | 0.8604331 | 0.8807847 | 0.9017652 | 0.9234731 | 0.5800348 | 0.2702682 | 0.2728852 | 0.274689 | 0.2755586 | 0.2754146 | 0.2742223 | 0.2719897 | 0.2687722 | 0.2646712 | 0.2598377 | 0.254473 | 0.2488293 | 0.2432069 | 0.2379484 | 0.2334258 | 0.2300203 | 0.2280928 | 0.2279492 | 0.2298081 | 0.2337785 | 0.2398568 | 0.247946 | 0.2578876 | 0.2694919 | 0.4765197 | 0.7539277 | 0.7383802 | 0.7229251 | 0.707732 | 0.6930535 | 0.6791283 | 0.6661423 | 0.6542214 | 0.6434383 | 0.6338217 | 0.6253655 | 0.6180382 | 0.6117884 | 0.6065514 | 0.6022519 | 0.5988085 | 0.5961358 | 0.5941475 | 0.5927565 | 0.5918782 | 0.5914296 | 0.5913324 | 0.5915115 | 0.5918972 | 0.5924238
| 0.3398411 | 0.3437705 | 0.3479644 | 0.3524257 | 0.3571567 | 0.3621603 | 0.3674391 | 0.3729963 | 0.3788347 | 0.3849574 | 0.3913677 | 0.3980688 | 0.4050642 | 0.4123576 | 0.4199528 | 0.4278534 | 0.4360637 | 0.4445876 | 0.4534298 | 0.4625943 | 0.4720856 | 0.4819084 | 0.4920673 | 0.5025667 | 0.5134114 | 0.5246058 | 0.5361545 | 0.5480612 | 0.5603304 | 0.572965 | 0.5859686 | 0.5993431 | 0.6130907 | 0.6272119 | 0.6417067 | 0.6565735 | 0.6718099 | 0.6874117 | 0.703374 | 0.7196899 | 0.7363529 | 0.7533559 | 0.7706937 | 0.7883639 | 0.8063708 | 0.8247273 | 0.8434604 | 0.8626155 | 0.8822617 | 0.902496 | 0.5719504 | 0.2782373 | 0.2771183 | 0.2751628 | 0.272346 | 0.2686755 | 0.2641973 | 0.2589943 | 0.2531937 | 0.2469674 | 0.2405374 | 0.2341729 | 0.2281897 | 0.2229403 | 0.2187967 | 0.2161225 | 0.2152371 | 0.2163775 | 0.2196673 | 0.2251055 | 0.232577 | 0.2418869 | 0.2528117 | 0.2651602 | 0.2788384 | 0.4780429 | 0.7503892 | 0.7374326 | 0.7236553 | 0.709538 | 0.695574 | 0.6821542 | 0.6695505 | 0.6579343 | 0.6473995 | 0.6379842 | 0.6296857 | 0.6224732 | 0.6162951 | 0.6110869 | 0.6067736 | 0.6032759 | 0.6005091 | 0.5983899 | 0.5968326 | 0.5957566 | 0.5950805 | 0.5947293 | 0.5946299 | 0.5947155 | 0.5949225
| 0.3326999 | 0.3365218 | 0.340611 | 0.3449706 | 0.3496027 | 0.3545103 | 0.3596956 | 0.3651618 | 0.370911 | 0.3769469 | 0.3832714 | 0.3898881 | 0.3967998 | 0.4040098 | 0.411521 | 0.4193371 | 0.4274613 | 0.4358973 | 0.4446485 | 0.4537188 | 0.4631117 | 0.4728312 | 0.482881 | 0.4932646 | 0.5039859 | 0.5150482 | 0.5264548 | 0.5382089 | 0.5503128 | 0.5627685 | 0.5755779 | 0.5887411 | 0.6022581 | 0.616127 | 0.6303451 | 0.6449075 | 0.6598077 | 0.6750369 | 0.690584 | 0.7064357 | 0.7225769 | 0.7389904 | 0.7556593 | 0.7725683 | 0.7897064 | 0.8070718 | 0.8246764 | 0.8425529 | 0.8607613 | 0.8793962 | 0.5626207 | 0.2851599 | 0.2804154 | 0.2747675 | 0.2682812 | 0.2610515 | 0.2532089 | 0.2449216 | 0.2364043 | 0.2279206 | 0.2197871 | 0.2123698 | 0.2060742 | 0.2013207 | 0.1985048 | 0.197947 | 0.199842 | 0.2042264 | 0.2109749 | 0.2198308 | 0.2304555 | 0.2424912 | 0.2556236 | 0.2696626 | 0.2846895 | 0.4780866 | 0.7479644 | 0.7376787 | 0.7252494 | 0.7118089 | 0.6982161 | 0.6850405 | 0.6726329 | 0.661193 | 0.6508209 | 0.6415517 | 0.6333772 | 0.626261 | 0.6201474 | 0.6149685 | 0.6106481 | 0.6071061 | 0.604259 | 0.602024 | 0.6003181 | 0.5990616 | 0.5981764 | 0.5975895 | 0.5972301 | 0.5970332 | 0.5969377
| 0.3246538 | 0.3283579 | 0.3323321 | 0.3365791 | 0.3411014 | 0.3459017 | 0.3509822 | 0.3563457 | 0.3619942 | 0.3679306 | 0.3741573 | 0.3806768 | 0.3874916 | 0.3946046 | 0.4020183 | 0.4097356 | 0.4177592 | 0.4260923 | 0.4347374 | 0.4436978 | 0.4529764 | 0.462576 | 0.4724997 | 0.4827504 | 0.4933306 | 0.5042429 | 0.5154896 | 0.5270722 | 0.5389926 | 0.5512511 | 0.5638478 | 0.5767816 | 0.5900503 | 0.60365 | 0.6175751 | 0.6318177 | 0.6463676 | 0.6612113 | 0.676332 | 0.6917092 | 0.7073187 | 0.7231327 | 0.7391208 | 0.7552521 | 0.7714979 | 0.7878363 | 0.8042598 | 0.8207834 | 0.837454 | 0.8543606 | 0.5520206 | 0.2907597 | 0.282535 | 0.2733148 | 0.2632412 | 0.2524883 | 0.2412664 | 0.2298323 | 0.2184979 | 0.2076387 | 0.1976991 | 0.1891836 | 0.1826298 | 0.17855 | 0.1773515 | 0.1792505 | 0.1842213 | 0.1920046 | 0.2021675 | 0.2141891 | 0.2275346 | 0.2417142 | 0.2563255 | 0.2711012 | 0.2860007 | 0.4764341 | 0.7488159 | 0.7405117 | 0.7284676 | 0.7149338 | 0.7011737 | 0.6878859 | 0.6754435 | 0.6640323 | 0.6537301 | 0.6445498 | 0.6364661 | 0.6294283 | 0.6233726 | 0.6182241 | 0.6139032 | 0.6103274 | 0.6074129 | 0.6050774 | 0.603239 | 0.6018194 | 0.6007428 | 0.5999376 | 0.5993355 | 0.5988733 | 0.5984919
| 0.3157213 | 0.3192972 | 0.3231461 | 0.3272703 | 0.3316724 | 0.3363547 | 0.3413196 | 0.3465691 | 0.3521058 | 0.3579316 | 0.3640487 | 0.3704593 | 0.3771654 | 0.3841692 | 0.3914728 | 0.3990786 | 0.4069886 | 0.4152052 | 0.4237304 | 0.4325668 | 0.4417163 | 0.4511814 | 0.4609639 | 0.4710661 | 0.4814896 | 0.492236 | 0.5033064 | 0.5147019 | 0.5264225 | 0.5384676 | 0.550836 | 0.5635251 | 0.5765309 | 0.5898475 | 0.6034673 | 0.6173794 | 0.6315701 | 0.6460217 | 0.6607117 | 0.6756128 | 0.6906913 | 0.7059079 | 0.7212175 | 0.7365708 | 0.7519168 | 0.7672097 | 0.782415 | 0.7975224 | 0.8125589 | 0.8276044 | 0.5401316 | 0.2947885 | 0.2832531 | 0.270624 | 0.2571063 | 0.2429362 | 0.2283916 | 0.2138087 | 0.1995973 | 0.1862633 | 0.1744188 | 0.1647697 | 0.1580564 | 0.1549248 | 0.1557603 | 0.1605613 | 0.1689376 | 0.1802326 | 0.1936828 | 0.2085388 | 0.2241255 | 0.2398632 | 0.2552671 | 0.2699218 | 0.2837872 | 0.4794076 | 0.7579754 | 0.7477465 | 0.7339783 | 0.7191325 | 0.7044977 | 0.6906861 | 0.6779677 | 0.6664432 | 0.6561265 | 0.6469865 | 0.6389665 | 0.6319956 | 0.6259946 | 0.6208802 | 0.6165666 | 0.6129684 | 0.6099999 | 0.6075789 | 0.6056238 | 0.6040581 | 0.6028068 | 0.6018008 | 0.6009728 | 0.6002621 | 0.5996106
| 0.305924 | 0.3093618 | 0.3130751 | 0.3170663 | 0.3213379 | 0.3258922 | 0.3307311 | 0.335857 | 0.3412713 | 0.3469763 | 0.3529733 | 0.3592643 | 0.3658508 | 0.3727347 | 0.379917 | 0.3873998 | 0.3951844 | 0.4032729 | 0.4116662 | 0.4203663 | 0.4293741 | 0.4386916 | 0.4483199 | 0.4582602 | 0.4685132 | 0.4790799 | 0.4899604 | 0.5011546 | 0.5126616 | 0.5244799 | 0.5366068 | 0.5490388 | 0.56177 | 0.5747936 | 0.5880993 | 0.6016745 | 0.615502 | 0.6295608 | 0.6438231 | 0.6582553 | 0.6728143 | 0.6874497 | 0.7020992 | 0.7166935 | 0.7311548 | 0.7454059 | 0.7593764 | 0.7730205 | 0.7863345 | 0.7993808 | 0.5269467 | 0.2970222 | 0.2823594 | 0.2665217 | 0.2497597 | 0.2323526 | 0.2146235 | 0.1969655 | 0.1798739 | 0.1639925 | 0.1501465 | 0.1393425 | 0.1326487 | 0.1309092 | 0.1343974 | 0.1426737 | 0.1547844 | 0.1696096 | 0.1861052 | 0.2033871 | 0.2207233 | 0.2374999 | 0.2532045 | 0.2674831 | 0.2822902 | 0.4935768 | 0.775378 | 0.7597062 | 0.7417075 | 0.7241895 | 0.7079832 | 0.6932894 | 0.6801059 | 0.6683663 | 0.6579804 | 0.6488527 | 0.6408839 | 0.6339769 | 0.6280342 | 0.6229618 | 0.6186661 | 0.6150584 | 0.6120502 | 0.6095593 | 0.6075034 | 0.6058083 | 0.604399 | 0.6032086 | 0.6021716 | 0.6012285 | 0.6003229
| 0.2952867 | 0.2985766 | 0.3021444 | 0.3059929 | 0.3101245 | 0.3145411 | 0.3192448 | 0.3242373 | 0.3295202 | 0.3350949 | 0.3409627 | 0.3471249 | 0.3535824 | 0.3603366 | 0.3673884 | 0.3747388 | 0.3823883 | 0.3903384 | 0.3985894 | 0.4071425 | 0.4159982 | 0.4251575 | 0.4346203 | 0.4443874 | 0.4544587 | 0.464834 | 0.4755129 | 0.4864944 | 0.4977765 | 0.509357 | 0.521232 | 0.533397 | 0.5458453 | 0.5585684 | 0.5715549 | 0.5847904 | 0.5982556 | 0.6119264 | 0.6257714 | 0.6397508 | 0.6538141 | 0.6678983 | 0.6819253 | 0.6958023 | 0.709421 | 0.7226636 | 0.7354128 | 0.7475705 | 0.7590856 | 0.769989 | 0.5124733 | 0.2972536 | 0.2796544 | 0.2608386 | 0.2410884 | 0.2207045 | 0.200027 | 0.1794709 | 0.1595825 | 0.1411275 | 0.1251917 | 0.1132373 | 0.1068962 | 0.1073049 | 0.1143591 | 0.1267663 | 0.142815 | 0.1609871 | 0.180118 | 0.1993321 | 0.2179312 | 0.235295 | 0.2508216 | 0.2639976 | 0.2785075 | 0.53158 | 0.8061498 | 0.7759789 | 0.7505716 | 0.7292862 | 0.7111149 | 0.6953875 | 0.6816785 | 0.6697001 | 0.6592394 | 0.650126 | 0.6422164 | 0.6353833 | 0.6295114 | 0.6244939 | 0.620231 | 0.6166282 | 0.6135963 | 0.6110508 | 0.6089112 | 0.6071022 | 0.6055519 | 0.6041932 | 0.6029635 | 0.6018037 | 0.6006599
| 0.2838369 | 0.2869689 | 0.2903819 | 0.2940784 | 0.2980608 | 0.302331 | 0.3068909 | 0.3117417 | 0.3168848 | 0.3223213 | 0.328052 | 0.3340775 | 0.3403986 | 0.3470155 | 0.3539287 | 0.3611384 | 0.3686453 | 0.376449 | 0.38455 | 0.3929478 | 0.4016431 | 0.410635 | 0.4199238 | 0.4295087 | 0.4393893 | 0.4495643 | 0.4600328 | 0.4707924 | 0.481841 | 0.4931751 | 0.5047905 | 0.5166816 | 0.5288411 | 0.5412596 | 0.5539251 | 0.5668218 | 0.5799297 | 0.5932225 | 0.6066665 | 0.6202179 | 0.6338197 | 0.6473986 | 0.6608612 | 0.67409 | 0.6869421 | 0.69925 | 0.7108335 | 0.7215192 | 0.7311814 | 0.7397942 | 0.4967406 | 0.2952888 | 0.2749437 | 0.2534064 | 0.2309828 | 0.2079768 | 0.1847138 | 0.1615847 | 0.1391286 | 0.1181797 | 0.1001091 | 0.08708476 | 0.08177575 | 0.08565754 | 0.09747741 | 0.1144861 | 0.1342846 | 0.1552696 | 0.1764032 | 0.1969636 | 0.2163718 | 0.2340394 | 0.2491761 | 0.2603049 | 0.272332 | 0.6477482 | 0.8443603 | 0.7906863 | 0.7574943 | 0.7329194 | 0.7131341 | 0.696579 | 0.682466 | 0.670326 | 0.6598425 | 0.650782 | 0.642961 | 0.6362266 | 0.6304466 | 0.6255038 | 0.6212912 | 0.6177112 | 0.614672 | 0.612089 | 0.6098815 | 0.6079757 | 0.6062999 | 0.6047897 | 0.6033826 | 0.6020223 | 0.600655
| 0.2716056 | 0.2745698 | 0.2778184 | 0.2813539 | 0.2851786 | 0.2892943 | 0.2937026 | 0.2984047 | 0.3034012 | 0.3086929 | 0.3142801 | 0.320163 | 0.3263415 | 0.3328156 | 0.3395848 | 0.3466488 | 0.3540069 | 0.3616588 | 0.3696036 | 0.3778407 | 0.3863693 | 0.3951883 | 0.4042968 | 0.4136936 | 0.423377 | 0.4333455 | 0.443597 | 0.4541286 | 0.4649375 | 0.4760196 | 0.4873702 | 0.4989832 | 0.5108507 | 0.5229632 | 0.5353084 | 0.5478705 | 0.5606293 | 0.5735581 | 0.5866231 | 0.5997779 | 0.612963 | 0.6260974 | 0.6390748 | 0.6517556 | 0.6639585 | 0.6754594 | 0.6859944 | 0.6952829 | 0.703079 | 0.709255 | 0.4798107 | 0.2909388 | 0.2680304 | 0.2440533 | 0.2193389 | 0.1941844 | 0.1688741 | 0.1437303 | 0.1192132 | 0.09612919 | 0.07610393 | 0.06240941 | 0.05967919 | 0.06911735 | 0.08655814 | 0.1077725 | 0.130406 | 0.1532233 | 0.175488 | 0.1967023 | 0.2164938 | 0.2344688 | 0.2501569 | 0.2649014 | 0.3389514 | 0.7748697 | 0.8266304 | 0.7891781 | 0.7583839 | 0.7336235 | 0.7133834 | 0.6965244 | 0.6822835 | 0.6701437 | 0.6597405 | 0.650803 | 0.6431207 | 0.6365227 | 0.6308645 | 0.6260211 | 0.6218806 | 0.6183426 | 0.6153142 | 0.6127106 | 0.6104522 | 0.6084653 | 0.6066806 | 0.6050341 | 0.6034657 | 0.6019196 | 0.6003446
| 0.2586257 | 0.2614127 | 0.2644878 | 0.267854 | 0.2715132 | 0.2754674 | 0.2797176 | 0.2842649 | 0.2891095 | 0.2942517 | 0.2996911 | 0.3054274 | 0.3114597 | 0.3177875 | 0.3244094 | 0.3313245 | 0.3385311 | 0.3460283 | 0.3538142 | 0.3618876 | 0.3702466 | 0.3788896 | 0.3878145 | 0.3970197 | 0.4065026 | 0.4162611 | 0.4262921 | 0.4365924 | 0.4471584 | 0.4579859 | 0.4690693 | 0.4804026 | 0.4919777 | 0.5037855 | 0.5158136 | 0.5280477 | 0.5404679 | 0.5530497 | 0.5657602 | 0.5785556 | 0.5913758 | 0.6041391 | 0.6167319 | 0.6289971 | 0.6407193 | 0.6516109 | 0.6613045 | 0.6693681 | 0.6753637 | 0.6789756 | 0.4618037 | 0.284015 | 0.2587051 | 0.2325958 | 0.2060624 | 0.1793984 | 0.1528399 | 0.126627 | 0.1011136 | 0.07703729 | 0.05629427 | 0.04389288 | 0.04690311 | 0.06295761 | 0.08462203 | 0.1081248 | 0.1319257 | 0.1552556 | 0.177608 | 0.1986372 | 0.2182336 | 0.2362223 | 0.2505799 | 0.2544377 | 0.5053853 | 0.8379878 | 0.8159191 | 0.7841313 | 0.7556272 | 0.7316836 | 0.7117628 | 0.6950975 | 0.6810413 | 0.6691029 | 0.6589128 | 0.6501894 | 0.6427104 | 0.6362961 | 0.6307963 | 0.6260808 | 0.6220366 | 0.618561 | 0.6155626 | 0.6129557 | 0.6106627 | 0.6086108 | 0.6067328 | 0.6049654 | 0.6032511 | 0.6015346 | 0.5997663
| 0.2449335 | 0.2475332 | 0.2504261 | 0.2536151 | 0.257102 | 0.2608887 | 0.2649759 | 0.2693641 | 0.2740533 | 0.279043 | 0.2843325 | 0.2899206 | 0.2958058 | 0.3019867 | 0.3084609 | 0.3152269 | 0.3222822 | 0.3296249 | 0.3372522 | 0.345162 | 0.3533518 | 0.3618189 | 0.3705607 | 0.3795743 | 0.3888567 | 0.398405 | 0.4082155 | 0.4182846 | 0.4286079 | 0.4391808 | 0.4499978 | 0.4610526 | 0.4723375 | 0.4838437 | 0.4955602 | 0.5074739 | 0.5195677 | 0.5318203 | 0.5442025 | 0.5566766 | 0.5691883 | 0.5816621 | 0.593987 | 0.6060012 | 0.6174661 | 0.6280363 | 0.6372258 | 0.6443972 | 0.6488091 | 0.6497952 | 0.4429409 | 0.2743176 | 0.2467278 | 0.2188279 | 0.19108 | 0.1637982 | 0.1372037 | 0.1115224 | 0.08715793 | 0.065119 | 0.04820635 | 0.04265153 | 0.0520571 | 0.07053032 | 0.09253523 | 0.1156507 | 0.1387741 | 0.1613014 | 0.1827149 | 0.2025601 | 0.2211864 | 0.2404647 | 0.2618022 | 0.2972563 | 0.7427285 | 0.8629865 | 0.8131848 | 0.7783732 | 0.7505392 | 0.7275632 | 0.7084075 | 0.6923277 | 0.6787452 | 0.667211 | 0.6573756 | 0.6489656 | 0.6417611 | 0.6355829 | 0.6302803 | 0.6257242 | 0.6218008 | 0.6184097 | 0.6154592 | 0.6128667 | 0.6105549 | 0.6084538 | 0.6064972 | 0.6046245 | 0.6027781 | 0.6009066 | 0.5989595
| 0.2305679 | 0.2329706 | 0.2356727 | 0.2386769 | 0.2419855 | 0.2455998 | 0.2495204 | 0.2537472 | 0.2582797 | 0.2631168 | 0.2682571 | 0.2736985 | 0.2794386 | 0.2854751 | 0.2918049 | 0.2984255 | 0.3053333 | 0.3125253 | 0.3199982 | 0.3277487 | 0.3357732 | 0.3440684 | 0.3526308 | 0.3614567 | 0.3705425 | 0.3798841 | 0.3894778 | 0.3993189 | 0.4094031 | 0.419725 | 0.4302794 | 0.4410597 | 0.4520592 | 0.4632696 | 0.4746819 | 0.4862845 | 0.4980644 | 0.5100046 | 0.5220835 | 0.5342722 | 0.5465294 | 0.5587949 | 0.5709761 | 0.5829267 | 0.594412 | 0.6050541 | 0.6142583 | 0.6211338 | 0.6244754 | 0.6229576 | 0.4236384 | 0.2616225 | 0.2317974 | 0.202506 | 0.1743723 | 0.1477831 | 0.1230276 | 0.1004869 | 0.08092392 | 0.06595693 | 0.05839025 | 0.06065331 | 0.07175711 | 0.08846267 | 0.1081072 | 0.1290045 | 0.1500971 | 0.1708854 | 0.1906901 | 0.208076 | 0.2228867 | 0.2410315 | 0.2533218 | 0.5569227 | 0.8742168 | 0.8363913 | 0.7992271 | 0.768363 | 0.7427908 | 0.7214333 | 0.7034856 | 0.6883285 | 0.6754726 | 0.6645275 | 0.6551807 | 0.6471806 | 0.6403211 | 0.634431 | 0.6293651 | 0.6249986 | 0.6212209 | 0.6179345 | 0.6150503 | 0.6124881 | 0.6101731 | 0.6080373 | 0.6060165 | 0.6040524 | 0.6020892 | 0.6000762 | 0.5979655
| 0.2155706 | 0.2177663 | 0.2202691 | 0.223082 | 0.2262074 | 0.2296459 | 0.2333982 | 0.2374637 | 0.241841 | 0.2465285 | 0.2515234 | 0.2568232 | 0.2624243 | 0.2683232 | 0.2745161 | 0.2809989 | 0.2877672 | 0.2948171 | 0.302144 | 0.3097437 | 0.3176118 | 0.3257437 | 0.334135 | 0.3427815 | 0.3516785 | 0.3608215 | 0.3702058 | 0.3798266 | 0.3896789 | 0.3997572 | 0.4100563 | 0.4205696 | 0.4312914 | 0.442214 | 0.4533305 | 0.4646322 | 0.4761099 | 0.4877528 | 0.4995486 | 0.5114809 | 0.5235277 | 0.5356555 | 0.5478078 | 0.5598847 | 0.571702 | 0.5829148 | 0.592886 | 0.6004833 | 0.6038544 | 0.600447 | 0.4047127 | 0.2456494 | 0.2134867 | 0.1833322 | 0.1560691 | 0.1322064 | 0.1121473 | 0.09638821 | 0.08558412 | 0.0803845 | 0.08101763 | 0.08703123 | 0.09754038 | 0.1116019 | 0.1282393 | 0.1462975 | 0.1645611 | 0.1831736 | 0.2019288 | 0.2165539 | 0.2211572 | 0.2388684 | 0.4320167 | 0.8133246 | 0.8483997 | 0.8135162 | 0.7823903 | 0.7556554 | 0.7329356 | 0.7136479 | 0.697251 | 0.6832823 | 0.6713574 | 0.6611553 | 0.6524127 | 0.6449073 | 0.638456 | 0.6329006 | 0.6281076 | 0.623958 | 0.6203487 | 0.6171853 | 0.6143841 | 0.6118667 | 0.6095628 | 0.6074055 | 0.6053349 | 0.6032922 | 0.601226 | 0.5990854 | 0.5968252
| 0.1999862 | 0.2019638 | 0.2042589 | 0.2068747 | 0.2098131 | 0.2130749 | 0.2166599 | 0.2205671 | 0.2247944 | 0.2293387 | 0.2341967 | 0.2393645 | 0.2448374 | 0.2506107 | 0.2566788 | 0.2630371 | 0.2696795 | 0.2766012 | 0.2837959 | 0.2912587 | 0.2989837 | 0.3069661 | 0.3151999 | 0.3236803 | 0.3324013 | 0.3413584 | 0.3505456 | 0.3599582 | 0.3695902 | 0.3794365 | 0.3894912 | 0.399749 | 0.4102034 | 0.4208494 | 0.4316807 | 0.4426921 | 0.4538785 | 0.4652361 | 0.4767622 | 0.4884563 | 0.5003198 | 0.5123548 | 0.52456 | 0.5369185 | 0.5493635 | 0.5617026 | 0.5734384 | 0.5833979 | 0.5890503 | 0.5856958 | 0.3878805 | 0.2259838 | 0.1911169 | 0.1609669 | 0.1367104 | 0.1188269 | 0.1073399 | 0.1017485 | 0.1010126 | 0.1038464 | 0.1091595 | 0.1163552 | 0.1254131 | 0.136727 | 0.1505015 | 0.1660015 | 0.1805711 | 0.1962766 | 0.2172905 | 0.23524 | 0.2661939 | 0.425514 | 0.7650173 | 0.8552273 | 0.8197566 | 0.7900096 | 0.7639831 | 0.7412887 | 0.7216242 | 0.7046478 | 0.6900189 | 0.6774214 | 0.6665743 | 0.6572313 | 0.6491806 | 0.6422378 | 0.636245 | 0.6310631 | 0.6265718 | 0.6226627 | 0.61924 | 0.6162156 | 0.6135109 | 0.6110515 | 0.6087707 | 0.6066045 | 0.6044954 | 0.6023877 | 0.6002309 | 0.5979767 | 0.5955805
| 0.1838622 | 0.1856106 | 0.1876897 | 0.1901029 | 0.1928522 | 0.1959383 | 0.1993603 | 0.2031162 | 0.2072028 | 0.2116162 | 0.2163511 | 0.2214025 | 0.2267642 | 0.2324297 | 0.2383925 | 0.2446458 | 0.2511824 | 0.2579957 | 0.2650787 | 0.2724249 | 0.2800273 | 0.2878794 | 0.2959751 | 0.3043079 | 0.312872 | 0.3216607 | 0.3306689 | 0.3398898 | 0.3493187 | 0.3589488 | 0.3687754 | 0.3787921 | 0.3889947 | 0.3993773 | 0.4099368 | 0.4206695 | 0.4315756 | 0.442656 | 0.4539194 | 0.465379 | 0.4770619 | 0.4890097 | 0.501289 | 0.5139945 | 0.5272513 | 0.541184 | 0.5557864 | 0.570484 | 0.5828275 | 0.585221 | 0.3770828 | 0.2018296 | 0.1634879 | 0.1352145 | 0.1179777 | 0.1109363 | 0.1116487 | 0.1170354 | 0.1245306 | 0.1324754 | 0.1400049 | 0.1469148 | 0.1537249 | 0.1618785 | 0.1729892 | 0.1878461 | 0.1967245 | 0.2046283 | 0.2345809 | 0.3149214 | 0.5002513 | 0.7609114 | 0.8452806 | 0.815538 | 0.7891719 | 0.7657432 | 0.7447522 | 0.7260319 | 0.7094606 | 0.6948868 | 0.682131 | 0.6710053 | 0.6613239 | 0.6529132 | 0.6456128 | 0.639278 | 0.6337788 | 0.6289975 | 0.6248287 | 0.6211766 | 0.6179539 | 0.6150807 | 0.6124827 | 0.6100918 | 0.6078439 | 0.6056798 | 0.6035431 | 0.601382 | 0.5991467 | 0.5967917 | 0.594273
| 0.1672502 | 0.1687562 | 0.1706105 | 0.1728171 | 0.1753778 | 0.1782928 | 0.1815602 | 0.1851771 | 0.1891386 | 0.1934394 | 0.1980728 | 0.2030311 | 0.2083066 | 0.2138909 | 0.2197753 | 0.2259513 | 0.2324102 | 0.2391435 | 0.2461428 | 0.2533998 | 0.2609066 | 0.2686555 | 0.276639 | 0.2848498 | 0.2932812 | 0.301926 | 0.3107782 | 0.3198306 | 0.3290779 | 0.3385134 | 0.3481321 | 0.357928 | 0.367897 | 0.3780342 | 0.3883379 | 0.3988063 | 0.4094427 | 0.4202531 | 0.4312537 | 0.44247 | 0.4539501 | 0.4657703 | 0.4780607 | 0.4910325 | 0.5050368 | 0.52065 | 0.5388003 | 0.5608166 | 0.5875889 | 0.6129864 | 0.3823248 | 0.1711938 | 0.1284526 | 0.1070994 | 0.104429 | 0.1132553 | 0.1266885 | 0.1407721 | 0.1536333 | 0.1643955 | 0.1726382 | 0.1782433 | 0.1816669 | 0.1853763 | 0.1927129 | 0.215151 | 0.2521069 | 0.3072315 | 0.4034433 | 0.5783471 | 0.7644247 | 0.8084934 | 0.794225 | 0.7767439 | 0.7588702 | 0.7416513 | 0.7254796 | 0.7105623 | 0.6969971 | 0.6848003 | 0.6739283 | 0.6643013 | 0.655818 | 0.6483704 | 0.6418476 | 0.6361433 | 0.6311551 | 0.6267881 | 0.6229527 | 0.6195668 | 0.6165516 | 0.6138365 | 0.6113525 | 0.6090373 | 0.6068303 | 0.6046764 | 0.6025219 | 0.6003173 | 0.5980153 | 0.5955714 | 0.5929439
| 0.1502066 | 0.1514549 | 0.1530752 | 0.1550719 | 0.1574468 | 0.1601995 | 0.1633272 | 0.1668248 | 0.1706859 | 0.1749025 | 0.1794652 | 0.1843643 | 0.1895891 | 0.1951291 | 0.2009729 | 0.20711 | 0.2135289 | 0.22022 | 0.2271724 | 0.2343768 | 0.2418233 | 0.2495035 | 0.2574082 | 0.2655297 | 0.2738598 | 0.2823913 | 0.2911165 | 0.3000293 | 0.3091224 | 0.3183905 | 0.3278267 | 0.3374268 | 0.3471855 | 0.3570999 | 0.3671678 | 0.3773895 | 0.3877694 | 0.3983172 | 0.4090522 | 0.4200081 | 0.4312432 | 0.4428556 | 0.4550121 | 0.4679997 | 0.4823287 | 0.4989495 | 0.5197709 | 0.5491012 | 0.598418 | 0.7055205 | 0.6006459 | 0.3335734 | 0.2578709 | 0.2178381 | 0.1968401 | 0.1874749 | 0.1857817 | 0.1892013 | 0.1959619 | 0.2048377 | 0.2150126 | 0.226026 | 0.2379543 | 0.2566547 | 0.2882389 | 0.3360884 | 0.4189108 | 0.5283503 | 0.6562838 | 0.7405711 | 0.7497238 | 0.7544096 | 0.7502455 | 0.7414571 | 0.7305003 | 0.7187317 | 0.7069092 | 0.6954848 | 0.6847289 | 0.6747904 | 0.6657348 | 0.6575701 | 0.6502672 | 0.6437747 | 0.6380263 | 0.6329515 | 0.6284744 | 0.6245218 | 0.6210202 | 0.6179007 | 0.6150946 | 0.6125393 | 0.6101723 | 0.6079368 | 0.6057762 | 0.6036389 | 0.6014744 | 0.5992357 | 0.596877 | 0.5943563 | 0.5916322
| 0.1327943 | 0.1337657 | 0.1351414 | 0.1369267 | 0.1391233 | 0.1417298 | 0.1447411 | 0.1481503 | 0.1519473 | 0.1561212 | 0.1606587 | 0.1655467 | 0.170771 | 0.1763176 | 0.1821717 | 0.1883205 | 0.1947498 | 0.2014475 | 0.2084005 | 0.2155984 | 0.2230291 | 0.2306836 | 0.2385506 | 0.2466226 | 0.2548894 | 0.2633446 | 0.2719785 | 0.2807858 | 0.289758 | 0.2988903 | 0.3081753 | 0.3176093 | 0.3271864 | 0.3369049 | 0.3467617 | 0.3567588 | 0.3668998 | 0.3771959 | 0.3876656 | 0.3983437 | 0.4092873 | 0.4205943 | 0.432429 | 0.4450749 | 0.4590293 | 0.475196 | 0.4952801 | 0.5226426 | 0.5641186 | 0.6338491 | 0.76315 | 0.6060309 | 0.4920613 | 0.4166908 | 0.3571015 | 0.3072583 | 0.2662462 | 0.2358625 | 0.2195165 | 0.22024 | 0.2381616 | 0.2702036 | 0.3119173 | 0.3616677 | 0.4246826 | 0.5019981 | 0.5780651 | 0.6355922 | 0.6680053 | 0.6892254 | 0.7034052 | 0.7115122 | 0.7133185 | 0.7105874 | 0.7049842 | 0.6977272 | 0.689648 | 0.6813085 | 0.6730833 | 0.6652136 | 0.6578453 | 0.6510552 | 0.6448724 | 0.6392919 | 0.634288 | 0.6298192 | 0.6258362 | 0.6222842 | 0.6191065 | 0.6162453 | 0.6136431 | 0.6112441 | 0.6089931 | 0.6068375 | 0.604726 | 0.6026097 | 0.6004415 | 0.5981761 | 0.5957705 | 0.5931837 | 0.5903758
| 0.1150868 | 0.1157556 | 0.1168739 | 0.1184483 | 0.1204803 | 0.1229668 | 0.1258997 | 0.1292677 | 0.133056 | 0.1372484 | 0.1418262 | 0.1467712 | 0.1520639 | 0.1576859 | 0.1636187 | 0.1698454 | 0.1763492 | 0.1831149 | 0.1901279 | 0.1973751 | 0.2048438 | 0.2125229 | 0.220401 | 0.2284694 | 0.2367174 | 0.2451378 | 0.2537213 | 0.2624618 | 0.2713509 | 0.2803837 | 0.2895529 | 0.2988545 | 0.3082833 | 0.317837 | 0.3275127 | 0.3373122 | 0.3472379 | 0.3572995 | 0.3675122 | 0.3779045 | 0.3885223 | 0.3994431 | 0.4107935 | 0.4227836 | 0.4357616 | 0.4503044 | 0.4673515 | 0.4883582 | 0.5153107 | 0.5502809 | 0.6220532 | 0.6095812 | 0.5354284 | 0.464251 | 0.3981803 | 0.3370614 | 0.2820979 | 0.2369802 | 0.2086237 | 0.2050474 | 0.2282957 | 0.2720371 | 0.3278087 | 0.3878073 | 0.4459182 | 0.4975769 | 0.5431546 | 0.5880027 | 0.6222517 | 0.6473487 | 0.6651242 | 0.676653 | 0.682644 | 0.6842721 | 0.682752 | 0.6791112 | 0.6741425 | 0.6684348 | 0.6624125 | 0.6563736 | 0.6505185 | 0.6449753 | 0.6398168 | 0.6350775 | 0.6307624 | 0.6268578 | 0.6233352 | 0.6201581 | 0.6172831 | 0.6146646 | 0.612254 | 0.610003 | 0.6078622 | 0.6057843 | 0.6037216 | 0.6016286 | 0.5994612 | 0.5971759 | 0.5947318 | 0.5920892 | 0.5892095
| 0.09717759 | 0.09750651 | 0.09834996 | 0.0997173 | 0.1016096 | 0.1040202 | 0.1069355 | 0.1103367 | 0.1142007 | 0.1185026 | 0.1232153 | 0.1283127 | 0.1337681 | 0.1395571 | 0.1456562 | 0.1520442 | 0.1587008 | 0.1656082 | 0.1727496 | 0.1801106 | 0.1876773 | 0.1954373 | 0.2033796 | 0.2114937 | 0.2197702 | 0.2282006 | 0.2367767 | 0.2454912 | 0.2543373 | 0.2633088 | 0.2723998 | 0.2816056 | 0.2909222 | 0.3003454 | 0.3098743 | 0.3195077 | 0.3292483 | 0.3391006 | 0.3490761 | 0.3591908 | 0.3694745 | 0.3799706 | 0.3907496 | 0.4019155 | 0.4136226 | 0.4260766 | 0.4395057 | 0.454005 | 0.4690627 | 0.4822296 | 0.5028397 | 0.5083497 | 0.4655527 | 0.4139328 | 0.3596296 | 0.3056168 | 0.2547393 | 0.2115926 | 0.1839813 | 0.1810526 | 0.2049232 | 0.2481106 | 0.3015337 | 0.3583793 | 0.4139462 | 0.4652449 | 0.5114884 | 0.5530909 | 0.5873983 | 0.6142574 | 0.6343789 | 0.6485578 | 0.6575858 | 0.6624014 | 0.663969 | 0.6631597 | 0.6606998 | 0.6571648 | 0.6529958 | 0.6485202 | 0.6439737 | 0.6395194 | 0.6352633 | 0.6312694 | 0.6275686 | 0.6241684 | 0.6210591 | 0.6182188 | 0.6156171 | 0.6132175 | 0.6109807 | 0.6088638 | 0.6068242 | 0.6048176 | 0.6028013 | 0.600732 | 0.5985681 | 0.5962683 | 0.5937933 | 0.5911047 | 0.588165
| 0.07920155 | 0.07913063 | 0.07967282 | 0.0808428 | 0.08264016 | 0.08505113 | 0.08805054 | 0.09160514 | 0.09567623 | 0.1002237 | 0.1052069 | 0.1105879 | 0.1163304 | 0.1224025 | 0.1287745 | 0.1354211 | 0.1423187 | 0.1494482 | 0.1567906 | 0.1643316 | 0.1720558 | 0.1799523 | 0.188009 | 0.1962166 | 0.2045656 | 0.2130484 | 0.2216567 | 0.2303843 | 0.2392248 | 0.2481721 | 0.2572213 | 0.2663676 | 0.2756071 | 0.2849365 | 0.2943535 | 0.3038567 | 0.3134462 | 0.3231233 | 0.3328922 | 0.3427575 | 0.352728 | 0.3628123 | 0.3730199 | 0.3833519 | 0.3937857 | 0.404231 | 0.4144348 | 0.4237658 | 0.4307834 | 0.4324122 | 0.4338583 | 0.4389205 | 0.4110008 | 0.372174 | 0.327207 | 0.2795632 | 0.2327311 | 0.1918203 | 0.1652711 | 0.1631359 | 0.1875835 | 0.2303377 | 0.2821561 | 0.3368497 | 0.3905197 | 0.4407617 | 0.4863849 | 0.5268006 | 0.561005 | 0.5887605 | 0.6103887 | 0.6264614 | 0.6376718 | 0.6448058 | 0.6486706 | 0.6500223 | 0.6495209 | 0.6477159 | 0.6450458 | 0.641852 | 0.6383898 | 0.6348462 | 0.6313501 | 0.6279878 | 0.6248096 | 0.6218406 | 0.6190853 | 0.6165343 | 0.6141676 | 0.6119569 | 0.6098699 | 0.6078695 | 0.6059177 | 0.6039743 | 0.6019991 | 0.5999519 | 0.597793 | 0.5954831 | 0.5929841 | 0.5902583 | 0.5872703
| 0.06139119 | 0.06081335 | 0.06100786 | 0.06200187 | 0.0637911 | 0.06634381 | 0.06960678 | 0.07351496 | 0.07799903 | 0.08299211 | 0.08843212 | 0.09426531 | 0.1004439 | 0.1069289 | 0.1136856 | 0.1206871 | 0.1279082 | 0.1353302 | 0.1429345 | 0.150708 | 0.1586366 | 0.1667106 | 0.1749192 | 0.1832548 | 0.1917086 | 0.2002743 | 0.208945 | 0.2177152 | 0.2265797 | 0.2355325 | 0.2445704 | 0.253688 | 0.2628831 | 0.2721514 | 0.2814911 | 0.2908996 | 0.3003752 | 0.3099159 | 0.3195191 | 0.3291786 | 0.3388842 | 0.3486128 | 0.3583223 | 0.367929 | 0.3772783 | 0.3860809 | 0.3938116 | 0.3995294 | 0.4016175 | 0.3974733 | 0.3897516 | 0.3913565 | 0.3709959 | 0.3401491 | 0.3019109 | 0.259354 | 0.2160422 | 0.177285 | 0.1518978 | 0.1505434 | 0.1754077 | 0.2177448 | 0.2683628 | 0.3214985 | 0.3737102 | 0.4228745 | 0.4677278 | 0.5075009 | 0.5416042 | 0.5698548 | 0.5924433 | 0.6098097 | 0.6225419 | 0.6313168 | 0.6368358 | 0.6397726 | 0.6407334 | 0.6402392 | 0.6387202 | 0.6365211 | 0.6339082 | 0.6310831 | 0.6281904 | 0.625332 | 0.6225724 | 0.6199499 | 0.6174794 | 0.6151624 | 0.6129852 | 0.6109281 | 0.6089621 | 0.6070569 | 0.6051763 | 0.6032849 | 0.6013438 | 0.5993159 | 0.597162 | 0.5948455 | 0.5923282 | 0.5895745 | 0.5865488
| 0.04426961 | 0.04296889 | 0.04271973 | 0.04358817 | 0.04555603 | 0.04853316 | 0.05238747 | 0.0569785 | 0.06217679 | 0.06787451 | 0.07398414 | 0.08043868 | 0.08718447 | 0.09418179 | 0.1013979 | 0.1088086 | 0.116393 | 0.1241358 | 0.1320229 | 0.1400435 | 0.148188 | 0.1564485 | 0.1648173 | 0.1732883 | 0.1818555 | 0.1905137 | 0.1992581 | 0.2080834 | 0.2169865 | 0.2259619 | 0.2350076 | 0.2441186 | 0.2532933 | 0.2625275 | 0.2718199 | 0.2811664 | 0.290565 | 0.3000097 | 0.3094938 | 0.3190017 | 0.328509 | 0.3379684 | 0.3472999 | 0.3563601 | 0.3649083 | 0.3725379 | 0.3785895 | 0.3820236 | 0.3812983 | 0.374325 | 0.3615418 | 0.3600157 | 0.3437414 | 0.317722 | 0.2839605 | 0.2450506 | 0.2044323 | 0.1674486 | 0.1430979 | 0.1423866 | 0.1674918 | 0.209446 | 0.2591825 | 0.3112218 | 0.3623816 | 0.4106951 | 0.4549198 | 0.4942759 | 0.5282916 | 0.5568181 | 0.579997 | 0.5981948 | 0.6119249 | 0.6217908 | 0.6284239 | 0.6324426 | 0.634414 | 0.6348363 | 0.6341298 | 0.6326386 | 0.6306345 | 0.6283273 | 0.6258715 | 0.6233793 | 0.6209252 | 0.6185558 | 0.6162943 | 0.6141486 | 0.612111 | 0.6101663 | 0.60829 | 0.6064547 | 0.6046273 | 0.6027741 | 0.6008589 | 0.5988453 | 0.5966962 | 0.5943753 | 0.5918455 | 0.5890721 | 0.5860197
| 0.02942946 | 0.02695782 | 0.02604157 | 0.02691707 | 0.02949488 | 0.03344506 | 0.03839994 | 0.04406877 | 0.05025142 | 0.05681715 | 0.06367968 | 0.07078197 | 0.07808442 | 0.08555951 | 0.09318712 | 0.1009519 | 0.1088427 | 0.1168493 | 0.1249653 | 0.1331829 | 0.1414979 | 0.1499041 | 0.1583984 | 0.1669748 | 0.1756314 | 0.1843625 | 0.1931665 | 0.202038 | 0.2109756 | 0.2199743 | 0.229033 | 0.238147 | 0.2473157 | 0.2565344 | 0.2658026 | 0.2751152 | 0.2844698 | 0.2938585 | 0.3032714 | 0.3126874 | 0.3220731 | 0.3313665 | 0.3404644 | 0.3491899 | 0.3572538 | 0.3641915 | 0.3692865 | 0.3714827 | 0.3693357 | 0.3610724 | 0.3455985 | 0.3420503 | 0.3278811 | 0.3044758 | 0.2732733 | 0.2365478 | 0.197613 | 0.1617922 | 0.138154 | 0.1378614 | 0.1630757 | 0.2047543 | 0.2539402 | 0.3053179 | 0.3558394 | 0.4036199 | 0.4474471 | 0.4865546 | 0.520509 | 0.549175 | 0.572674 | 0.5913353 | 0.6056304 | 0.6161195 | 0.6233955 | 0.6280434 | 0.6306075 | 0.6315714 | 0.631348 | 0.6302801 | 0.6286418 | 0.6266467 | 0.6244556 | 0.6221855 | 0.619917 | 0.6177018 | 0.615568 | 0.6135265 | 0.6115746 | 0.6096982 | 0.6078773 | 0.6060844 | 0.6042899 | 0.6024604 | 0.6005611 | 0.5985565 | 0.5964106 | 0.5940872 | 0.5915503 | 0.5887649 | 0.5856967
| 0.02236402 | 0.01876467 | 0.01715955 | 0.01820022 | 0.02160165 | 0.0265466 | 0.03239857 | 0.03880187 | 0.04556986 | 0.05260106 | 0.05983706 | 0.06724213 | 0.0747929 | 0.08247371 | 0.09027346 | 0.09818289 | 0.1061967 | 0.1143078 | 0.1225132 | 0.1308072 | 0.1391878 | 0.1476497 | 0.1561919 | 0.1648084 | 0.1734991 | 0.182258 | 0.191085 | 0.1999745 | 0.2089258 | 0.2179342 | 0.226999 | 0.2361152 | 0.2452832 | 0.2544976 | 0.2637586 | 0.2730605 | 0.2824012 | 0.2917713 | 0.3011608 | 0.310546 | 0.3198909 | 0.3291282 | 0.3381477 | 0.3467605 | 0.3546636 | 0.3613734 | 0.3661596 | 0.3679658 | 0.3653871 | 0.3567519 | 0.3404225 | 0.3361818 | 0.3226707 | 0.3000969 | 0.2697275 | 0.2337292 | 0.1953665 | 0.1599503 | 0.1365654 | 0.1364176 | 0.1616614 | 0.2032389 | 0.252237 | 0.3033925 | 0.3536999 | 0.4012996 | 0.4449916 | 0.4840155 | 0.5179478 | 0.5466565 | 0.5702565 | 0.5890671 | 0.6035448 | 0.6142366 | 0.6217225 | 0.626577 | 0.6293364 | 0.6304793 | 0.6304163 | 0.6294893 | 0.6279728 | 0.6260821 | 0.6239795 | 0.6217839 | 0.6195777 | 0.6174143 | 0.6153232 | 0.6133169 | 0.6113938 | 0.6095403 | 0.6077382 | 0.6059596 | 0.6041762 | 0.6023547 | 0.6004605 | 0.5984592 | 0.5963143 | 0.5939902 | 0.5914508 | 0.5886615 | 0.585588
GST
Amorphous
k ⃗
Air
SiO2
Substrate
λ = 1422 nm
z
x
(a)
|E|

## Figure4b
Electric field crystalline P=900nm
| 0.05994863 | 0.06287254 | 0.06581928 | 0.06878989 | 0.07178422 | 0.07480282 | 0.07784747 | 0.08091976 | 0.08402292 | 0.08715908 | 0.09033229 | 0.09354718 | 0.09680723 | 0.1001206 | 0.1034911 | 0.1069285 | 0.1104397 | 0.1140356 | 0.1177255 | 0.1215237 | 0.1254422 | 0.1294986 | 0.1337089 | 0.1380948 | 0.1426774 | 0.147484 | 0.152542 | 0.1578855 | 0.1635509 | 0.1695816 | 0.1760232 | 0.1829314 | 0.1903673 | 0.1983981 | 0.2071046 | 0.216569 | 0.2268913 | 0.2381722 | 0.2505238 | 0.264055 | 0.2788707 | 0.295047 | 0.3126123 | 0.3314985 | 0.3514784 | 0.3720784 | 0.3924615 | 0.4113252 | 0.4268562 | 0.4368668 | 0.4392354 | 0.4627241 | 0.4769446 | 0.4825039 | 0.4810742 | 0.4747431 | 0.4656528 | 0.4555944 | 0.4460424 | 0.4379566 | 0.4318968 | 0.427983 | 0.4259926 | 0.4255082 | 0.4259679 | 0.4269291 | 0.4279646 | 0.4288754 | 0.4294557 | 0.4297529 | 0.4297753 | 0.4297728 | 0.4299439 | 0.4306393 | 0.4321261 | 0.4347212 | 0.4386506 | 0.4440935 | 0.4511553 | 0.4598708 | 0.4702078 | 0.4820803 | 0.495374 | 0.5099198 | 0.5255747 | 0.5421389 | 0.5594678 | 0.5773619 | 0.5956983 | 0.6142939 | 0.6330434 | 0.6517961 | 0.6704555 | 0.688906 | 0.7070624 | 0.7248335 | 0.742146 | 0.7589221 | 0.7751188 | 0.7906494 | 0.8054889
| 0.06117985 | 0.06407133 | 0.06699022 | 0.06993606 | 0.07290945 | 0.07590998 | 0.0789395 | 0.08199938 | 0.0850922 | 0.08822063 | 0.09138792 | 0.09459908 | 0.09785739 | 0.1011702 | 0.1045426 | 0.1079828 | 0.111499 | 0.1151006 | 0.1187983 | 0.1226051 | 0.1265342 | 0.1306016 | 0.1348248 | 0.1392243 | 0.1438222 | 0.1486443 | 0.1537198 | 0.1590811 | 0.1647656 | 0.170816 | 0.1772787 | 0.1842086 | 0.1916671 | 0.1997223 | 0.2084535 | 0.2179458 | 0.2282975 | 0.2396123 | 0.2520031 | 0.265583 | 0.2804614 | 0.2967224 | 0.3144058 | 0.3334603 | 0.3536813 | 0.3746197 | 0.3954599 | 0.4148963 | 0.4310553 | 0.4415926 | 0.4452838 | 0.469751 | 0.4829204 | 0.4872567 | 0.4846782 | 0.477401 | 0.4676108 | 0.457097 | 0.44729 | 0.4391097 | 0.4330682 | 0.4292388 | 0.4273639 | 0.4269677 | 0.4274885 | 0.4284439 | 0.4294525 | 0.4302958 | 0.4308102 | 0.4309964 | 0.4309069 | 0.4307595 | 0.4307885 | 0.431326 | 0.4326649 | 0.4351186 | 0.4389169 | 0.444256 | 0.4512194 | 0.4598693 | 0.4701424 | 0.4819847 | 0.4952397 | 0.5097812 | 0.5254179 | 0.5419893 | 0.559313 | 0.5772218 | 0.5955588 | 0.6141701 | 0.6329239 | 0.65169 | 0.6703575 | 0.6888199 | 0.706983 | 0.7247651 | 0.742082 | 0.7588717 | 0.7750679 | 0.7906115 | 0.8054525
| 0.06471922 | 0.06752665 | 0.07037249 | 0.07325396 | 0.07617227 | 0.07912565 | 0.08211545 | 0.08514295 | 0.08820964 | 0.09131804 | 0.09447123 | 0.09767372 | 0.1009288 | 0.1042426 | 0.1076218 | 0.1110722 | 0.1146037 | 0.1182244 | 0.1219456 | 0.1257793 | 0.1297395 | 0.1338412 | 0.1381023 | 0.1425433 | 0.1471858 | 0.1520553 | 0.1571817 | 0.1625966 | 0.1683375 | 0.1744465 | 0.1809714 | 0.1879659 | 0.1954915 | 0.2036181 | 0.2124231 | 0.2219967 | 0.2324353 | 0.2438495 | 0.256356 | 0.2700788 | 0.2851409 | 0.3016513 | 0.3196836 | 0.3392388 | 0.3601819 | 0.3821487 | 0.4044021 | 0.4256537 | 0.4438725 | 0.4562297 | 0.4640106 | 0.4912418 | 0.5010092 | 0.5014747 | 0.495323 | 0.4851797 | 0.4733127 | 0.4614743 | 0.450946 | 0.4425316 | 0.4365799 | 0.4330517 | 0.4315365 | 0.431448 | 0.4321268 | 0.433074 | 0.4339598 | 0.4346178 | 0.4349029 | 0.4347788 | 0.4343228 | 0.4337513 | 0.433326 | 0.433395 | 0.4342741 | 0.4363011 | 0.4397086 | 0.4447209 | 0.4514076 | 0.4598424 | 0.4699497 | 0.4816739 | 0.4948488 | 0.5093443 | 0.5249574 | 0.5415261 | 0.5588565 | 0.5767883 | 0.5951467 | 0.6137887 | 0.6325717 | 0.6513664 | 0.6700691 | 0.6885552 | 0.70675 | 0.7245549 | 0.741899 | 0.7587092 | 0.7749273 | 0.7904873 | 0.8053497
| 0.0701802 | 0.07288041 | 0.0756324 | 0.07843137 | 0.08127873 | 0.08417177 | 0.08711145 | 0.09009787 | 0.09313326 | 0.09621831 | 0.099357 | 0.1025521 | 0.1058082 | 0.1091295 | 0.1125238 | 0.1159958 | 0.1195554 | 0.1232105 | 0.1269723 | 0.1308523 | 0.1348647 | 0.1390241 | 0.1433483 | 0.1478577 | 0.1525734 | 0.1575213 | 0.1627302 | 0.1682328 | 0.1740656 | 0.1802703 | 0.1868955 | 0.1939947 | 0.2016289 | 0.2098704 | 0.2187953 | 0.2284982 | 0.2390769 | 0.2506493 | 0.2633402 | 0.27729 | 0.2926441 | 0.3095518 | 0.3281446 | 0.3485135 | 0.3706512 | 0.3943614 | 0.4190956 | 0.4436885 | 0.4659678 | 0.4822972 | 0.4975398 | 0.5286668 | 0.5317449 | 0.5249525 | 0.512458 | 0.4974569 | 0.482231 | 0.4683305 | 0.4567726 | 0.4481039 | 0.4424489 | 0.4395367 | 0.438746 | 0.4392305 | 0.440177 | 0.4410393 | 0.4416448 | 0.4419809 | 0.4418765 | 0.4412189 | 0.4401195 | 0.4388107 | 0.4375961 | 0.436852 | 0.4369412 | 0.4382358 | 0.4409905 | 0.4454409 | 0.4516789 | 0.4597477 | 0.4695938 | 0.4811191 | 0.4941772 | 0.5085918 | 0.5241752 | 0.5407421 | 0.5580883 | 0.5760585 | 0.5944566 | 0.613151 | 0.6319825 | 0.6508321 | 0.6695836 | 0.6881181 | 0.7063625 | 0.7242053 | 0.7415977 | 0.7584355 | 0.7746951 | 0.7902813 | 0.8051764
| 0.07709789 | 0.07969409 | 0.08235422 | 0.08507331 | 0.08785176 | 0.09068723 | 0.0935799 | 0.09652996 | 0.09953852 | 0.1026072 | 0.1057382 | 0.1089351 | 0.1122015 | 0.1155425 | 0.1189637 | 0.122472 | 0.1260746 | 0.1297815 | 0.133602 | 0.1375487 | 0.1416341 | 0.1458744 | 0.1502856 | 0.1548889 | 0.1597045 | 0.1647594 | 0.1700802 | 0.1757013 | 0.1816575 | 0.1879915 | 0.1947509 | 0.20199 | 0.2097697 | 0.2181629 | 0.2272479 | 0.2371199 | 0.2478835 | 0.2596616 | 0.2725918 | 0.2868339 | 0.3025648 | 0.3199846 | 0.3393082 | 0.3607543 | 0.3845151 | 0.4106812 | 0.4390885 | 0.4689828 | 0.498376 | 0.5228165 | 0.5510659 | 0.5853677 | 0.5759913 | 0.5570457 | 0.5349071 | 0.5130731 | 0.4934267 | 0.4770187 | 0.4643744 | 0.4556629 | 0.450699 | 0.4489331 | 0.4494216 | 0.4508879 | 0.4521968 | 0.4527471 | 0.4527184 | 0.4526297 | 0.4520031 | 0.4505412 | 0.4484632 | 0.4460524 | 0.4436549 | 0.441711 | 0.4406373 | 0.4408707 | 0.4426864 | 0.4463533 | 0.4519472 | 0.4595284 | 0.4690046 | 0.4802818 | 0.493171 | 0.5075 | 0.523043 | 0.5396186 | 0.5569991 | 0.5750205 | 0.5934876 | 0.6122504 | 0.6311589 | 0.6500852 | 0.6689022 | 0.6875134 | 0.7058174 | 0.7237247 | 0.7411693 | 0.7580651 | 0.7743643 | 0.7900034 | 0.8049325
| 0.08504539 | 0.08755571 | 0.09013981 | 0.09279374 | 0.09551722 | 0.09830841 | 0.1011669 | 0.1040931 | 0.1070874 | 0.1101522 | 0.1132885 | 0.1165008 | 0.1197914 | 0.1231663 | 0.1266299 | 0.13019 | 0.1338528 | 0.1376286 | 0.1415262 | 0.1455586 | 0.1497372 | 0.1540793 | 0.1585998 | 0.1633195 | 0.1682591 | 0.173445 | 0.1789037 | 0.184669 | 0.1907757 | 0.1972669 | 0.2041883 | 0.2115961 | 0.2195507 | 0.228125 | 0.2374002 | 0.2474721 | 0.2584512 | 0.2704675 | 0.2836711 | 0.2982437 | 0.3143979 | 0.3323928 | 0.3525419 | 0.3752288 | 0.4009169 | 0.4301404 | 0.4634256 | 0.5010173 | 0.5421225 | 0.58291 | 0.6376253 | 0.6680445 | 0.6343649 | 0.5959204 | 0.5604264 | 0.5301339 | 0.5055341 | 0.4866439 | 0.4732441 | 0.4650059 | 0.4613901 | 0.4616062 | 0.4643033 | 0.4674422 | 0.469196 | 0.4688252 | 0.4672722 | 0.4669168 | 0.4657903 | 0.4630967 | 0.459609 | 0.4556452 | 0.4515913 | 0.4479745 | 0.4453159 | 0.44411 | 0.4446947 | 0.4473336 | 0.4521177 | 0.4590757 | 0.4681093 | 0.4790804 | 0.4917856 | 0.5060167 | 0.521537 | 0.5381286 | 0.5555713 | 0.5736651 | 0.5922297 | 0.6110865 | 0.6301012 | 0.64912 | 0.6680353 | 0.686734 | 0.7051222 | 0.7231091 | 0.7406225 | 0.7575923 | 0.7739469 | 0.7896471 | 0.8046263
| 0.0936779 | 0.09612519 | 0.0986548 | 0.1012637 | 0.103951 | 0.1067153 | 0.1095565 | 0.1124752 | 0.1154713 | 0.1185472 | 0.1217047 | 0.1249468 | 0.1282774 | 0.1317007 | 0.1352229 | 0.1388496 | 0.1425893 | 0.1464498 | 0.1504418 | 0.1545765 | 0.1588668 | 0.1633279 | 0.1679764 | 0.1728313 | 0.1779148 | 0.1832511 | 0.1888681 | 0.1947978 | 0.2010761 | 0.2077451 | 0.2148498 | 0.2224472 | 0.2305967 | 0.2393726 | 0.2488562 | 0.2591462 | 0.2703561 | 0.2826235 | 0.2961097 | 0.3110163 | 0.3275897 | 0.3461479 | 0.3671043 | 0.391022 | 0.4186843 | 0.4512162 | 0.4902309 | 0.5379418 | 0.5969506 | 0.6692526 | 0.7946764 | 0.7883033 | 0.7045499 | 0.6368384 | 0.5850618 | 0.5458834 | 0.5167984 | 0.4961643 | 0.4828294 | 0.4759086 | 0.4745868 | 0.4779894 | 0.4846261 | 0.490698 | 0.4930815 | 0.4902933 | 0.4845099 | 0.4854442 | 0.4843369 | 0.4793472 | 0.4739075 | 0.4678327 | 0.461515 | 0.4556322 | 0.4508791 | 0.4478122 | 0.4468467 | 0.4482205 | 0.4520338 | 0.4582643 | 0.4667921 | 0.477431 | 0.4899477 | 0.5040954 | 0.5196097 | 0.5362552 | 0.5537797 | 0.5719913 | 0.5906691 | 0.6096651 | 0.6287976 | 0.6479463 | 0.6669763 | 0.6857892 | 0.7042776 | 0.7223641 | 0.7399643 | 0.7570181 | 0.7734458 | 0.7892155 | 0.8042574
| 0.1027328 | 0.1051393 | 0.1076354 | 0.1102189 | 0.1128888 | 0.1156446 | 0.1184858 | 0.1214129 | 0.1244268 | 0.1275292 | 0.1307225 | 0.1340092 | 0.1373941 | 0.1408802 | 0.1444748 | 0.1481825 | 0.1520125 | 0.1559722 | 0.1600723 | 0.1643235 | 0.1687393 | 0.1733341 | 0.1781248 | 0.1831294 | 0.1883709 | 0.193872 | 0.1996619 | 0.2057704 | 0.2122342 | 0.2190941 | 0.226396 | 0.2341942 | 0.2425504 | 0.2515365 | 0.2612359 | 0.2717474 | 0.2831875 | 0.2956972 | 0.3094475 | 0.324653 | 0.3415861 | 0.3606079 | 0.3822111 | 0.4071051 | 0.4363613 | 0.4717074 | 0.5161035 | 0.5749259 | 0.6582606 | 0.7851 | 1 | 0.7603933 | 0.615356 | 0.5369461 | 0.4866004 | 0.4524928 | 0.4294393 | 0.4146404 | 0.4063079 | 0.4032385 | 0.4045106 | 0.4094866 | 0.4173429 | 0.4291815 | 0.4501992 | 0.4788049 | 0.4985269 | 0.510029 | 0.5105284 | 0.4994837 | 0.4918001 | 0.4829985 | 0.473547 | 0.4646418 | 0.4571443 | 0.4517663 | 0.4489018 | 0.4488029 | 0.4514948 | 0.456935 | 0.4649179 | 0.4752308 | 0.4875755 | 0.5016755 | 0.5172219 | 0.5339606 | 0.5516175 | 0.5699716 | 0.588818 | 0.6079651 | 0.6272648 | 0.6465563 | 0.6657399 | 0.6846786 | 0.7032958 | 0.7214935 | 0.7392001 | 0.7563465 | 0.7728644 | 0.7887133 | 0.8038274
| 0.1120114 | 0.1143964 | 0.1168776 | 0.1194534 | 0.1221229 | 0.1248858 | 0.1277423 | 0.1306926 | 0.1337381 | 0.1368809 | 0.1401228 | 0.143467 | 0.1469176 | 0.150479 | 0.154157 | 0.1579574 | 0.1618885 | 0.1659581 | 0.1701767 | 0.1745553 | 0.1791066 | 0.183845 | 0.1887875 | 0.1939518 | 0.1993604 | 0.2050355 | 0.2110059 | 0.2173015 | 0.2239576 | 0.2310148 | 0.2385186 | 0.2465215 | 0.2550855 | 0.264281 | 0.2741912 | 0.2849144 | 0.2965672 | 0.3092915 | 0.3232613 | 0.3386964 | 0.3558783 | 0.3751847 | 0.3971384 | 0.4225014 | 0.4524553 | 0.4889815 | 0.5357767 | 0.6008071 | 0.7048065 | 0.91485 | 0.7264246 | 0.3397764 | 0.2679961 | 0.2373712 | 0.225002 | 0.2218255 | 0.2234324 | 0.2272855 | 0.2317737 | 0.2358696 | 0.2389293 | 0.2406869 | 0.2414252 | 0.2467524 | 0.2614185 | 0.2886221 | 0.3502836 | 0.4159098 | 0.4836003 | 0.5207129 | 0.5142143 | 0.5018174 | 0.4878467 | 0.474836 | 0.4638343 | 0.4556219 | 0.4505482 | 0.4487823 | 0.450272 | 0.4548778 | 0.4623359 | 0.472356 | 0.4845828 | 0.4986894 | 0.5143325 | 0.531215 | 0.5490593 | 0.5676053 | 0.5866607 | 0.6059992 | 0.6254985 | 0.6449644 | 0.6643233 | 0.6834123 | 0.7021818 | 0.7205011 | 0.7383368 | 0.7555825 | 0.7722101 | 0.7881419 | 0.803346
| 0.1213634 | 0.1237427 | 0.1262237 | 0.1288062 | 0.131489 | 0.1342723 | 0.1371564 | 0.140142 | 0.1432306 | 0.1464243 | 0.149725 | 0.1531367 | 0.1566628 | 0.1603082 | 0.1640783 | 0.1679796 | 0.1720196 | 0.1762067 | 0.1805507 | 0.1850632 | 0.1897561 | 0.1946441 | 0.1997435 | 0.2050723 | 0.2106518 | 0.2165045 | 0.2226583 | 0.2291422 | 0.2359917 | 0.243245 | 0.2509483 | 0.2591516 | 0.2679164 | 0.2773107 | 0.2874162 | 0.2983293 | 0.310164 | 0.3230591 | 0.3371849 | 0.352755 | 0.3700427 | 0.3894091 | 0.4113451 | 0.4365425 | 0.4660182 | 0.501323 | 0.544889 | 0.6004363 | 0.6723848 | 0.7571043 | 0.4190938 | 0.08331934 | 0.09227376 | 0.1083126 | 0.1256845 | 0.1420724 | 0.1564711 | 0.1683403 | 0.1773089 | 0.183113 | 0.1855394 | 0.1844944 | 0.1802719 | 0.1748797 | 0.1718303 | 0.1848885 | 0.2044709 | 0.227652 | 0.2762037 | 0.3812051 | 0.4917781 | 0.5257414 | 0.5043925 | 0.4858631 | 0.470444 | 0.4588849 | 0.4513532 | 0.4478055 | 0.4480679 | 0.451872 | 0.4588727 | 0.4686786 | 0.4808782 | 0.4950765 | 0.5108991 | 0.5279969 | 0.5460909 | 0.5648901 | 0.5841934 | 0.6037792 | 0.6234987 | 0.6431858 | 0.6627282 | 0.682008 | 0.7009299 | 0.7194074 | 0.7373702 | 0.7547442 | 0.7714818 | 0.7875141 | 0.8028128
| 0.1306727 | 0.1330581 | 0.1355509 | 0.1381508 | 0.1408574 | 0.1436711 | 0.1465924 | 0.1496223 | 0.1527625 | 0.1560151 | 0.1593827 | 0.1628685 | 0.1664766 | 0.170212 | 0.1740799 | 0.1780869 | 0.1822406 | 0.1865489 | 0.1910223 | 0.1956714 | 0.2005085 | 0.2055476 | 0.2108051 | 0.2162984 | 0.2220485 | 0.2280773 | 0.2344119 | 0.2410805 | 0.2481182 | 0.2555607 | 0.2634543 | 0.2718468 | 0.280797 | 0.2903717 | 0.3006488 | 0.3117207 | 0.3236966 | 0.3367081 | 0.3509156 | 0.3665173 | 0.3837614 | 0.4029667 | 0.4245462 | 0.4490449 | 0.4771802 | 0.5098731 | 0.5481807 | 0.5928493 | 0.6426651 | 0.6898238 | 0.3820225 | 0.09212491 | 0.0985864 | 0.1115219 | 0.1263963 | 0.1409377 | 0.1540164 | 0.1649901 | 0.1734722 | 0.1792233 | 0.1821525 | 0.1823908 | 0.1804772 | 0.1776956 | 0.1757815 | 0.1759649 | 0.1674035 | 0.1570085 | 0.1626511 | 0.2037773 | 0.3060072 | 0.4557073 | 0.5221233 | 0.4970288 | 0.4761334 | 0.4608717 | 0.4507688 | 0.4454557 | 0.4445555 | 0.4476801 | 0.4543439 | 0.4640781 | 0.4763738 | 0.4907862 | 0.5068839 | 0.5242973 | 0.5427058 | 0.5618287 | 0.5814274 | 0.6013075 | 0.621281 | 0.6412224 | 0.6609771 | 0.6804675 | 0.6995618 | 0.7182157 | 0.7363153 | 0.7538361 | 0.7706849 | 0.7868375 | 0.8022286
| 0.1398463 | 0.1422466 | 0.1447595 | 0.1473851 | 0.1501231 | 0.1529746 | 0.1559397 | 0.1590202 | 0.1622179 | 0.1655347 | 0.1689737 | 0.1725381 | 0.1762321 | 0.1800607 | 0.1840292 | 0.1881439 | 0.1924128 | 0.1968435 | 0.2014463 | 0.2062317 | 0.2112118 | 0.2164005 | 0.2218131 | 0.2274676 | 0.2333833 | 0.2395824 | 0.2460908 | 0.2529356 | 0.2601506 | 0.2677711 | 0.2758398 | 0.2844044 | 0.2935195 | 0.3032495 | 0.3136676 | 0.3248611 | 0.3369318 | 0.3500008 | 0.3642142 | 0.3797475 | 0.3968151 | 0.4156802 | 0.4366609 | 0.4601415 | 0.4865562 | 0.5163327 | 0.5497073 | 0.5862671 | 0.6239991 | 0.6578906 | 0.3669611 | 0.1023051 | 0.1073697 | 0.1177437 | 0.1300448 | 0.1423395 | 0.1535623 | 0.1631258 | 0.1706766 | 0.1760315 | 0.1791671 | 0.180244 | 0.1796801 | 0.1781596 | 0.1763426 | 0.1741085 | 0.1691759 | 0.1645368 | 0.1656215 | 0.1719298 | 0.1727991 | 0.2277475 | 0.4257574 | 0.5076381 | 0.479545 | 0.4606797 | 0.4481851 | 0.4412761 | 0.4394076 | 0.4420508 | 0.4485849 | 0.4584387 | 0.4710009 | 0.4857756 | 0.5022724 | 0.5201043 | 0.5389109 | 0.5584284 | 0.578378 | 0.5985961 | 0.6188681 | 0.6390848 | 0.6590858 | 0.6787979 | 0.6980957 | 0.7169263 | 0.7351909 | 0.7528566 | 0.7698359 | 0.7861098 | 0.8016078
| 0.1488089 | 0.15123 | 0.1537689 | 0.1564255 | 0.1592001 | 0.1620936 | 0.1651074 | 0.1682421 | 0.1715004 | 0.1748843 | 0.178397 | 0.1820418 | 0.185823 | 0.1897455 | 0.1938145 | 0.1980369 | 0.2024196 | 0.2069712 | 0.2117008 | 0.2166192 | 0.2217383 | 0.2270712 | 0.2326334 | 0.2384418 | 0.2445152 | 0.250875 | 0.2575464 | 0.2645548 | 0.2719329 | 0.2797145 | 0.2879398 | 0.2966542 | 0.3059092 | 0.315765 | 0.32629 | 0.3375642 | 0.3496812 | 0.3627496 | 0.376898 | 0.3922772 | 0.4090643 | 0.4274657 | 0.4477138 | 0.4700579 | 0.4947305 | 0.5218718 | 0.5513727 | 0.5825963 | 0.613989 | 0.6428385 | 0.3617615 | 0.1125766 | 0.1170257 | 0.1254396 | 0.1353757 | 0.1453163 | 0.15442 | 0.1622274 | 0.1684974 | 0.1731265 | 0.1761209 | 0.1776058 | 0.1778306 | 0.1771159 | 0.1756873 | 0.173451 | 0.1699927 | 0.1663483 | 0.1634921 | 0.1587018 | 0.1413948 | 0.1423203 | 0.2119088 | 0.4322014 | 0.4779134 | 0.457384 | 0.4430362 | 0.4348352 | 0.4323078 | 0.4347614 | 0.4414593 | 0.4516662 | 0.464723 | 0.4800212 | 0.4970724 | 0.5154208 | 0.5347348 | 0.5546979 | 0.5750768 | 0.5956609 | 0.6162819 | 0.6367934 | 0.6570717 | 0.6770222 | 0.6965383 | 0.7155612 | 0.7340003 | 0.7518204 | 0.7689418 | 0.785341 | 0.8009556
| 0.157498 | 0.1599439 | 0.1625122 | 0.165203 | 0.1680173 | 0.1709555 | 0.1740193 | 0.1772102 | 0.1805302 | 0.1839819 | 0.1875685 | 0.1912934 | 0.1951606 | 0.1991757 | 0.2033432 | 0.2076703 | 0.2121635 | 0.2168312 | 0.221683 | 0.2267284 | 0.2319798 | 0.2374495 | 0.2431523 | 0.2491046 | 0.2553246 | 0.2618328 | 0.2686527 | 0.2758095 | 0.2833328 | 0.2912557 | 0.2996153 | 0.3084545 | 0.3178208 | 0.3277701 | 0.3383651 | 0.3496787 | 0.3617938 | 0.374807 | 0.3888286 | 0.4039848 | 0.4204181 | 0.4382864 | 0.4577535 | 0.4789758 | 0.5020674 | 0.5270402 | 0.5537053 | 0.581542 | 0.609586 | 0.6365029 | 0.3612285 | 0.1223901 | 0.1266384 | 0.1335469 | 0.1413725 | 0.1490042 | 0.1558828 | 0.1617375 | 0.1664831 | 0.1701152 | 0.1726897 | 0.1742867 | 0.175014 | 0.1749643 | 0.1741589 | 0.1725057 | 0.1699007 | 0.1666287 | 0.1627982 | 0.1576153 | 0.1504766 | 0.1503159 | 0.1469568 | 0.2621235 | 0.46796 | 0.4512567 | 0.4350158 | 0.425781 | 0.4229799 | 0.4256513 | 0.4328597 | 0.4437324 | 0.4575198 | 0.4735503 | 0.4912979 | 0.5102944 | 0.5301978 | 0.5506867 | 0.5715424 | 0.5925431 | 0.6135374 | 0.6343801 | 0.654952 | 0.6751595 | 0.6949078 | 0.714135 | 0.7327589 | 0.7507391 | 0.7680116 | 0.7845394 | 0.8002767
| 0.1658596 | 0.1683323 | 0.1709318 | 0.1736581 | 0.1765127 | 0.1794963 | 0.1826107 | 0.1858574 | 0.1892386 | 0.1927568 | 0.1964157 | 0.2002184 | 0.2041691 | 0.2082729 | 0.2125348 | 0.2169617 | 0.2215601 | 0.2263378 | 0.2313045 | 0.2364692 | 0.2418438 | 0.2474403 | 0.253273 | 0.2593571 | 0.2657103 | 0.2723518 | 0.2793036 | 0.2865903 | 0.2942389 | 0.3022807 | 0.31075 | 0.3196865 | 0.3291342 | 0.3391435 | 0.3497715 | 0.3610829 | 0.3731513 | 0.38606 | 0.3999026 | 0.4147835 | 0.4308159 | 0.4481195 | 0.4668114 | 0.4869913 | 0.5087173 | 0.5319674 | 0.5565889 | 0.5822534 | 0.6084552 | 0.6346356 | 0.3628402 | 0.1315258 | 0.1357043 | 0.1413807 | 0.1472935 | 0.1527174 | 0.1573566 | 0.1611597 | 0.1642359 | 0.1667001 | 0.1686763 | 0.1702147 | 0.1713192 | 0.1719167 | 0.1718718 | 0.1710125 | 0.1691883 | 0.1664382 | 0.1627688 | 0.1582439 | 0.1535461 | 0.1517028 | 0.1540554 | 0.1437259 | 0.3593778 | 0.4478472 | 0.4238245 | 0.4137198 | 0.4112226 | 0.4146209 | 0.422763 | 0.4346504 | 0.4494399 | 0.4664094 | 0.4850125 | 0.5047746 | 0.5253547 | 0.54644 | 0.5678183 | 0.5892754 | 0.6106752 | 0.6318653 | 0.6527538 | 0.6732284 | 0.6932252 | 0.7126594 | 0.7314815 | 0.7496246 | 0.7670558 | 0.7837138 | 0.7995799
| 0.1738483 | 0.1763479 | 0.1789784 | 0.1817402 | 0.1846346 | 0.1876627 | 0.1908259 | 0.1941266 | 0.1975667 | 0.2011488 | 0.2048763 | 0.208753 | 0.2127825 | 0.2169702 | 0.2213207 | 0.2258411 | 0.2305373 | 0.2354175 | 0.2404899 | 0.2457643 | 0.2512515 | 0.2569629 | 0.2629126 | 0.2691143 | 0.2755853 | 0.2823434 | 0.2894093 | 0.2968055 | 0.3045579 | 0.3126947 | 0.3212477 | 0.3302531 | 0.3397509 | 0.3497864 | 0.3604104 | 0.3716803 | 0.3836599 | 0.3964206 | 0.4100415 | 0.4246078 | 0.4402102 | 0.4569413 | 0.4748882 | 0.4941219 | 0.5146826 | 0.5365595 | 0.5596725 | 0.5838678 | 0.6089514 | 0.6347967 | 0.3652477 | 0.1398819 | 0.1439503 | 0.1485076 | 0.1526412 | 0.1559501 | 0.1583772 | 0.1601167 | 0.1614549 | 0.1626782 | 0.1639786 | 0.1654087 | 0.1668822 | 0.1681694 | 0.1689906 | 0.1690282 | 0.1680476 | 0.1659313 | 0.1626873 | 0.1584937 | 0.1538272 | 0.1493414 | 0.1433847 | 0.1420521 | 0.2013206 | 0.4019606 | 0.4040985 | 0.3980455 | 0.3969726 | 0.4016881 | 0.4112327 | 0.4245125 | 0.4405787 | 0.4587013 | 0.4783004 | 0.4989445 | 0.5202689 | 0.542018 | 0.5639481 | 0.5859085 | 0.6077203 | 0.6292921 | 0.6504951 | 0.671262 | 0.6915027 | 0.7111605 | 0.730175 | 0.7484975 | 0.7660765 | 0.782883 | 0.7988675
| 0.1814228 | 0.1839489 | 0.1866092 | 0.1894048 | 0.1923369 | 0.1954071 | 0.1986167 | 0.2019681 | 0.2054634 | 0.2091052 | 0.2128969 | 0.2168423 | 0.2209449 | 0.22521 | 0.2296422 | 0.234248 | 0.2390335 | 0.2440063 | 0.2491747 | 0.2545475 | 0.2601353 | 0.2659487 | 0.2720009 | 0.2783051 | 0.2848771 | 0.2917335 | 0.2988937 | 0.3063785 | 0.3142112 | 0.3224181 | 0.3310279 | 0.3400732 | 0.3495898 | 0.3596183 | 0.3702031 | 0.3813942 | 0.393247 | 0.4058217 | 0.4191848 | 0.4334066 | 0.4485609 | 0.4647217 | 0.4819588 | 0.500332 | 0.5198832 | 0.5406297 | 0.5625633 | 0.585663 | 0.609935 | 0.6354921 | 0.3676543 | 0.1473912 | 0.1512187 | 0.1546516 | 0.1570811 | 0.1583448 | 0.1586256 | 0.15833 | 0.1579585 | 0.1579577 | 0.1586206 | 0.1599924 | 0.161906 | 0.1639705 | 0.1657438 | 0.1667568 | 0.1666488 | 0.1652128 | 0.1624119 | 0.1584281 | 0.153668 | 0.1487551 | 0.1446504 | 0.1458751 | 0.1259986 | 0.3573175 | 0.3917578 | 0.3815337 | 0.3806658 | 0.3870063 | 0.3984386 | 0.4134938 | 0.4311073 | 0.4505662 | 0.4712913 | 0.4928979 | 0.5150345 | 0.5374823 | 0.5600049 | 0.5824775 | 0.6047285 | 0.6266839 | 0.6482165 | 0.6692762 | 0.6897654 | 0.7096538 | 0.7288597 | 0.7473619 | 0.7650961 | 0.7820458 | 0.7981537
| 0.1885485 | 0.1910985 | 0.1937864 | 0.1966131 | 0.1995803 | 0.2026889 | 0.2059413 | 0.2093388 | 0.2128847 | 0.216581 | 0.2204309 | 0.2244385 | 0.2286075 | 0.232942 | 0.2374475 | 0.2421299 | 0.2469949 | 0.2520501 | 0.2573028 | 0.2627619 | 0.2684367 | 0.2743379 | 0.2804772 | 0.2868674 | 0.2935223 | 0.3004583 | 0.3076922 | 0.3152436 | 0.3231334 | 0.3313852 | 0.3400248 | 0.3490813 | 0.3585863 | 0.3685753 | 0.3790872 | 0.3901647 | 0.4018556 | 0.4142105 | 0.427285 | 0.4411379 | 0.4558303 | 0.4714245 | 0.4879814 | 0.5055575 | 0.5242046 | 0.5439701 | 0.5649034 | 0.5870763 | 0.6106175 | 0.635771 | 0.3695695 | 0.154008 | 0.1573952 | 0.1596461 | 0.1603914 | 0.159678 | 0.1578941 | 0.1556535 | 0.1536643 | 0.1525518 | 0.1527091 | 0.1541769 | 0.1566666 | 0.1596336 | 0.1624327 | 0.1644485 | 0.165198 | 0.1644059 | 0.1619853 | 0.1581166 | 0.1531262 | 0.1474705 | 0.1413672 | 0.1338461 | 0.127681 | 0.2589073 | 0.3799869 | 0.3610221 | 0.3615075 | 0.3706181 | 0.3846382 | 0.401855 | 0.4212643 | 0.4421873 | 0.4641418 | 0.486755 | 0.5097544 | 0.5329102 | 0.5560549 | 0.5790363 | 0.6017451 | 0.6240777 | 0.6459476 | 0.667298 | 0.6880401 | 0.7081546 | 0.7275553 | 0.7462341 | 0.7641248 | 0.7812116 | 0.7974487
| 0.1951936 | 0.1977648 | 0.2004769 | 0.2033312 | 0.2063291 | 0.2094721 | 0.2127621 | 0.2162009 | 0.2197912 | 0.2235358 | 0.2274374 | 0.2314998 | 0.2357269 | 0.2401227 | 0.2446925 | 0.2494415 | 0.2543755 | 0.2595013 | 0.2648263 | 0.2703584 | 0.2761064 | 0.2820805 | 0.2882909 | 0.2947497 | 0.3014698 | 0.3084655 | 0.3157525 | 0.323348 | 0.3312711 | 0.3395425 | 0.3481852 | 0.3572245 | 0.3666883 | 0.3766071 | 0.3870141 | 0.3979461 | 0.4094429 | 0.4215475 | 0.4343065 | 0.4477693 | 0.4619875 | 0.4770153 | 0.4929093 | 0.5097269 | 0.5275306 | 0.5463919 | 0.5664019 | 0.5876918 | 0.6104612 | 0.6350211 | 0.370676 | 0.1596782 | 0.1624074 | 0.1633926 | 0.162456 | 0.1598265 | 0.1560774 | 0.1520341 | 0.1486027 | 0.1465912 | 0.1464779 | 0.1482738 | 0.1515499 | 0.1555349 | 0.1594167 | 0.1623934 | 0.1639238 | 0.1636439 | 0.1615061 | 0.1576525 | 0.152489 | 0.146502 | 0.1402113 | 0.1340214 | 0.1376157 | 0.1715966 | 0.3247936 | 0.3294013 | 0.3389563 | 0.3529918 | 0.3703237 | 0.3899991 | 0.4113372 | 0.4338001 | 0.4570111 | 0.4806634 | 0.5045212 | 0.5284038 | 0.5521504 | 0.57566 | 0.5988004 | 0.6215229 | 0.6437171 | 0.6653552 | 0.6863482 | 0.70668 | 0.7262773 | 0.7451262 | 0.7631688 | 0.7803947 | 0.7967523
| 0.2013301 | 0.2039187 | 0.2066512 | 0.2095288 | 0.2125527 | 0.2157248 | 0.2190468 | 0.222521 | 0.2261494 | 0.229935 | 0.2338808 | 0.23799 | 0.2422664 | 0.2467142 | 0.2513381 | 0.2561429 | 0.2611346 | 0.2663191 | 0.2717034 | 0.277295 | 0.2831016 | 0.2891326 | 0.2953977 | 0.3019075 | 0.3086739 | 0.3157098 | 0.3230288 | 0.3306464 | 0.3385793 | 0.3468456 | 0.3554658 | 0.364461 | 0.3738553 | 0.3836744 | 0.3939469 | 0.4047034 | 0.4159771 | 0.4278037 | 0.4402224 | 0.4532746 | 0.4670052 | 0.4814622 | 0.4966986 | 0.5127742 | 0.5297587 | 0.5477408 | 0.5668378 | 0.5872145 | 0.6091075 | 0.632856 | 0.3707679 | 0.1643444 | 0.1662078 | 0.1658278 | 0.1632092 | 0.1587237 | 0.1531607 | 0.1474988 | 0.1428919 | 0.1402897 | 0.1402516 | 0.142691 | 0.1469683 | 0.1521017 | 0.1570346 | 0.1608956 | 0.1630141 | 0.1630744 | 0.1609986 | 0.1570376 | 0.1516335 | 0.1455008 | 0.1394641 | 0.1347722 | 0.1369972 | 0.153473 | 0.2841293 | 0.3002069 | 0.3170041 | 0.3357119 | 0.356311 | 0.3784264 | 0.4016643 | 0.4256423 | 0.4500895 | 0.4747484 | 0.4994535 | 0.5240311 | 0.5483804 | 0.5723795 | 0.5959628 | 0.6190387 | 0.6415675 | 0.6634643 | 0.6847157 | 0.7052452 | 0.7250411 | 0.7440467 | 0.7622435 | 0.7795983 | 0.7960803
| 0.2069331 | 0.2095351 | 0.2122832 | 0.215179 | 0.2182236 | 0.2214191 | 0.2247669 | 0.2282695 | 0.2319293 | 0.2357483 | 0.2397299 | 0.2438773 | 0.2481939 | 0.2526836 | 0.257351 | 0.2622009 | 0.2672382 | 0.2724689 | 0.2778991 | 0.2835357 | 0.2893861 | 0.2954583 | 0.3017614 | 0.3083047 | 0.3150987 | 0.3221549 | 0.3294852 | 0.337103 | 0.345023 | 0.3532606 | 0.3618329 | 0.3707581 | 0.3800563 | 0.3897488 | 0.3998592 | 0.4104126 | 0.4214364 | 0.4329601 | 0.4450156 | 0.4576378 | 0.4708653 | 0.4847413 | 0.4993156 | 0.5146477 | 0.530812 | 0.5479053 | 0.5660584 | 0.5854512 | 0.6063335 | 0.6290488 | 0.3697205 | 0.1679654 | 0.1687617 | 0.1669407 | 0.1626245 | 0.1563959 | 0.149164 | 0.1421624 | 0.1367194 | 0.1339514 | 0.1344217 | 0.1378734 | 0.1433914 | 0.1497242 | 0.1556471 | 0.1601816 | 0.162654 | 0.1627621 | 0.1604824 | 0.1561583 | 0.1503319 | 0.1438552 | 0.1377008 | 0.133007 | 0.1310953 | 0.1510211 | 0.255548 | 0.2766845 | 0.2978332 | 0.3200014 | 0.3433156 | 0.3675959 | 0.3925548 | 0.4179482 | 0.4435365 | 0.4691545 | 0.4946413 | 0.5198865 | 0.544793 | 0.569267 | 0.5932552 | 0.6166803 | 0.6395068 | 0.6616703 | 0.6831482 | 0.70388 | 0.7238524 | 0.7430156 | 0.7613557 | 0.7788365 | 0.7954353
| 0.2119818 | 0.2145919 | 0.2173505 | 0.2202589 | 0.2233185 | 0.2265308 | 0.2298979 | 0.2334217 | 0.2371045 | 0.2409491 | 0.2449579 | 0.2491341 | 0.2534811 | 0.2580028 | 0.2627029 | 0.2675859 | 0.2726567 | 0.2779205 | 0.2833829 | 0.2890504 | 0.2949293 | 0.301027 | 0.3073512 | 0.3139104 | 0.3207138 | 0.3277709 | 0.3350924 | 0.3426894 | 0.3505743 | 0.3587602 | 0.367261 | 0.3760919 | 0.3852693 | 0.3948099 | 0.4047329 | 0.4150583 | 0.4258082 | 0.4370055 | 0.4486764 | 0.4608497 | 0.4735579 | 0.4868388 | 0.5007387 | 0.5153146 | 0.5306406 | 0.546815 | 0.5639711 | 0.5822906 | 0.6020203 | 0.6234924 | 0.3674692 | 0.1705042 | 0.1700728 | 0.1667259 | 0.1607451 | 0.1528667 | 0.1441939 | 0.1361718 | 0.1303415 | 0.1279393 | 0.1294317 | 0.1342804 | 0.1412215 | 0.1487403 | 0.1554888 | 0.1604294 | 0.1629429 | 0.1627459 | 0.159942 | 0.154928 | 0.1484133 | 0.1413315 | 0.134771 | 0.129711 | 0.126555 | 0.1535471 | 0.2375454 | 0.2589613 | 0.2820369 | 0.3064166 | 0.33178 | 0.3578219 | 0.3842654 | 0.4108914 | 0.4375063 | 0.4639824 | 0.4901856 | 0.5160364 | 0.5414508 | 0.5663654 | 0.5907229 | 0.6144733 | 0.6375742 | 0.6599872 | 0.6816711 | 0.7025953 | 0.7227298 | 0.742045 | 0.7605159 | 0.7781172 | 0.7948233
| 0.2164566 | 0.2190701 | 0.2218336 | 0.2247486 | 0.2278167 | 0.2310392 | 0.2344184 | 0.2379558 | 0.241654 | 0.2455151 | 0.2495422 | 0.2537377 | 0.2581051 | 0.2626476 | 0.2673692 | 0.2722738 | 0.2773657 | 0.2826496 | 0.2881306 | 0.2938145 | 0.2997069 | 0.305814 | 0.3121429 | 0.3187006 | 0.3254949 | 0.3325342 | 0.3398272 | 0.3473834 | 0.3552123 | 0.3633249 | 0.3717322 | 0.3804462 | 0.3894794 | 0.3988454 | 0.4085583 | 0.4186334 | 0.4290871 | 0.4399374 | 0.4512043 | 0.4629107 | 0.4750829 | 0.4877534 | 0.5009625 | 0.5147627 | 0.5292238 | 0.5444393 | 0.5605374 | 0.5776904 | 0.5961317 | 0.6161705 | 0.363999 | 0.1719535 | 0.1701598 | 0.1652286 | 0.1576226 | 0.14822 | 0.1383679 | 0.1297191 | 0.1240515 | 0.12263 | 0.1256956 | 0.1322814 | 0.1407392 | 0.1493493 | 0.1566696 | 0.1617147 | 0.1638916 | 0.1630338 | 0.1593242 | 0.1532937 | 0.1457785 | 0.1378873 | 0.13086 | 0.1258925 | 0.1238203 | 0.1527282 | 0.2252041 | 0.2454469 | 0.2692521 | 0.2950131 | 0.3218693 | 0.349291 | 0.3769531 | 0.4046124 | 0.4321119 | 0.4593243 | 0.4861628 | 0.5125394 | 0.5384112 | 0.5637109 | 0.5884042 | 0.6124426 | 0.6357964 | 0.658427 | 0.6803063 | 0.7014008 | 0.7216895 | 0.7411414 | 0.7597335 | 0.7774444 | 0.7942543
| 0.2203416 | 0.2229528 | 0.2257154 | 0.2286307 | 0.2317007 | 0.2349263 | 0.2383098 | 0.2418529 | 0.245558 | 0.2494271 | 0.2534631 | 0.257668 | 0.2620453 | 0.2665981 | 0.2713297 | 0.2762436 | 0.2813438 | 0.2866349 | 0.2921208 | 0.2978066 | 0.3036975 | 0.3097988 | 0.3161161 | 0.3226556 | 0.3294237 | 0.3364272 | 0.3436729 | 0.3511687 | 0.3589221 | 0.3669412 | 0.3752345 | 0.3838109 | 0.3926795 | 0.4018499 | 0.4113321 | 0.4211369 | 0.4312756 | 0.4417608 | 0.4526067 | 0.4638299 | 0.4754508 | 0.4874951 | 0.4999964 | 0.513 | 0.5265674 | 0.5407831 | 0.5557631 | 0.5716637 | 0.5886963 | 0.6071396 | 0.3593467 | 0.1723402 | 0.1690626 | 0.1625251 | 0.1533277 | 0.1425738 | 0.1318173 | 0.1230242 | 0.1181432 | 0.1183764 | 0.1235283 | 0.1320921 | 0.1420544 | 0.1515559 | 0.1591636 | 0.1639643 | 0.1654492 | 0.1635569 | 0.1585895 | 0.1511922 | 0.1423968 | 0.13346 | 0.1259027 | 0.1210853 | 0.1200155 | 0.1480614 | 0.2146828 | 0.2345237 | 0.2588694 | 0.285625 | 0.3135859 | 0.342083 | 0.370699 | 0.3992069 | 0.4274206 | 0.4552594 | 0.4826139 | 0.5094556 | 0.5357024 | 0.5613462 | 0.5863181 | 0.6106193 | 0.6341841 | 0.6570153 | 0.6790622 | 0.7003132 | 0.7207369 | 0.7403117 | 0.7590131 | 0.7768281 | 0.7937252
| 0.2236229 | 0.2262259 | 0.2289815 | 0.2318906 | 0.2349553 | 0.2381768 | 0.2415572 | 0.245098 | 0.2488013 | 0.2526693 | 0.2567044 | 0.260909 | 0.2652858 | 0.2698376 | 0.2745678 | 0.2794793 | 0.2845756 | 0.2898606 | 0.295338 | 0.3010117 | 0.3068862 | 0.3129663 | 0.3192563 | 0.3257613 | 0.3324863 | 0.3394368 | 0.3466178 | 0.3540352 | 0.3616947 | 0.3696018 | 0.3777623 | 0.3861823 | 0.3948677 | 0.4038243 | 0.4130582 | 0.4225755 | 0.4323828 | 0.4424876 | 0.4528981 | 0.4636251 | 0.4746818 | 0.4860866 | 0.4978651 | 0.5100533 | 0.522702 | 0.5358824 | 0.549693 | 0.5642696 | 0.5797954 | 0.5965132 | 0.3535814 | 0.1717088 | 0.1668738 | 0.1587013 | 0.1479833 | 0.1360352 | 0.1247179 | 0.1163044 | 0.1129017 | 0.1154446 | 0.1230747 | 0.1337088 | 0.1450412 | 0.1551895 | 0.1627828 | 0.1670096 | 0.1674693 | 0.1642162 | 0.1576577 | 0.1486027 | 0.1382344 | 0.1280637 | 0.1198498 | 0.115173 | 0.1149517 | 0.1421133 | 0.2052562 | 0.2254658 | 0.2504862 | 0.2780562 | 0.3068878 | 0.33619 | 0.3655554 | 0.3947042 | 0.4234934 | 0.4518113 | 0.4796008 | 0.506795 | 0.5333711 | 0.5592782 | 0.584503 | 0.6090039 | 0.6327673 | 0.655753 | 0.6779573 | 0.6993343 | 0.7198823 | 0.7395608 | 0.7583652 | 0.7762687 | 0.7932472
| 0.2262902 | 0.228879 | 0.2316208 | 0.2345173 | 0.2375696 | 0.2407795 | 0.2441484 | 0.2476785 | 0.2513714 | 0.2552291 | 0.2592539 | 0.263448 | 0.2678139 | 0.2723539 | 0.277071 | 0.2819682 | 0.2870481 | 0.2923141 | 0.2977694 | 0.3034174 | 0.3092615 | 0.3153055 | 0.3215532 | 0.3280082 | 0.3346741 | 0.3415551 | 0.348655 | 0.3559772 | 0.3635257 | 0.3713039 | 0.3793151 | 0.3875623 | 0.3960482 | 0.4047752 | 0.4137456 | 0.4229615 | 0.4324245 | 0.4421369 | 0.4521015 | 0.4623222 | 0.4728057 | 0.483562 | 0.4946074 | 0.5059672 | 0.517679 | 0.5297979 | 0.5424026 | 0.5556034 | 0.5695516 | 0.5844505 | 0.3468089 | 0.1701501 | 0.1636963 | 0.1538875 | 0.1417134 | 0.1287499 | 0.1172257 | 0.1097683 | 0.10855 | 0.1139502 | 0.1242779 | 0.1369115 | 0.1494026 | 0.1599206 | 0.1672173 | 0.1705864 | 0.1697487 | 0.1648591 | 0.1564531 | 0.1454812 | 0.1333268 | 0.1217502 | 0.1128507 | 0.1084132 | 0.1092556 | 0.1360778 | 0.1969627 | 0.2180662 | 0.2438797 | 0.2721893 | 0.3016869 | 0.3316017 | 0.3615021 | 0.3911279 | 0.4203353 | 0.4490145 | 0.4771257 | 0.5045932 | 0.5314189 | 0.5575383 | 0.5829549 | 0.6076235 | 0.6315404 | 0.654663 | 0.6769879 | 0.6984798 | 0.7191249 | 0.7389009 | 0.7577879 | 0.7757714 | 0.7928231
| 0.2283343 | 0.2309029 | 0.2336248 | 0.2365013 | 0.2395341 | 0.2427246 | 0.2460743 | 0.2495851 | 0.2532586 | 0.2570967 | 0.2611014 | 0.2652749 | 0.2696194 | 0.2741368 | 0.2788296 | 0.2837007 | 0.2887521 | 0.2939866 | 0.2994068 | 0.3050156 | 0.3108156 | 0.3168096 | 0.3230003 | 0.3293904 | 0.3359825 | 0.342779 | 0.3497822 | 0.3569941 | 0.3644165 | 0.3720505 | 0.3798971 | 0.3879568 | 0.3962293 | 0.4047137 | 0.4134088 | 0.4223121 | 0.4314212 | 0.440733 | 0.4502447 | 0.4599537 | 0.4698596 | 0.4799637 | 0.4902725 | 0.5007991 | 0.5115665 | 0.5226119 | 0.5339916 | 0.5457885 | 0.5581192 | 0.5711441 | 0.3391713 | 0.1677755 | 0.1596748 | 0.1482318 | 0.1346669 | 0.1208627 | 0.1095099 | 0.1036165 | 0.1052316 | 0.113855 | 0.1268893 | 0.1413249 | 0.1547107 | 0.1653363 | 0.1720886 | 0.1743758 | 0.1720293 | 0.1653085 | 0.1548691 | 0.141812 | 0.1277173 | 0.1146752 | 0.1051696 | 0.1013092 | 0.1037017 | 0.1308072 | 0.1900424 | 0.2123297 | 0.2389756 | 0.267931 | 0.2979198 | 0.3282658 | 0.3585158 | 0.3884627 | 0.4179406 | 0.4468683 | 0.4751896 | 0.5028579 | 0.5298483 | 0.5561319 | 0.5816818 | 0.6064852 | 0.6305104 | 0.6537475 | 0.6761606 | 0.6977507 | 0.7184736 | 0.7383314 | 0.757285 | 0.7753391 | 0.7924509
| 0.2297493 | 0.2322912 | 0.2349864 | 0.2378363 | 0.2408422 | 0.2440056 | 0.247328 | 0.2508111 | 0.2544565 | 0.2582658 | 0.262241 | 0.2663839 | 0.2706965 | 0.2751804 | 0.2798378 | 0.284671 | 0.2896821 | 0.2948728 | 0.3002455 | 0.3058022 | 0.3115448 | 0.3174751 | 0.3235954 | 0.3299067 | 0.3364108 | 0.3431087 | 0.3500011 | 0.3570885 | 0.3643708 | 0.3718473 | 0.3795167 | 0.3873766 | 0.3954244 | 0.4036558 | 0.4120659 | 0.420649 | 0.4293978 | 0.4383046 | 0.4473611 | 0.4565581 | 0.4658878 | 0.4753428 | 0.4849193 | 0.4946177 | 0.5044457 | 0.5144214 | 0.5245777 | 0.5349682 | 0.5456742 | 0.5568123 | 0.3308208 | 0.1647328 | 0.1549778 | 0.141915 | 0.1270128 | 0.1125391 | 0.1017323 | 0.09801112 | 0.1029784 | 0.1149623 | 0.1305305 | 0.146494 | 0.1604957 | 0.1709985 | 0.176996 | 0.1780409 | 0.1740375 | 0.1653718 | 0.1527951 | 0.1375742 | 0.1214888 | 0.1070379 | 0.09720528 | 0.0945005 | 0.09915008 | 0.1270202 | 0.1847778 | 0.2083154 | 0.2357542 | 0.2651916 | 0.2955295 | 0.3261054 | 0.3565625 | 0.3866628 | 0.4162915 | 0.4453464 | 0.4737913 | 0.5015676 | 0.5286689 | 0.5550424 | 0.580694 | 0.6055742 | 0.6296904 | 0.6529928 | 0.6754903 | 0.6971367 | 0.7179357 | 0.7378461 | 0.7568647 | 0.7749684 | 0.7921378
| 0.2305318 | 0.2330407 | 0.2357027 | 0.2385189 | 0.2414905 | 0.2446191 | 0.247906 | 0.2513529 | 0.2549614 | 0.2587327 | 0.2626688 | 0.266771 | 0.2710414 | 0.2754815 | 0.2800927 | 0.2848769 | 0.289836 | 0.2949712 | 0.300284 | 0.3057761 | 0.3114488 | 0.317303 | 0.3233395 | 0.3295592 | 0.3359623 | 0.3425486 | 0.3493176 | 0.3562682 | 0.3633984 | 0.3707056 | 0.3781867 | 0.385837 | 0.3936507 | 0.4016212 | 0.4097404 | 0.4179988 | 0.4263849 | 0.4348864 | 0.4434896 | 0.4521793 | 0.4609402 | 0.4697566 | 0.478614 | 0.4875 | 0.496407 | 0.5053341 | 0.5142901 | 0.5232996 | 0.5324074 | 0.5416869 | 0.3219395 | 0.1611868 | 0.1497879 | 0.1351282 | 0.118929 | 0.1039422 | 0.09405535 | 0.09307061 | 0.1017214 | 0.1169772 | 0.1347809 | 0.1519552 | 0.1663155 | 0.1764793 | 0.1815771 | 0.1812557 | 0.1755217 | 0.164858 | 0.1501247 | 0.1327374 | 0.1147417 | 0.09908966 | 0.08947354 | 0.08875486 | 0.09645051 | 0.125327 | 0.1813874 | 0.2060893 | 0.23416 | 0.2639169 | 0.2944082 | 0.3250632 | 0.355557 | 0.3856892 | 0.4153373 | 0.4444261 | 0.4728973 | 0.5007176 | 0.527852 | 0.5542752 | 0.5799677 | 0.6048994 | 0.6290596 | 0.6524147 | 0.674955 | 0.696654 | 0.717494 | 0.7374562 | 0.7565164 | 0.7746658 | 0.7918756
| 0.2306803 | 0.23315 | 0.2357721 | 0.2385472 | 0.2414773 | 0.2445635 | 0.247807 | 0.2512094 | 0.2547719 | 0.2584963 | 0.2623841 | 0.2664361 | 0.2706543 | 0.27504 | 0.2795944 | 0.2843188 | 0.2892145 | 0.2942828 | 0.2995245 | 0.3049402 | 0.3105309 | 0.3162967 | 0.3222379 | 0.3283537 | 0.3346438 | 0.3411067 | 0.3477407 | 0.3545432 | 0.3615108 | 0.3686389 | 0.3759225 | 0.3833549 | 0.3909281 | 0.3986327 | 0.4064574 | 0.4143894 | 0.4224139 | 0.4305141 | 0.4386707 | 0.4468635 | 0.4550696 | 0.4632651 | 0.4714257 | 0.4795267 | 0.4875454 | 0.495462 | 0.5032627 | 0.5109435 | 0.5185141 | 0.5260053 | 0.3127094 | 0.1573059 | 0.1443087 | 0.1280753 | 0.1106229 | 0.09524401 | 0.08665417 | 0.08888044 | 0.1013261 | 0.1195751 | 0.139248 | 0.1573085 | 0.1717873 | 0.1814355 | 0.1855136 | 0.1837468 | 0.1762495 | 0.163592 | 0.1467454 | 0.1272926 | 0.1075764 | 0.0911464 | 0.08257948 | 0.08491137 | 0.09628511 | 0.1261424 | 0.1799938 | 0.2056441 | 0.234119 | 0.2639936 | 0.2944634 | 0.3250314 | 0.3554264 | 0.385462 | 0.4150322 | 0.4440546 | 0.4724792 | 0.5002712 | 0.5273822 | 0.5538065 | 0.5794947 | 0.6044453 | 0.6286147 | 0.6520002 | 0.6745575 | 0.6962908 | 0.7171553 | 0.7371527 | 0.7562433 | 0.7744258 | 0.7916681
| 0.2301964 | 0.2326203 | 0.2351956 | 0.2379233 | 0.2408045 | 0.2438403 | 0.2470324 | 0.250382 | 0.2538903 | 0.2575589 | 0.2613888 | 0.2653811 | 0.2695372 | 0.2738585 | 0.2783457 | 0.2829999 | 0.2878217 | 0.2928121 | 0.2979714 | 0.3032998 | 0.3087973 | 0.3144637 | 0.3202981 | 0.3262991 | 0.3324655 | 0.3387946 | 0.3452834 | 0.351928 | 0.3587239 | 0.3656649 | 0.3727441 | 0.3799526 | 0.387281 | 0.3947168 | 0.4022465 | 0.409854 | 0.4175215 | 0.4252276 | 0.4329489 | 0.4406598 | 0.448331 | 0.4559311 | 0.4634264 | 0.4707806 | 0.4779569 | 0.4849187 | 0.4916302 | 0.4980606 | 0.5041874 | 0.5100009 | 0.3033139 | 0.1532641 | 0.1387326 | 0.1209703 | 0.102288 | 0.08662756 | 0.07969761 | 0.0854928 | 0.1016168 | 0.1224591 | 0.1436031 | 0.1622496 | 0.1766183 | 0.1856076 | 0.1885595 | 0.1853072 | 0.176048 | 0.1614331 | 0.142578 | 0.1212218 | 0.1001168 | 0.08355699 | 0.07723047 | 0.08366834 | 0.09902697 | 0.1295646 | 0.1805952 | 0.2068829 | 0.2355093 | 0.2652924 | 0.2955651 | 0.3259023 | 0.3560769 | 0.3859039 | 0.4153043 | 0.4441805 | 0.4724916 | 0.5001899 | 0.5272372 | 0.5536079 | 0.5792615 | 0.6041909 | 0.6283509 | 0.6517304 | 0.6742978 | 0.6960346 | 0.7169211 | 0.7369262 | 0.7560483 | 0.77424 | 0.7915178
| 0.2290835 | 0.2314561 | 0.233978 | 0.2366509 | 0.2394759 | 0.242454 | 0.2455868 | 0.2488754 | 0.2523209 | 0.2559248 | 0.2596878 | 0.2636113 | 0.2676961 | 0.2719431 | 0.2763532 | 0.280927 | 0.2856649 | 0.2905668 | 0.2956333 | 0.3008639 | 0.3062579 | 0.3118141 | 0.3175314 | 0.3234076 | 0.3294402 | 0.3356259 | 0.3419607 | 0.3484396 | 0.3550562 | 0.3618036 | 0.3686728 | 0.3756537 | 0.3827348 | 0.3899016 | 0.3971381 | 0.4044259 | 0.4117438 | 0.4190672 | 0.4263689 | 0.4336181 | 0.4407802 | 0.4478169 | 0.4546863 | 0.461342 | 0.4677349 | 0.4738125 | 0.4795202 | 0.4848035 | 0.4896098 | 0.4938937 | 0.2939206 | 0.1492166 | 0.1332429 | 0.1140186 | 0.09413667 | 0.07829738 | 0.07338138 | 0.08294543 | 0.102428 | 0.1254052 | 0.1476275 | 0.1665778 | 0.1806347 | 0.1888262 | 0.1905772 | 0.1858121 | 0.1747972 | 0.1583054 | 0.1375587 | 0.1145437 | 0.09248083 | 0.0767571 | 0.07407166 | 0.08540718 | 0.1045832 | 0.1354075 | 0.1830532 | 0.2096379 | 0.238153 | 0.2676541 | 0.297568 | 0.3275561 | 0.3573922 | 0.3869324 | 0.4160775 | 0.4447433 | 0.4728819 | 0.5004378 | 0.5273754 | 0.5536548 | 0.5792442 | 0.6041219 | 0.6282461 | 0.6516026 | 0.6741558 | 0.6958861 | 0.7167722 | 0.7367828 | 0.7559127 | 0.7741189 | 0.7914086
| 0.2273483 | 0.2296627 | 0.2321252 | 0.2347364 | 0.2374979 | 0.2404109 | 0.243477 | 0.2466965 | 0.250071 | 0.2536017 | 0.2572893 | 0.2611348 | 0.2651392 | 0.2693028 | 0.2736263 | 0.2781099 | 0.2827539 | 0.287558 | 0.2925218 | 0.2976444 | 0.302925 | 0.3083619 | 0.3139527 | 0.3196949 | 0.3255852 | 0.3316193 | 0.3377923 | 0.344098 | 0.3505296 | 0.3570781 | 0.3637338 | 0.370485 | 0.3773182 | 0.3842178 | 0.3911654 | 0.3981406 | 0.4051194 | 0.4120746 | 0.4189757 | 0.4257877 | 0.4324713 | 0.438983 | 0.4452732 | 0.4512876 | 0.4569665 | 0.4622443 | 0.4670505 | 0.4713099 | 0.4749454 | 0.4778804 | 0.2846862 | 0.1452878 | 0.1279974 | 0.1074083 | 0.08637857 | 0.07047986 | 0.06790929 | 0.0812567 | 0.1036474 | 0.1282681 | 0.1512116 | 0.1701939 | 0.183766 | 0.1910292 | 0.1915206 | 0.1852082 | 0.1724743 | 0.1541724 | 0.1316809 | 0.107273 | 0.08482615 | 0.07118309 | 0.07354886 | 0.09001312 | 0.1124998 | 0.1432487 | 0.1871225 | 0.2136707 | 0.2418466 | 0.2708896 | 0.3003186 | 0.3298477 | 0.3592657 | 0.3884428 | 0.4172719 | 0.4456757 | 0.4735937 | 0.500967 | 0.5277583 | 0.5539158 | 0.5794185 | 0.6042135 | 0.6282876 | 0.6515977 | 0.6741239 | 0.6958324 | 0.7167035 | 0.7367135 | 0.7558345 | 0.7740552 | 0.7913399
| 0.2249993 | 0.2272496 | 0.2296457 | 0.2321888 | 0.2348802 | 0.2377209 | 0.240712 | 0.243855 | 0.2471504 | 0.2505996 | 0.2542032 | 0.2579624 | 0.2618772 | 0.2659484 | 0.2701763 | 0.2745607 | 0.2791015 | 0.2837984 | 0.2886503 | 0.2936562 | 0.2988144 | 0.3041228 | 0.3095786 | 0.3151785 | 0.3209186 | 0.3267938 | 0.3327987 | 0.3389257 | 0.3451673 | 0.3515136 | 0.3579537 | 0.3644746 | 0.3710617 | 0.3776978 | 0.3843629 | 0.3910346 | 0.3976876 | 0.4042918 | 0.4108145 | 0.4172173 | 0.4234574 | 0.4294869 | 0.4352506 | 0.440688 | 0.4457309 | 0.4503036 | 0.4543235 | 0.4576992 | 0.4603343 | 0.4621275 | 0.2757261 | 0.1415614 | 0.1231137 | 0.1012872 | 0.07921292 | 0.06341541 | 0.0635202 | 0.08045227 | 0.1052101 | 0.1310078 | 0.1543401 | 0.1731174 | 0.1860356 | 0.1922644 | 0.1914287 | 0.1835504 | 0.1691222 | 0.1490713 | 0.1249854 | 0.09946268 | 0.077349 | 0.0672487 | 0.07572336 | 0.09694765 | 0.1221404 | 0.1525391 | 0.1924816 | 0.2187042 | 0.2463519 | 0.2748014 | 0.3036474 | 0.3326387 | 0.3615755 | 0.3903373 | 0.418801 | 0.4469093 | 0.4745645 | 0.5017327 | 0.5283423 | 0.554365 | 0.5797451 | 0.6044533 | 0.6284488 | 0.6517067 | 0.674182 | 0.6958676 | 0.7167068 | 0.7367064 | 0.7558162 | 0.7740332 | 0.7913185
| 0.2220479 | 0.2242282 | 0.2265519 | 0.2290202 | 0.2316341 | 0.2343954 | 0.2373045 | 0.2403631 | 0.2435718 | 0.2469316 | 0.2504431 | 0.2541072 | 0.2579243 | 0.2618945 | 0.266018 | 0.2702946 | 0.2747237 | 0.2793047 | 0.2840362 | 0.2889168 | 0.2939444 | 0.2991164 | 0.3044295 | 0.30988 | 0.3154633 | 0.3211737 | 0.3270048 | 0.3329488 | 0.3389968 | 0.3451386 | 0.3513623 | 0.3576539 | 0.3639978 | 0.3703753 | 0.3767659 | 0.3831459 | 0.3894876 | 0.3957605 | 0.401929 | 0.4079532 | 0.4137877 | 0.419381 | 0.4246752 | 0.4296046 | 0.4340958 | 0.4380659 | 0.4414238 | 0.4440675 | 0.4458874 | 0.4467652 | 0.2671271 | 0.1380901 | 0.1186515 | 0.09576254 | 0.07281259 | 0.05737233 | 0.06042877 | 0.08055679 | 0.1071062 | 0.1336635 | 0.157081 | 0.1754477 | 0.1875691 | 0.1926636 | 0.1904416 | 0.1809846 | 0.1648657 | 0.1431312 | 0.1175555 | 0.0912161 | 0.07025597 | 0.0652724 | 0.08020766 | 0.1055159 | 0.1328224 | 0.1627259 | 0.1987707 | 0.224449 | 0.251429 | 0.2791852 | 0.3073908 | 0.3357792 | 0.3642077 | 0.3925056 | 0.4205918 | 0.4483591 | 0.475745 | 0.5026754 | 0.5290924 | 0.5549575 | 0.580204 | 0.6048063 | 0.6287173 | 0.6519053 | 0.6743261 | 0.6959701 | 0.7167783 | 0.7367541 | 0.7558481 | 0.7740528 | 0.7913365
| 0.2185082 | 0.2206125 | 0.2228575 | 0.2252445 | 0.2277747 | 0.2304494 | 0.2332696 | 0.2362363 | 0.2393508 | 0.2426133 | 0.246025 | 0.2495863 | 0.2532974 | 0.2571585 | 0.2611696 | 0.26533 | 0.2696393 | 0.2740964 | 0.2786997 | 0.2834471 | 0.2883365 | 0.2933649 | 0.2985286 | 0.3038231 | 0.3092437 | 0.314784 | 0.320437 | 0.3261943 | 0.3320467 | 0.3379831 | 0.3439907 | 0.3500553 | 0.35616 | 0.362286 | 0.3684115 | 0.3745118 | 0.3805591 | 0.3865212 | 0.3923619 | 0.3980398 | 0.4035082 | 0.4087142 | 0.4135974 | 0.4180906 | 0.4221169 | 0.4255902 | 0.428415 | 0.430484 | 0.4316809 | 0.4318789 | 0.2589433 | 0.1348711 | 0.1146218 | 0.09087887 | 0.06730292 | 0.05261535 | 0.05880523 | 0.08158028 | 0.1093848 | 0.1363285 | 0.1595822 | 0.1773621 | 0.1885592 | 0.1924411 | 0.1887855 | 0.1777269 | 0.1599279 | 0.1365371 | 0.1095585 | 0.0826696 | 0.06384038 | 0.06532531 | 0.08639326 | 0.1150104 | 0.1439493 | 0.1732885 | 0.2056382 | 0.2306195 | 0.2568419 | 0.2838522 | 0.3113743 | 0.339145 | 0.3670323 | 0.3948607 | 0.422546 | 0.4499683 | 0.4770669 | 0.5037493 | 0.5299674 | 0.5556568 | 0.5807662 | 0.6052494 | 0.6290705 | 0.6521754 | 0.6745435 | 0.6961267 | 0.7169074 | 0.7368465 | 0.7559228 | 0.7741101 | 0.7913842
| 0.2143967 | 0.2164191 | 0.2185794 | 0.2208791 | 0.223319 | 0.2259005 | 0.2286246 | 0.2314926 | 0.2345051 | 0.2376632 | 0.2409675 | 0.2444183 | 0.2480159 | 0.2517602 | 0.255651 | 0.2596879 | 0.2638699 | 0.2681953 | 0.2726632 | 0.2772706 | 0.2820151 | 0.2868935 | 0.2919016 | 0.2970349 | 0.3022878 | 0.3076538 | 0.3131254 | 0.3186938 | 0.3243492 | 0.3300801 | 0.3358731 | 0.3417139 | 0.3475848 | 0.3534667 | 0.3593374 | 0.365172 | 0.370942 | 0.3766148 | 0.3821543 | 0.3875187 | 0.3926612 | 0.3975287 | 0.4020604 | 0.4061889 | 0.4098374 | 0.4129198 | 0.4153399 | 0.4169911 | 0.4177566 | 0.4175109 | 0.2511827 | 0.131873 | 0.1109881 | 0.08662094 | 0.06275781 | 0.04935088 | 0.05869486 | 0.08352134 | 0.1120995 | 0.1391397 | 0.1620206 | 0.1790829 | 0.1892532 | 0.1918699 | 0.1867408 | 0.1740706 | 0.1545923 | 0.1295598 | 0.1012316 | 0.07403721 | 0.05842537 | 0.06723309 | 0.09360607 | 0.124845 | 0.155017 | 0.183781 | 0.2127567 | 0.2369559 | 0.2623651 | 0.2886235 | 0.3154369 | 0.3426087 | 0.369934 | 0.3973136 | 0.4245801 | 0.4516748 | 0.4784658 | 0.5049153 | 0.5309142 | 0.556439 | 0.5813955 | 0.6057648 | 0.6294805 | 0.6525068 | 0.6748087 | 0.6963379 | 0.717076 | 0.7369806 | 0.7560323 | 0.7741977 | 0.7914573
| 0.209733 | 0.211668 | 0.2137378 | 0.2159437 | 0.2182867 | 0.2207684 | 0.2233899 | 0.226152 | 0.2290562 | 0.2321027 | 0.2352923 | 0.2386255 | 0.2421022 | 0.2457226 | 0.249486 | 0.2533922 | 0.2574396 | 0.2616271 | 0.2659524 | 0.2704135 | 0.2750071 | 0.27973 | 0.2845775 | 0.289545 | 0.2946261 | 0.2998145 | 0.3051021 | 0.3104801 | 0.3159382 | 0.3214644 | 0.3270454 | 0.3326663 | 0.3383095 | 0.3439558 | 0.3495826 | 0.3551653 | 0.3606757 | 0.3660812 | 0.3713464 | 0.3764298 | 0.3812859 | 0.3858621 | 0.3901 | 0.3939331 | 0.3972879 | 0.4000808 | 0.4022198 | 0.4036031 | 0.4041207 | 0.4036556 | 0.2438317 | 0.1290508 | 0.1076768 | 0.08291172 | 0.05917014 | 0.04764002 | 0.06001202 | 0.08631586 | 0.1153138 | 0.1422192 | 0.1645903 | 0.1808404 | 0.1899261 | 0.191246 | 0.1846338 | 0.1703588 | 0.1492071 | 0.1225479 | 0.09287983 | 0.06561708 | 0.05435996 | 0.07061759 | 0.1012781 | 0.1345482 | 0.1656295 | 0.1938332 | 0.2198371 | 0.2432162 | 0.2678077 | 0.2933217 | 0.3194529 | 0.3460296 | 0.3728348 | 0.3997572 | 0.4266405 | 0.453396 | 0.4799078 | 0.506113 | 0.5319094 | 0.5572621 | 0.5820743 | 0.6063221 | 0.6299355 | 0.6528813 | 0.6751108 | 0.6965885 | 0.7172782 | 0.7371463 | 0.756169 | 0.7743109 | 0.7915529
| 0.20454 | 0.2063822 | 0.2083556 | 0.2104618 | 0.2127019 | 0.2150776 | 0.2175897 | 0.2202396 | 0.2230282 | 0.2259563 | 0.2290244 | 0.2322332 | 0.2355822 | 0.2390719 | 0.2427014 | 0.2464703 | 0.2503768 | 0.25442 | 0.2585973 | 0.2629065 | 0.2673438 | 0.2719062 | 0.2765886 | 0.2813862 | 0.2862926 | 0.291301 | 0.2964032 | 0.30159 | 0.3068509 | 0.3121742 | 0.3175464 | 0.322952 | 0.3283743 | 0.3337934 | 0.3391877 | 0.3445329 | 0.3498008 | 0.3549603 | 0.359977 | 0.3648105 | 0.3694175 | 0.3737476 | 0.3777455 | 0.3813484 | 0.3844872 | 0.3870847 | 0.3890561 | 0.3903094 | 0.3907466 | 0.3902664 | 0.2368504 | 0.1263533 | 0.104596 | 0.07964118 | 0.0564342 | 0.04737871 | 0.06251632 | 0.0898642 | 0.1190444 | 0.1456714 | 0.16746 | 0.1828405 | 0.1908418 | 0.1908565 | 0.1827939 | 0.166936 | 0.1441571 | 0.1158867 | 0.0849068 | 0.05780889 | 0.05196061 | 0.07500802 | 0.1089711 | 0.1437582 | 0.1754904 | 0.2031525 | 0.2266413 | 0.2491946 | 0.2730054 | 0.297802 | 0.323302 | 0.3493075 | 0.3756367 | 0.4021258 | 0.4286507 | 0.455086 | 0.4813367 | 0.5073061 | 0.5329146 | 0.5580954 | 0.5827753 | 0.6068997 | 0.6304195 | 0.653279 | 0.675441 | 0.696863 | 0.7175024 | 0.7373374 | 0.7563234 | 0.7744464 | 0.7916654
| 0.1988429 | 0.2005867 | 0.2024581 | 0.2044589 | 0.2065903 | 0.2088536 | 0.2112503 | 0.2137815 | 0.2164483 | 0.2192517 | 0.2221918 | 0.2252697 | 0.2284847 | 0.2318374 | 0.2353268 | 0.2389524 | 0.2427123 | 0.2466056 | 0.2506293 | 0.2547815 | 0.2590582 | 0.2634559 | 0.2679697 | 0.2725944 | 0.2773237 | 0.2821504 | 0.2870663 | 0.292062 | 0.2971273 | 0.3022502 | 0.307417 | 0.3126129 | 0.3178211 | 0.3230221 | 0.3281952 | 0.3333161 | 0.3383585 | 0.3432924 | 0.3480846 | 0.3526972 | 0.3570897 | 0.3612148 | 0.3650214 | 0.3684525 | 0.3714452 | 0.3739304 | 0.3758339 | 0.3770773 | 0.3775795 | 0.3772605 | 0.2301872 | 0.1237457 | 0.1016627 | 0.07668592 | 0.05438812 | 0.0482734 | 0.06588801 | 0.09401743 | 0.1232503 | 0.1495472 | 0.1707291 | 0.1852529 | 0.1921981 | 0.1909563 | 0.1815035 | 0.1641423 | 0.1398111 | 0.110011 | 0.07777188 | 0.05114412 | 0.05138759 | 0.07997669 | 0.1163511 | 0.1522278 | 0.1843773 | 0.2115283 | 0.2329703 | 0.2547276 | 0.277813 | 0.3019519 | 0.3268715 | 0.3523677 | 0.3782522 | 0.4043586 | 0.4305491 | 0.4567025 | 0.482704 | 0.5084646 | 0.533892 | 0.558921 | 0.5834682 | 0.607484 | 0.6309078 | 0.6536884 | 0.6757842 | 0.6971492 | 0.7177457 | 0.7375384 | 0.7564979 | 0.7745911 | 0.7917912
| 0.1926713 | 0.1943116 | 0.1960756 | 0.197965 | 0.1999816 | 0.2021268 | 0.204402 | 0.2068085 | 0.2093476 | 0.2120198 | 0.2148261 | 0.2177668 | 0.220842 | 0.2240518 | 0.2273954 | 0.2308721 | 0.2344803 | 0.2382189 | 0.2420847 | 0.2460757 | 0.2501879 | 0.2544179 | 0.2587601 | 0.2632098 | 0.2677604 | 0.2724045 | 0.2771342 | 0.2819399 | 0.2868112 | 0.2917366 | 0.2967022 | 0.301694 | 0.3066952 | 0.311687 | 0.3166497 | 0.3215598 | 0.3263925 | 0.3311192 | 0.335709 | 0.340127 | 0.3443356 | 0.3482918 | 0.3519498 | 0.3552589 | 0.3581644 | 0.3606072 | 0.3625262 | 0.3638583 | 0.3645431 | 0.3645258 | 0.2237905 | 0.1212225 | 0.09882527 | 0.07391159 | 0.05283659 | 0.04992668 | 0.06979387 | 0.09857437 | 0.1278402 | 0.1538185 | 0.1744335 | 0.1881607 | 0.1941158 | 0.1917134 | 0.1809768 | 0.1622341 | 0.1364909 | 0.1053056 | 0.07198577 | 0.04625218 | 0.05255209 | 0.08516777 | 0.1231932 | 0.1597878 | 0.192145 | 0.2188105 | 0.2386659 | 0.2596868 | 0.2821214 | 0.3056716 | 0.3300821 | 0.3551321 | 0.3806265 | 0.4063963 | 0.432296 | 0.4581959 | 0.4839827 | 0.5095513 | 0.5348251 | 0.5597056 | 0.5841429 | 0.6080496 | 0.6313926 | 0.6540951 | 0.6761318 | 0.6974407 | 0.7179946 | 0.737749 | 0.7566787 | 0.774747 | 0.7919236
| 0.1860578 | 0.1875895 | 0.1892406 | 0.1910134 | 0.1929097 | 0.1949309 | 0.1970789 | 0.1993548 | 0.2017602 | 0.2042957 | 0.2069622 | 0.2097602 | 0.2126903 | 0.2157519 | 0.2189446 | 0.2222678 | 0.2257197 | 0.2292991 | 0.2330031 | 0.2368294 | 0.2407742 | 0.2448336 | 0.2490026 | 0.2532758 | 0.2576469 | 0.2621085 | 0.2666527 | 0.2712698 | 0.2759498 | 0.2806809 | 0.2854504 | 0.2902439 | 0.2950455 | 0.2998372 | 0.3045997 | 0.3093114 | 0.3139486 | 0.3184852 | 0.322892 | 0.3271379 | 0.3311885 | 0.3350059 | 0.3385504 | 0.341778 | 0.3446434 | 0.3470989 | 0.349097 | 0.3505924 | 0.3515468 | 0.3519331 | 0.2176171 | 0.118822 | 0.09606881 | 0.07122534 | 0.05156146 | 0.05195915 | 0.07388946 | 0.1033225 | 0.1326544 | 0.1583951 | 0.178518 | 0.1915521 | 0.1966266 | 0.193194 | 0.1813197 | 0.1613664 | 0.1344073 | 0.1020784 | 0.0680099 | 0.04370418 | 0.05515047 | 0.09032246 | 0.1293456 | 0.166347 | 0.1987063 | 0.2249169 | 0.2436096 | 0.2639819 | 0.285843 | 0.3088933 | 0.3328703 | 0.3575458 | 0.3827099 | 0.4082007 | 0.4338517 | 0.4595392 | 0.4851404 | 0.5105479 | 0.5356838 | 0.56044 | 0.5847748 | 0.6085891 | 0.6318565 | 0.6544907 | 0.6764704 | 0.697731 | 0.7182417 | 0.7379649 | 0.7568597 | 0.7749085 | 0.7920606
| 0.1790404 | 0.1804581 | 0.1819911 | 0.1836419 | 0.1854124 | 0.1873039 | 0.1893192 | 0.1914588 | 0.193725 | 0.1961182 | 0.1986397 | 0.2012901 | 0.2040696 | 0.2069786 | 0.2100158 | 0.2131812 | 0.216473 | 0.2198897 | 0.2234287 | 0.227088 | 0.2308628 | 0.2347503 | 0.2387446 | 0.2428411 | 0.2470327 | 0.2513126 | 0.2556728 | 0.2601038 | 0.2645956 | 0.2691369 | 0.2737153 | 0.2783166 | 0.2829257 | 0.2875256 | 0.2920982 | 0.2966226 | 0.3010775 | 0.3054382 | 0.309679 | 0.3137715 | 0.3176855 | 0.3213882 | 0.324846 | 0.3280224 | 0.3308819 | 0.3333887 | 0.3355095 | 0.3372175 | 0.3384964 | 0.3393475 | 0.2116419 | 0.1166312 | 0.09342553 | 0.06858449 | 0.05037469 | 0.0540257 | 0.0778904 | 0.1080218 | 0.1375046 | 0.1631189 | 0.1828554 | 0.1953292 | 0.1996533 | 0.1953632 | 0.1825099 | 0.1615649 | 0.1336119 | 0.1004703 | 0.0660958 | 0.04372282 | 0.05876811 | 0.09523965 | 0.1347408 | 0.1718564 | 0.204051 | 0.2298116 | 0.2477295 | 0.2675464 | 0.2889247 | 0.311572 | 0.3351951 | 0.3595711 | 0.3844745 | 0.4097389 | 0.4351929 | 0.4607073 | 0.4861567 | 0.5114351 | 0.53645 | 0.5611114 | 0.5853497 | 0.609093 | 0.6322867 | 0.6548676 | 0.6767927 | 0.6980113 | 0.7184852 | 0.7381743 | 0.757045 | 0.7750635 | 0.7922043
| 0.1716608 | 0.1729596 | 0.1743693 | 0.175893 | 0.1775321 | 0.1792892 | 0.181166 | 0.1831644 | 0.185286 | 0.187532 | 0.1899037 | 0.1924016 | 0.1950263 | 0.1977779 | 0.2006559 | 0.2036598 | 0.2067882 | 0.2100395 | 0.2134115 | 0.2169012 | 0.2205052 | 0.2242196 | 0.2280392 | 0.2319591 | 0.2359724 | 0.2400724 | 0.2442509 | 0.2484991 | 0.2528066 | 0.2571629 | 0.2615556 | 0.2659714 | 0.2703951 | 0.274812 | 0.2792035 | 0.2835513 | 0.2878351 | 0.2920326 | 0.296121 | 0.300075 | 0.3038683 | 0.3074738 | 0.3108636 | 0.3140089 | 0.3168842 | 0.3194644 | 0.3217312 | 0.3236755 | 0.325302 | 0.3266392 | 0.2058607 | 0.1147842 | 0.09097702 | 0.06599517 | 0.04912896 | 0.05584964 | 0.08155743 | 0.1124352 | 0.1421873 | 0.1677798 | 0.1872676 | 0.1993169 | 0.2030479 | 0.1980685 | 0.1844301 | 0.162704 | 0.1340219 | 0.1003988 | 0.06621605 | 0.04598474 | 0.06297844 | 0.09979727 | 0.1393512 | 0.176328 | 0.2082116 | 0.2335066 | 0.2509893 | 0.2703436 | 0.2913443 | 0.3136786 | 0.3370385 | 0.3611885 | 0.3859019 | 0.4109925 | 0.4363046 | 0.4616847 | 0.48702 | 0.5121962 | 0.5371177 | 0.5616995 | 0.585866 | 0.6095461 | 0.6326813 | 0.6552155 | 0.6770946 | 0.6982754 | 0.7187158 | 0.7383764 | 0.757222 | 0.7752186 | 0.7923428
| 0.1639673 | 0.1651423 | 0.1664239 | 0.1678152 | 0.1693178 | 0.1709351 | 0.1726685 | 0.1745207 | 0.1764928 | 0.178587 | 0.1808039 | 0.1831451 | 0.185611 | 0.1882018 | 0.1909174 | 0.1937571 | 0.1967197 | 0.1998036 | 0.2030069 | 0.2063264 | 0.2097591 | 0.2133007 | 0.2169464 | 0.220691 | 0.2245282 | 0.2284508 | 0.2324513 | 0.2365204 | 0.2406485 | 0.244825 | 0.249038 | 0.2532749 | 0.2575211 | 0.2617627 | 0.2659822 | 0.2701626 | 0.2742852 | 0.2783303 | 0.2822771 | 0.2861039 | 0.2897878 | 0.2933072 | 0.2966394 | 0.2997641 | 0.3026634 | 0.305324 | 0.3077408 | 0.3099205 | 0.3118883 | 0.3136959 | 0.200299 | 0.113426 | 0.08886746 | 0.06351091 | 0.04772513 | 0.05723627 | 0.08468043 | 0.1163596 | 0.1464849 | 0.1721664 | 0.1915399 | 0.2032973 | 0.2066049 | 0.2010889 | 0.1868701 | 0.1645604 | 0.1354161 | 0.1016052 | 0.0680236 | 0.04977931 | 0.06742627 | 0.1039249 | 0.1431823 | 0.1798252 | 0.2112549 | 0.2360652 | 0.2533772 | 0.272372 | 0.2931011 | 0.3152134 | 0.3383976 | 0.3623993 | 0.3869839 | 0.4119673 | 0.4371762 | 0.4624711 | 0.4877235 | 0.5128268 | 0.5376807 | 0.5622022 | 0.5863133 | 0.6099445 | 0.6330345 | 0.6555287 | 0.6773695 | 0.698519 | 0.7189328 | 0.7385642 | 0.7573907 | 0.7753683 | 0.792475
| 0.1560153 | 0.1570619 | 0.15821 | 0.159464 | 0.1608255 | 0.1622977 | 0.163883 | 0.1655839 | 0.1674023 | 0.1693397 | 0.1713986 | 0.1735791 | 0.1758829 | 0.1783098 | 0.1808604 | 0.1835337 | 0.1863289 | 0.1892444 | 0.1922784 | 0.195428 | 0.1986899 | 0.20206 | 0.2055337 | 0.2091058 | 0.2127699 | 0.2165191 | 0.2203457 | 0.224241 | 0.228195 | 0.2321983 | 0.2362386 | 0.2403041 | 0.2443805 | 0.248455 | 0.2525109 | 0.2565326 | 0.260503 | 0.2644039 | 0.2682176 | 0.2719243 | 0.2755057 | 0.2789443 | 0.2822228 | 0.2853273 | 0.2882479 | 0.2909815 | 0.2935342 | 0.2959275 | 0.2982033 | 0.3004341 | 0.1949979 | 0.1127125 | 0.08725433 | 0.06123845 | 0.04611192 | 0.05804077 | 0.08709933 | 0.1196208 | 0.1501926 | 0.1760754 | 0.195448 | 0.2070496 | 0.2100717 | 0.2041859 | 0.1895569 | 0.1668625 | 0.1374634 | 0.103722 | 0.07096754 | 0.0543701 | 0.07183742 | 0.1075722 | 0.1462915 | 0.182428 | 0.2132991 | 0.2375778 | 0.2549132 | 0.2736582 | 0.2942125 | 0.3161964 | 0.3392875 | 0.363213 | 0.3877351 | 0.4126629 | 0.4378175 | 0.4630653 | 0.488271 | 0.5133254 | 0.5381388 | 0.5626192 | 0.5866899 | 0.6102861 | 0.6333418 | 0.6558027 | 0.6776179 | 0.6987384 | 0.7191316 | 0.7387395 | 0.7575496 | 0.7755106 | 0.7926013
| 0.1478687 | 0.1487818 | 0.1497921 | 0.1509038 | 0.1521191 | 0.153442 | 0.1548743 | 0.1564196 | 0.1580798 | 0.1598571 | 0.1617539 | 0.1637709 | 0.1659097 | 0.1681707 | 0.1705541 | 0.17306 | 0.1756871 | 0.1784344 | 0.1812997 | 0.1842804 | 0.1873734 | 0.1905746 | 0.1938796 | 0.1972828 | 0.2007783 | 0.2043592 | 0.2080178 | 0.2117455 | 0.2155327 | 0.2193698 | 0.223245 | 0.2271469 | 0.2310621 | 0.2349778 | 0.2388787 | 0.2427498 | 0.2465758 | 0.2503399 | 0.2540263 | 0.2576179 | 0.2611001 | 0.2644578 | 0.2676798 | 0.2707566 | 0.2736862 | 0.2764726 | 0.2791328 | 0.2816996 | 0.2842286 | 0.2868087 | 0.190016 | 0.1127786 | 0.0862807 | 0.05932175 | 0.04426963 | 0.05817166 | 0.08870511 | 0.1220782 | 0.1531581 | 0.1793184 | 0.1987976 | 0.2103535 | 0.2132237 | 0.2071052 | 0.1922215 | 0.169308 | 0.1398203 | 0.1063329 | 0.07448226 | 0.05916426 | 0.07600363 | 0.1107399 | 0.1487431 | 0.1842542 | 0.214474 | 0.2381717 | 0.2556503 | 0.274247 | 0.2947217 | 0.3166627 | 0.3397442 | 0.3636522 | 0.3881805 | 0.4130909 | 0.438245 | 0.463476 | 0.4886657 | 0.5137026 | 0.5384924 | 0.5629517 | 0.5869972 | 0.6105702 | 0.6336016 | 0.6560411 | 0.6778337 | 0.6989371 | 0.7193057 | 0.7389039 | 0.7576929 | 0.7756427 | 0.7927187
| 0.1396019 | 0.1403768 | 0.1412448 | 0.1422097 | 0.1432743 | 0.1444432 | 0.1457184 | 0.1471044 | 0.1486025 | 0.1502166 | 0.1519481 | 0.1537991 | 0.1557706 | 0.1578645 | 0.16008 | 0.1624186 | 0.1648779 | 0.1674583 | 0.1701564 | 0.1729711 | 0.1758983 | 0.1789348 | 0.1820755 | 0.1853156 | 0.1886485 | 0.1920676 | 0.1955652 | 0.1991332 | 0.2027616 | 0.2064412 | 0.2101603 | 0.2139077 | 0.217671 | 0.2214367 | 0.2251914 | 0.2289204 | 0.2326093 | 0.236243 | 0.2398068 | 0.2432862 | 0.2466686 | 0.2499423 | 0.2530995 | 0.2561352 | 0.2590531 | 0.2618629 | 0.2645903 | 0.2672758 | 0.2699866 | 0.2728222 | 0.1854241 | 0.1136858 | 0.08607308 | 0.05789484 | 0.04222703 | 0.05757593 | 0.08943595 | 0.1236452 | 0.1552666 | 0.1817664 | 0.2014298 | 0.2130333 | 0.2158661 | 0.2096279 | 0.1946207 | 0.1716131 | 0.1421812 | 0.1090366 | 0.07810018 | 0.06373711 | 0.07979811 | 0.1134389 | 0.1506202 | 0.185431 | 0.2149334 | 0.2379933 | 0.2556649 | 0.2742103 | 0.2946911 | 0.3166752 | 0.3398043 | 0.363768 | 0.38834 | 0.4132897 | 0.4384718 | 0.4637208 | 0.4889202 | 0.5139649 | 0.5387482 | 0.563203 | 0.5872386 | 0.6107992 | 0.6338172 | 0.6562421 | 0.6780196 | 0.6991083 | 0.7194625 | 0.7390483 | 0.7578237 | 0.7757608 | 0.7928292
| 0.1313033 | 0.1319359 | 0.1326571 | 0.1334708 | 0.1343807 | 0.1353917 | 0.1365059 | 0.1377289 | 0.1390622 | 0.14051 | 0.1420741 | 0.1437574 | 0.1455611 | 0.1474871 | 0.1495352 | 0.151707 | 0.1540006 | 0.1564163 | 0.1589511 | 0.1616038 | 0.1643704 | 0.1672477 | 0.1702308 | 0.1733146 | 0.176493 | 0.1797586 | 0.1831048 | 0.1865224 | 0.1900019 | 0.1935342 | 0.1971077 | 0.2007114 | 0.2043325 | 0.207959 | 0.2115765 | 0.2151722 | 0.2187312 | 0.2222406 | 0.2256854 | 0.2290542 | 0.2323348 | 0.2355184 | 0.2385992 | 0.2415764 | 0.2444562 | 0.2472538 | 0.2499995 | 0.2527402 | 0.25555 | 0.2585352 | 0.1812853 | 0.1154239 | 0.08667221 | 0.05706323 | 0.04003729 | 0.05624097 | 0.08927707 | 0.1242896 | 0.1564641 | 0.1833461 | 0.2032459 | 0.2149793 | 0.2178463 | 0.2116012 | 0.196556 | 0.1735704 | 0.1442716 | 0.1115413 | 0.08145175 | 0.06784243 | 0.08313686 | 0.1156922 | 0.1520222 | 0.1860867 | 0.21484 | 0.2371986 | 0.2550556 | 0.2736352 | 0.2942059 | 0.3162952 | 0.3395322 | 0.3636041 | 0.3882583 | 0.4132893 | 0.438525 | 0.4638219 | 0.4890548 | 0.5141198 | 0.5389217 | 0.5633784 | 0.5874215 | 0.6109734 | 0.6339923 | 0.6564038 | 0.6781779 | 0.6992509 | 0.7196015 | 0.7391727 | 0.7579416 | 0.7758668 | 0.7929293
| 0.1230779 | 0.1235649 | 0.1241356 | 0.1247945 | 0.1255461 | 0.1263957 | 0.1273463 | 0.1284032 | 0.1295698 | 0.1308493 | 0.1322452 | 0.1337601 | 0.1353959 | 0.1371549 | 0.1390377 | 0.1410451 | 0.1431764 | 0.1454313 | 0.1478082 | 0.1503048 | 0.1529177 | 0.1556437 | 0.1584778 | 0.1614145 | 0.1644483 | 0.1675713 | 0.170777 | 0.1740558 | 0.1773987 | 0.1807955 | 0.1842355 | 0.1877076 | 0.1911989 | 0.1946971 | 0.1981884 | 0.2016604 | 0.2050978 | 0.208489 | 0.2118196 | 0.2150786 | 0.218255 | 0.2213414 | 0.2243331 | 0.2272314 | 0.2300447 | 0.2327906 | 0.2355024 | 0.2382298 | 0.2410508 | 0.2440754 | 0.1776505 | 0.1178949 | 0.08802632 | 0.05687954 | 0.03776595 | 0.05419622 | 0.08826678 | 0.1240367 | 0.1567658 | 0.1840479 | 0.2042246 | 0.2161381 | 0.2191049 | 0.2129232 | 0.1979187 | 0.1750255 | 0.1459204 | 0.1136274 | 0.08431734 | 0.07132848 | 0.08598428 | 0.1175343 | 0.153043 | 0.1863469 | 0.2143527 | 0.2359524 | 0.2539398 | 0.2726343 | 0.2933511 | 0.3156081 | 0.3389959 | 0.3632158 | 0.3879853 | 0.4131256 | 0.4384392 | 0.4638069 | 0.4890874 | 0.5141897 | 0.5390218 | 0.5634927 | 0.5875485 | 0.6111049 | 0.6341232 | 0.6565378 | 0.678302 | 0.6993769 | 0.7197139 | 0.7392833 | 0.7580418 | 0.7759628 | 0.7930153
| 0.1150532 | 0.1153914 | 0.1158092 | 0.1163109 | 0.116902 | 0.117588 | 0.1183732 | 0.1192628 | 0.1202614 | 0.1213721 | 0.1226 | 0.1239471 | 0.1254171 | 0.1270117 | 0.1287322 | 0.1305798 | 0.1325544 | 0.1346553 | 0.1368814 | 0.1392302 | 0.1416985 | 0.1442834 | 0.146979 | 0.1497808 | 0.1526824 | 0.1556761 | 0.1587545 | 0.1619085 | 0.1651288 | 0.1684048 | 0.1717262 | 0.1750804 | 0.1784556 | 0.1818384 | 0.1852162 | 0.1885751 | 0.1919014 | 0.1951817 | 0.1984034 | 0.2015542 | 0.2046247 | 0.207607 | 0.2104973 | 0.2132972 | 0.2160158 | 0.218671 | 0.221297 | 0.2239439 | 0.2266901 | 0.2296459 | 0.1745557 | 0.1209169 | 0.09000973 | 0.05730584 | 0.03549248 | 0.05151108 | 0.08649529 | 0.1229868 | 0.1562464 | 0.1839378 | 0.2044053 | 0.2165355 | 0.2196443 | 0.2135749 | 0.1986669 | 0.1759117 | 0.1470384 | 0.1151748 | 0.08657743 | 0.07414875 | 0.0883253 | 0.1190165 | 0.1537624 | 0.1863367 | 0.2136117 | 0.2344186 | 0.252455 | 0.2713225 | 0.2922349 | 0.3146981 | 0.3382734 | 0.3626632 | 0.3875757 | 0.4128392 | 0.43825 | 0.4637 | 0.4890391 | 0.5141936 | 0.539055 | 0.5635602 | 0.5876248 | 0.6112026 | 0.6342179 | 0.6566445 | 0.6784014 | 0.6994788 | 0.7198091 | 0.7393757 | 0.7581288 | 0.7760456 | 0.7930911
| 0.1073827 | 0.1075719 | 0.1078357 | 0.1081795 | 0.1086096 | 0.1091316 | 0.1097514 | 0.1104744 | 0.1113056 | 0.1122495 | 0.1133114 | 0.1144943 | 0.1158022 | 0.1172372 | 0.1188012 | 0.120496 | 0.1223213 | 0.1242774 | 0.1263625 | 0.1285746 | 0.1309104 | 0.1333668 | 0.1359381 | 0.1386193 | 0.1414036 | 0.1442833 | 0.1472508 | 0.1502965 | 0.153411 | 0.1565828 | 0.1598017 | 0.1630546 | 0.1663295 | 0.1696125 | 0.1728908 | 0.1761497 | 0.1793759 | 0.1825549 | 0.1856747 | 0.1887215 | 0.1916865 | 0.1945604 | 0.1973395 | 0.2000245 | 0.2026239 | 0.2051539 | 0.2076479 | 0.2101536 | 0.2127479 | 0.215537 | 0.1720047 | 0.1242582 | 0.09241705 | 0.05823179 | 0.03330348 | 0.04829072 | 0.08411802 | 0.1212845 | 0.1550582 | 0.1831397 | 0.203907 | 0.2162652 | 0.2195449 | 0.2136124 | 0.1988385 | 0.1762442 | 0.1476201 | 0.1161641 | 0.08820887 | 0.07632123 | 0.09017855 | 0.1201909 | 0.1542511 | 0.1861638 | 0.2127425 | 0.232753 | 0.2507488 | 0.2698218 | 0.2909751 | 0.3136524 | 0.3374454 | 0.3620075 | 0.3870842 | 0.4124724 | 0.4379932 | 0.4635284 | 0.4889361 | 0.5141459 | 0.5390451 | 0.5635841 | 0.5876703 | 0.6112628 | 0.634292 | 0.656719 | 0.6784833 | 0.6995566 | 0.7198876 | 0.7394516 | 0.7582033 | 0.7761137 | 0.7931593
| 0.1002523 | 0.1002943 | 0.100407 | 0.1005949 | 0.100867 | 0.1012279 | 0.1016856 | 0.1022454 | 0.1029134 | 0.1036952 | 0.1045966 | 0.1056213 | 0.1067742 | 0.1080575 | 0.1094743 | 0.1110258 | 0.1127135 | 0.1145361 | 0.1164936 | 0.1185826 | 0.1208013 | 0.1231447 | 0.1256081 | 0.128186 | 0.1308709 | 0.1336548 | 0.1365301 | 0.1394862 | 0.1425139 | 0.1456 | 0.1487353 | 0.1519054 | 0.1550975 | 0.158298 | 0.1614927 | 0.164667 | 0.1678063 | 0.1708961 | 0.173923 | 0.1768731 | 0.1797359 | 0.1825016 | 0.1851644 | 0.1877244 | 0.1901863 | 0.192566 | 0.194892 | 0.1972095 | 0.1995902 | 0.2021347 | 0.1699813 | 0.1276616 | 0.09500215 | 0.05948785 | 0.0312833 | 0.04469972 | 0.08134417 | 0.1191411 | 0.1533986 | 0.1818435 | 0.2029033 | 0.2154847 | 0.2189451 | 0.2131596 | 0.198535 | 0.1761116 | 0.147728 | 0.1166473 | 0.08926598 | 0.07789285 | 0.09160186 | 0.1210929 | 0.1545817 | 0.1859037 | 0.2118622 | 0.2310941 | 0.2489697 | 0.2682749 | 0.2896686 | 0.3125786 | 0.3365793 | 0.3613229 | 0.3865584 | 0.4120728 | 0.4377045 | 0.4633215 | 0.4888032 | 0.5140661 | 0.5390092 | 0.5635784 | 0.5876891 | 0.6112972 | 0.6343416 | 0.6567717 | 0.6785454 | 0.6996158 | 0.7199536 | 0.7395107 | 0.7582652 | 0.7761712 | 0.7932159
| 0.0938813 | 0.0937835 | 0.09375213 | 0.09379231 | 0.0939137 | 0.09412176 | 0.09442533 | 0.0948308 | 0.09534456 | 0.09597437 | 0.09672519 | 0.09760264 | 0.09861171 | 0.09975587 | 0.1010383 | 0.1024609 | 0.1040254 | 0.1057305 | 0.107577 | 0.10956 | 0.1116794 | 0.1139287 | 0.1163034 | 0.1187975 | 0.1214028 | 0.1241114 | 0.1269149 | 0.1298017 | 0.1327626 | 0.1357838 | 0.1388553 | 0.1419617 | 0.1450903 | 0.1482266 | 0.1513551 | 0.1544615 | 0.1575294 | 0.1605442 | 0.1634907 | 0.1663546 | 0.1691234 | 0.1717864 | 0.1743347 | 0.1767677 | 0.1790855 | 0.1813022 | 0.1834404 | 0.1855423 | 0.1876715 | 0.189923 | 0.1684408 | 0.1308647 | 0.09752374 | 0.06086944 | 0.02951754 | 0.04096447 | 0.07842976 | 0.1168189 | 0.151509 | 0.1802853 | 0.2016106 | 0.2144004 | 0.2180278 | 0.2123959 | 0.1979086 | 0.1756539 | 0.1474844 | 0.1167386 | 0.08984465 | 0.07896414 | 0.09264574 | 0.1217698 | 0.1547993 | 0.1856272 | 0.2110469 | 0.2295678 | 0.2472657 | 0.2668032 | 0.2884252 | 0.3115593 | 0.3357523 | 0.3606686 | 0.3860459 | 0.4116831 | 0.4374153 | 0.4631089 | 0.4886611 | 0.5139698 | 0.5389589 | 0.5635537 | 0.5876923 | 0.6113131 | 0.634373 | 0.6568093 | 0.6785908 | 0.6996621 | 0.7200041 | 0.7395586 | 0.7583123 | 0.7762192 | 0.7932586
| 0.08851975 | 0.0882964 | 0.08813597 | 0.08804335 | 0.08802944 | 0.0881004 | 0.08826581 | 0.08853274 | 0.08890953 | 0.08940305 | 0.0900209 | 0.09076818 | 0.09165166 | 0.09267479 | 0.09384159 | 0.09515424 | 0.09661482 | 0.09822246 | 0.0999777 | 0.1018758 | 0.103916 | 0.1060925 | 0.1083993 | 0.1108306 | 0.1133773 | 0.1160316 | 0.1187838 | 0.1216222 | 0.1245361 | 0.127513 | 0.1305396 | 0.1336024 | 0.1366859 | 0.1397764 | 0.1428569 | 0.1459123 | 0.1489257 | 0.1518815 | 0.1547632 | 0.1575551 | 0.1602434 | 0.1628154 | 0.1652605 | 0.1675749 | 0.169756 | 0.1718138 | 0.1737665 | 0.1756507 | 0.1775227 | 0.1794713 | 0.1673307 | 0.1336247 | 0.09975284 | 0.0621781 | 0.02806522 | 0.03738449 | 0.07568301 | 0.1145957 | 0.1496594 | 0.1787156 | 0.200267 | 0.2132339 | 0.2170147 | 0.2115103 | 0.197153 | 0.175036 | 0.1470566 | 0.116571 | 0.09009683 | 0.07962774 | 0.09337768 | 0.1222501 | 0.1549401 | 0.1853762 | 0.2103606 | 0.2282741 | 0.2457765 | 0.2655196 | 0.2873464 | 0.3106706 | 0.3350326 | 0.3600957 | 0.3855968 | 0.4113394 | 0.4371541 | 0.4629211 | 0.4885258 | 0.5138788 | 0.5389036 | 0.5635237 | 0.5876858 | 0.6113178 | 0.634392 | 0.6568326 | 0.6786236 | 0.699696 | 0.7200401 | 0.7395942 | 0.7583483 | 0.7762522 | 0.793294
| 0.08443054 | 0.08410603 | 0.083841 | 0.08364106 | 0.08351759 | 0.08347757 | 0.08353086 | 0.08368593 | 0.0839519 | 0.08433581 | 0.08484693 | 0.0854902 | 0.0862737 | 0.08720147 | 0.08827773 | 0.08950552 | 0.09088648 | 0.09242102 | 0.09410824 | 0.09594459 | 0.09792796 | 0.1000536 | 0.1023136 | 0.104703 | 0.1072112 | 0.1098309 | 0.1125509 | 0.1153593 | 0.1182448 | 0.1211948 | 0.1241944 | 0.12723 | 0.1302859 | 0.1333471 | 0.1363964 | 0.1394178 | 0.1423937 | 0.1453075 | 0.1481415 | 0.1508796 | 0.1535054 | 0.1560059 | 0.1583679 | 0.1605848 | 0.1626521 | 0.1645752 | 0.166369 | 0.168064 | 0.1697113 | 0.171392 | 0.166592 | 0.1357475 | 0.1014922 | 0.06324108 | 0.02699316 | 0.03433891 | 0.07341187 | 0.112759 | 0.1481044 | 0.1773846 | 0.1991023 | 0.2122114 | 0.2161068 | 0.2107057 | 0.196445 | 0.1744392 | 0.1465957 | 0.1163151 | 0.09014443 | 0.08000993 | 0.0938508 | 0.122571 | 0.1550261 | 0.1851785 | 0.2098479 | 0.2272905 | 0.2446195 | 0.2645242 | 0.2865127 | 0.3099834 | 0.3344739 | 0.3596527 | 0.3852489 | 0.4110695 | 0.4369504 | 0.4627719 | 0.4884157 | 0.5138066 | 0.5388543 | 0.5634987 | 0.5876718 | 0.6113203 | 0.6343985 | 0.6568492 | 0.6786429 | 0.69972 | 0.7200655 | 0.7396171 | 0.7583754 | 0.776274 | 0.7933201
| 0.08185758 | 0.08146707 | 0.08113255 | 0.08086259 | 0.08066614 | 0.08055318 | 0.08053211 | 0.08061406 | 0.08080587 | 0.08111872 | 0.08155892 | 0.0821347 | 0.08285281 | 0.08371916 | 0.08473691 | 0.08591103 | 0.08724142 | 0.08873052 | 0.09037578 | 0.09217495 | 0.09412458 | 0.09622045 | 0.09845399 | 0.1008198 | 0.1033072 | 0.1059089 | 0.1086118 | 0.1114053 | 0.1142768 | 0.1172127 | 0.1201999 | 0.1232207 | 0.1262633 | 0.1293087 | 0.1323412 | 0.1353435 | 0.1382979 | 0.1411867 | 0.1439919 | 0.1466965 | 0.1492832 | 0.1517373 | 0.1540454 | 0.1561979 | 0.1581892 | 0.1600215 | 0.1617072 | 0.1632728 | 0.1647656 | 0.1662608 | 0.1661714 | 0.1370861 | 0.1025935 | 0.06393849 | 0.02632865 | 0.03226038 | 0.07190692 | 0.1115482 | 0.1470703 | 0.1764938 | 0.1983148 | 0.2115159 | 0.2154802 | 0.210147 | 0.1959476 | 0.1740136 | 0.1462513 | 0.1161031 | 0.09011096 | 0.08020146 | 0.0941119 | 0.1227572 | 0.1550733 | 0.1850543 | 0.209533 | 0.2266761 | 0.2438878 | 0.2638936 | 0.2859861 | 0.3095496 | 0.3341222 | 0.3593732 | 0.3850255 | 0.4108977 | 0.4368203 | 0.4626737 | 0.4883459 | 0.5137566 | 0.5388223 | 0.5634803 | 0.5876626 | 0.6113221 | 0.6343999 | 0.6568618 | 0.6786502 | 0.6997375 | 0.7200758 | 0.7396363 | 0.7583865 | 0.7762935 | 0.7933303
| 0.08097826 | 0.08056446 | 0.0802057 | 0.07991103 | 0.07968915 | 0.0795503 | 0.07950351 | 0.07955945 | 0.07972538 | 0.08001326 | 0.08042873 | 0.08098073 | 0.0816764 | 0.08252098 | 0.08351881 | 0.08467409 | 0.08598758 | 0.08746077 | 0.08909236 | 0.09087871 | 0.09281752 | 0.09490344 | 0.09712873 | 0.09948701 | 0.101968 | 0.1045643 | 0.1072619 | 0.1100511 | 0.1129186 | 0.1158502 | 0.1188342 | 0.1218501 | 0.1248893 | 0.1279294 | 0.130957 | 0.1339529 | 0.1369006 | 0.1397809 | 0.1425769 | 0.1452697 | 0.1478435 | 0.1502811 | 0.1525708 | 0.1547005 | 0.1566651 | 0.1584654 | 0.1601127 | 0.1616322 | 0.1630696 | 0.1644989 | 0.1660342 | 0.1375424 | 0.1029687 | 0.06418498 | 0.02609554 | 0.03151874 | 0.07138086 | 0.111124 | 0.1467083 | 0.1761794 | 0.198037 | 0.2112678 | 0.215257 | 0.2099454 | 0.1957698 | 0.1738588 | 0.1461293 | 0.1160157 | 0.0900963 | 0.08024924 | 0.09420285 | 0.1228125 | 0.1550937 | 0.1850095 | 0.2094295 | 0.2264673 | 0.2436378 | 0.2636785 | 0.2858063 | 0.3094003 | 0.3340043 | 0.3592753 | 0.3849508 | 0.4108377 | 0.4367747 | 0.4626403 | 0.4883217 | 0.5137387 | 0.5388108 | 0.5634738 | 0.5876599 | 0.6113221 | 0.6344015 | 0.656865 | 0.6786534 | 0.6997429 | 0.7200781 | 0.7396443 | 0.7583889 | 0.7763011 | 0.7933326
| 0.08185758 | 0.08146707 | 0.08113255 | 0.08086259 | 0.08066614 | 0.08055318 | 0.08053211 | 0.08061406 | 0.08080587 | 0.08111872 | 0.08155892 | 0.0821347 | 0.08285281 | 0.08371916 | 0.08473691 | 0.08591103 | 0.08724142 | 0.08873052 | 0.09037578 | 0.09217495 | 0.09412458 | 0.09622045 | 0.09845399 | 0.1008198 | 0.1033072 | 0.1059089 | 0.1086118 | 0.1114053 | 0.1142768 | 0.1172127 | 0.1201999 | 0.1232207 | 0.1262633 | 0.1293087 | 0.1323412 | 0.1353435 | 0.1382979 | 0.1411867 | 0.1439919 | 0.1466965 | 0.1492832 | 0.1517373 | 0.1540454 | 0.1561979 | 0.1581892 | 0.1600215 | 0.1617072 | 0.1632728 | 0.1647656 | 0.1662608 | 0.1661714 | 0.1370861 | 0.1025935 | 0.06393849 | 0.02632865 | 0.03226038 | 0.07190692 | 0.1115482 | 0.1470703 | 0.1764938 | 0.1983148 | 0.2115159 | 0.2154802 | 0.210147 | 0.1959476 | 0.1740136 | 0.1462513 | 0.1161031 | 0.09011096 | 0.08020146 | 0.0941119 | 0.1227572 | 0.1550733 | 0.1850543 | 0.209533 | 0.2266761 | 0.2438878 | 0.2638936 | 0.2859861 | 0.3095496 | 0.3341222 | 0.3593732 | 0.3850255 | 0.4108977 | 0.4368203 | 0.4626737 | 0.4883459 | 0.5137566 | 0.5388223 | 0.5634803 | 0.5876626 | 0.6113221 | 0.6343999 | 0.6568618 | 0.6786502 | 0.6997375 | 0.7200758 | 0.7396363 | 0.7583865 | 0.7762935 | 0.7933303
| 0.08443054 | 0.08410603 | 0.083841 | 0.08364106 | 0.08351759 | 0.08347757 | 0.08353086 | 0.08368593 | 0.0839519 | 0.08433581 | 0.08484693 | 0.0854902 | 0.0862737 | 0.08720147 | 0.08827773 | 0.08950552 | 0.09088648 | 0.09242102 | 0.09410824 | 0.09594459 | 0.09792796 | 0.1000536 | 0.1023136 | 0.104703 | 0.1072112 | 0.1098309 | 0.1125509 | 0.1153593 | 0.1182448 | 0.1211948 | 0.1241944 | 0.12723 | 0.1302859 | 0.1333471 | 0.1363964 | 0.1394178 | 0.1423937 | 0.1453075 | 0.1481415 | 0.1508796 | 0.1535054 | 0.1560059 | 0.1583679 | 0.1605848 | 0.1626521 | 0.1645752 | 0.166369 | 0.168064 | 0.1697113 | 0.171392 | 0.166592 | 0.1357475 | 0.1014922 | 0.06324108 | 0.02699316 | 0.03433891 | 0.07341187 | 0.112759 | 0.1481044 | 0.1773846 | 0.1991023 | 0.2122114 | 0.2161068 | 0.2107057 | 0.196445 | 0.1744392 | 0.1465957 | 0.1163151 | 0.09014443 | 0.08000993 | 0.0938508 | 0.122571 | 0.1550261 | 0.1851785 | 0.2098479 | 0.2272905 | 0.2446195 | 0.2645242 | 0.2865127 | 0.3099834 | 0.3344739 | 0.3596527 | 0.3852489 | 0.4110695 | 0.4369504 | 0.4627719 | 0.4884157 | 0.5138066 | 0.5388543 | 0.5634987 | 0.5876718 | 0.6113203 | 0.6343985 | 0.6568492 | 0.6786429 | 0.69972 | 0.7200655 | 0.7396171 | 0.7583754 | 0.776274 | 0.7933201
| 0.08851975 | 0.0882964 | 0.08813597 | 0.08804335 | 0.08802944 | 0.0881004 | 0.08826581 | 0.08853274 | 0.08890953 | 0.08940305 | 0.0900209 | 0.09076818 | 0.09165166 | 0.09267479 | 0.09384159 | 0.09515424 | 0.09661482 | 0.09822246 | 0.0999777 | 0.1018758 | 0.103916 | 0.1060925 | 0.1083993 | 0.1108306 | 0.1133773 | 0.1160316 | 0.1187838 | 0.1216222 | 0.1245361 | 0.127513 | 0.1305396 | 0.1336024 | 0.1366859 | 0.1397764 | 0.1428569 | 0.1459123 | 0.1489257 | 0.1518815 | 0.1547632 | 0.1575551 | 0.1602434 | 0.1628154 | 0.1652605 | 0.1675749 | 0.169756 | 0.1718138 | 0.1737665 | 0.1756507 | 0.1775227 | 0.1794713 | 0.1673307 | 0.1336247 | 0.09975284 | 0.0621781 | 0.02806522 | 0.03738449 | 0.07568301 | 0.1145957 | 0.1496594 | 0.1787156 | 0.200267 | 0.2132339 | 0.2170147 | 0.2115103 | 0.197153 | 0.175036 | 0.1470566 | 0.116571 | 0.09009683 | 0.07962774 | 0.09337768 | 0.1222501 | 0.1549401 | 0.1853762 | 0.2103606 | 0.2282741 | 0.2457765 | 0.2655196 | 0.2873464 | 0.3106706 | 0.3350326 | 0.3600957 | 0.3855968 | 0.4113394 | 0.4371541 | 0.4629211 | 0.4885258 | 0.5138788 | 0.5389036 | 0.5635237 | 0.5876858 | 0.6113178 | 0.634392 | 0.6568326 | 0.6786236 | 0.699696 | 0.7200401 | 0.7395942 | 0.7583483 | 0.7762522 | 0.793294
| 0.0938813 | 0.0937835 | 0.09375213 | 0.09379231 | 0.0939137 | 0.09412176 | 0.09442533 | 0.0948308 | 0.09534456 | 0.09597437 | 0.09672519 | 0.09760264 | 0.09861171 | 0.09975587 | 0.1010383 | 0.1024609 | 0.1040254 | 0.1057305 | 0.107577 | 0.10956 | 0.1116794 | 0.1139287 | 0.1163034 | 0.1187975 | 0.1214028 | 0.1241114 | 0.1269149 | 0.1298017 | 0.1327626 | 0.1357838 | 0.1388553 | 0.1419617 | 0.1450903 | 0.1482266 | 0.1513551 | 0.1544615 | 0.1575294 | 0.1605442 | 0.1634907 | 0.1663546 | 0.1691234 | 0.1717864 | 0.1743347 | 0.1767677 | 0.1790855 | 0.1813022 | 0.1834404 | 0.1855423 | 0.1876715 | 0.189923 | 0.1684408 | 0.1308647 | 0.09752374 | 0.06086944 | 0.02951754 | 0.04096447 | 0.07842976 | 0.1168189 | 0.151509 | 0.1802853 | 0.2016106 | 0.2144004 | 0.2180278 | 0.2123959 | 0.1979086 | 0.1756539 | 0.1474844 | 0.1167386 | 0.08984465 | 0.07896414 | 0.09264574 | 0.1217698 | 0.1547993 | 0.1856272 | 0.2110469 | 0.2295678 | 0.2472657 | 0.2668032 | 0.2884252 | 0.3115593 | 0.3357523 | 0.3606686 | 0.3860459 | 0.4116831 | 0.4374153 | 0.4631089 | 0.4886611 | 0.5139698 | 0.5389589 | 0.5635537 | 0.5876923 | 0.6113131 | 0.634373 | 0.6568093 | 0.6785908 | 0.6996621 | 0.7200041 | 0.7395586 | 0.7583123 | 0.7762192 | 0.7932586
| 0.1002523 | 0.1002943 | 0.100407 | 0.1005949 | 0.100867 | 0.1012279 | 0.1016856 | 0.1022454 | 0.1029134 | 0.1036952 | 0.1045966 | 0.1056213 | 0.1067742 | 0.1080575 | 0.1094743 | 0.1110258 | 0.1127135 | 0.1145361 | 0.1164936 | 0.1185826 | 0.1208013 | 0.1231447 | 0.1256081 | 0.128186 | 0.1308709 | 0.1336548 | 0.1365301 | 0.1394862 | 0.1425139 | 0.1456 | 0.1487353 | 0.1519054 | 0.1550975 | 0.158298 | 0.1614927 | 0.164667 | 0.1678063 | 0.1708961 | 0.173923 | 0.1768731 | 0.1797359 | 0.1825016 | 0.1851644 | 0.1877244 | 0.1901863 | 0.192566 | 0.194892 | 0.1972095 | 0.1995902 | 0.2021347 | 0.1699813 | 0.1276616 | 0.09500215 | 0.05948785 | 0.0312833 | 0.04469972 | 0.08134417 | 0.1191411 | 0.1533986 | 0.1818435 | 0.2029033 | 0.2154847 | 0.2189451 | 0.2131596 | 0.198535 | 0.1761116 | 0.147728 | 0.1166473 | 0.08926598 | 0.07789285 | 0.09160186 | 0.1210929 | 0.1545817 | 0.1859037 | 0.2118622 | 0.2310941 | 0.2489697 | 0.2682749 | 0.2896686 | 0.3125786 | 0.3365793 | 0.3613229 | 0.3865584 | 0.4120728 | 0.4377045 | 0.4633215 | 0.4888032 | 0.5140661 | 0.5390092 | 0.5635784 | 0.5876891 | 0.6112972 | 0.6343416 | 0.6567717 | 0.6785454 | 0.6996158 | 0.7199536 | 0.7395107 | 0.7582652 | 0.7761712 | 0.7932159
| 0.1073827 | 0.1075719 | 0.1078357 | 0.1081795 | 0.1086096 | 0.1091316 | 0.1097514 | 0.1104744 | 0.1113056 | 0.1122495 | 0.1133114 | 0.1144943 | 0.1158022 | 0.1172372 | 0.1188012 | 0.120496 | 0.1223213 | 0.1242774 | 0.1263625 | 0.1285746 | 0.1309104 | 0.1333668 | 0.1359381 | 0.1386193 | 0.1414036 | 0.1442833 | 0.1472508 | 0.1502965 | 0.153411 | 0.1565828 | 0.1598017 | 0.1630546 | 0.1663295 | 0.1696125 | 0.1728908 | 0.1761497 | 0.1793759 | 0.1825549 | 0.1856747 | 0.1887215 | 0.1916865 | 0.1945604 | 0.1973395 | 0.2000245 | 0.2026239 | 0.2051539 | 0.2076479 | 0.2101536 | 0.2127479 | 0.215537 | 0.1720047 | 0.1242582 | 0.09241705 | 0.05823179 | 0.03330348 | 0.04829072 | 0.08411802 | 0.1212845 | 0.1550582 | 0.1831397 | 0.203907 | 0.2162652 | 0.2195449 | 0.2136124 | 0.1988385 | 0.1762442 | 0.1476201 | 0.1161641 | 0.08820887 | 0.07632123 | 0.09017855 | 0.1201909 | 0.1542511 | 0.1861638 | 0.2127425 | 0.232753 | 0.2507488 | 0.2698218 | 0.2909751 | 0.3136524 | 0.3374454 | 0.3620075 | 0.3870842 | 0.4124724 | 0.4379932 | 0.4635284 | 0.4889361 | 0.5141459 | 0.5390451 | 0.5635841 | 0.5876703 | 0.6112628 | 0.634292 | 0.656719 | 0.6784833 | 0.6995566 | 0.7198876 | 0.7394516 | 0.7582033 | 0.7761137 | 0.7931593
| 0.1150532 | 0.1153914 | 0.1158092 | 0.1163109 | 0.116902 | 0.117588 | 0.1183732 | 0.1192628 | 0.1202614 | 0.1213721 | 0.1226 | 0.1239471 | 0.1254171 | 0.1270117 | 0.1287322 | 0.1305798 | 0.1325544 | 0.1346553 | 0.1368814 | 0.1392302 | 0.1416985 | 0.1442834 | 0.146979 | 0.1497808 | 0.1526824 | 0.1556761 | 0.1587545 | 0.1619085 | 0.1651288 | 0.1684048 | 0.1717262 | 0.1750804 | 0.1784556 | 0.1818384 | 0.1852162 | 0.1885751 | 0.1919014 | 0.1951817 | 0.1984034 | 0.2015542 | 0.2046247 | 0.207607 | 0.2104973 | 0.2132972 | 0.2160158 | 0.218671 | 0.221297 | 0.2239439 | 0.2266901 | 0.2296459 | 0.1745557 | 0.1209169 | 0.09000973 | 0.05730584 | 0.03549248 | 0.05151108 | 0.08649529 | 0.1229868 | 0.1562464 | 0.1839378 | 0.2044053 | 0.2165355 | 0.2196443 | 0.2135749 | 0.1986669 | 0.1759117 | 0.1470384 | 0.1151748 | 0.08657743 | 0.07414875 | 0.0883253 | 0.1190165 | 0.1537624 | 0.1863367 | 0.2136117 | 0.2344186 | 0.252455 | 0.2713225 | 0.2922349 | 0.3146981 | 0.3382734 | 0.3626632 | 0.3875757 | 0.4128392 | 0.43825 | 0.4637 | 0.4890391 | 0.5141936 | 0.539055 | 0.5635602 | 0.5876248 | 0.6112026 | 0.6342179 | 0.6566445 | 0.6784014 | 0.6994788 | 0.7198091 | 0.7393757 | 0.7581288 | 0.7760456 | 0.7930911
| 0.1230779 | 0.1235649 | 0.1241356 | 0.1247945 | 0.1255461 | 0.1263957 | 0.1273463 | 0.1284032 | 0.1295698 | 0.1308493 | 0.1322452 | 0.1337601 | 0.1353959 | 0.1371549 | 0.1390377 | 0.1410451 | 0.1431764 | 0.1454313 | 0.1478082 | 0.1503048 | 0.1529177 | 0.1556437 | 0.1584778 | 0.1614145 | 0.1644483 | 0.1675713 | 0.170777 | 0.1740558 | 0.1773987 | 0.1807955 | 0.1842355 | 0.1877076 | 0.1911989 | 0.1946971 | 0.1981884 | 0.2016604 | 0.2050978 | 0.208489 | 0.2118196 | 0.2150786 | 0.218255 | 0.2213414 | 0.2243331 | 0.2272314 | 0.2300447 | 0.2327906 | 0.2355024 | 0.2382298 | 0.2410508 | 0.2440754 | 0.1776505 | 0.1178949 | 0.08802632 | 0.05687954 | 0.03776595 | 0.05419622 | 0.08826678 | 0.1240367 | 0.1567658 | 0.1840479 | 0.2042246 | 0.2161381 | 0.2191049 | 0.2129232 | 0.1979187 | 0.1750255 | 0.1459204 | 0.1136274 | 0.08431734 | 0.07132848 | 0.08598428 | 0.1175343 | 0.153043 | 0.1863469 | 0.2143527 | 0.2359524 | 0.2539398 | 0.2726343 | 0.2933511 | 0.3156081 | 0.3389959 | 0.3632158 | 0.3879853 | 0.4131256 | 0.4384392 | 0.4638069 | 0.4890874 | 0.5141897 | 0.5390218 | 0.5634927 | 0.5875485 | 0.6111049 | 0.6341232 | 0.6565378 | 0.678302 | 0.6993769 | 0.7197139 | 0.7392833 | 0.7580418 | 0.7759628 | 0.7930153
| 0.1313033 | 0.1319359 | 0.1326571 | 0.1334708 | 0.1343807 | 0.1353917 | 0.1365059 | 0.1377289 | 0.1390622 | 0.14051 | 0.1420741 | 0.1437574 | 0.1455611 | 0.1474871 | 0.1495352 | 0.151707 | 0.1540006 | 0.1564163 | 0.1589511 | 0.1616038 | 0.1643704 | 0.1672477 | 0.1702308 | 0.1733146 | 0.176493 | 0.1797586 | 0.1831048 | 0.1865224 | 0.1900019 | 0.1935342 | 0.1971077 | 0.2007114 | 0.2043325 | 0.207959 | 0.2115765 | 0.2151722 | 0.2187312 | 0.2222406 | 0.2256854 | 0.2290542 | 0.2323348 | 0.2355184 | 0.2385992 | 0.2415764 | 0.2444562 | 0.2472538 | 0.2499995 | 0.2527402 | 0.25555 | 0.2585352 | 0.1812853 | 0.1154239 | 0.08667221 | 0.05706323 | 0.04003729 | 0.05624097 | 0.08927707 | 0.1242896 | 0.1564641 | 0.1833461 | 0.2032459 | 0.2149793 | 0.2178463 | 0.2116012 | 0.196556 | 0.1735704 | 0.1442716 | 0.1115413 | 0.08145175 | 0.06784243 | 0.08313686 | 0.1156922 | 0.1520222 | 0.1860867 | 0.21484 | 0.2371986 | 0.2550556 | 0.2736352 | 0.2942059 | 0.3162952 | 0.3395322 | 0.3636041 | 0.3882583 | 0.4132893 | 0.438525 | 0.4638219 | 0.4890548 | 0.5141198 | 0.5389217 | 0.5633784 | 0.5874215 | 0.6109734 | 0.6339923 | 0.6564038 | 0.6781779 | 0.6992509 | 0.7196015 | 0.7391727 | 0.7579416 | 0.7758668 | 0.7929293
| 0.1396019 | 0.1403768 | 0.1412448 | 0.1422097 | 0.1432743 | 0.1444432 | 0.1457184 | 0.1471044 | 0.1486025 | 0.1502166 | 0.1519481 | 0.1537991 | 0.1557706 | 0.1578645 | 0.16008 | 0.1624186 | 0.1648779 | 0.1674583 | 0.1701564 | 0.1729711 | 0.1758983 | 0.1789348 | 0.1820755 | 0.1853156 | 0.1886485 | 0.1920676 | 0.1955652 | 0.1991332 | 0.2027616 | 0.2064412 | 0.2101603 | 0.2139077 | 0.217671 | 0.2214367 | 0.2251914 | 0.2289204 | 0.2326093 | 0.236243 | 0.2398068 | 0.2432862 | 0.2466686 | 0.2499423 | 0.2530995 | 0.2561352 | 0.2590531 | 0.2618629 | 0.2645903 | 0.2672758 | 0.2699866 | 0.2728222 | 0.1854241 | 0.1136858 | 0.08607308 | 0.05789484 | 0.04222703 | 0.05757593 | 0.08943595 | 0.1236452 | 0.1552666 | 0.1817664 | 0.2014298 | 0.2130333 | 0.2158661 | 0.2096279 | 0.1946207 | 0.1716131 | 0.1421812 | 0.1090366 | 0.07810018 | 0.06373711 | 0.07979811 | 0.1134389 | 0.1506202 | 0.185431 | 0.2149334 | 0.2379933 | 0.2556649 | 0.2742103 | 0.2946911 | 0.3166752 | 0.3398043 | 0.363768 | 0.38834 | 0.4132897 | 0.4384718 | 0.4637208 | 0.4889202 | 0.5139649 | 0.5387482 | 0.563203 | 0.5872386 | 0.6107992 | 0.6338172 | 0.6562421 | 0.6780196 | 0.6991083 | 0.7194625 | 0.7390483 | 0.7578237 | 0.7757608 | 0.7928292
| 0.1478687 | 0.1487818 | 0.1497921 | 0.1509038 | 0.1521191 | 0.153442 | 0.1548743 | 0.1564196 | 0.1580798 | 0.1598571 | 0.1617539 | 0.1637709 | 0.1659097 | 0.1681707 | 0.1705541 | 0.17306 | 0.1756871 | 0.1784344 | 0.1812997 | 0.1842804 | 0.1873734 | 0.1905746 | 0.1938796 | 0.1972828 | 0.2007783 | 0.2043592 | 0.2080178 | 0.2117455 | 0.2155327 | 0.2193698 | 0.223245 | 0.2271469 | 0.2310621 | 0.2349778 | 0.2388787 | 0.2427498 | 0.2465758 | 0.2503399 | 0.2540263 | 0.2576179 | 0.2611001 | 0.2644578 | 0.2676798 | 0.2707566 | 0.2736862 | 0.2764726 | 0.2791328 | 0.2816996 | 0.2842286 | 0.2868087 | 0.190016 | 0.1127786 | 0.0862807 | 0.05932175 | 0.04426963 | 0.05817166 | 0.08870511 | 0.1220782 | 0.1531581 | 0.1793184 | 0.1987976 | 0.2103535 | 0.2132237 | 0.2071052 | 0.1922215 | 0.169308 | 0.1398203 | 0.1063329 | 0.07448226 | 0.05916426 | 0.07600363 | 0.1107399 | 0.1487431 | 0.1842542 | 0.214474 | 0.2381717 | 0.2556503 | 0.274247 | 0.2947217 | 0.3166627 | 0.3397442 | 0.3636522 | 0.3881805 | 0.4130909 | 0.438245 | 0.463476 | 0.4886657 | 0.5137026 | 0.5384924 | 0.5629517 | 0.5869972 | 0.6105702 | 0.6336016 | 0.6560411 | 0.6778337 | 0.6989371 | 0.7193057 | 0.7389039 | 0.7576929 | 0.7756427 | 0.7927187
| 0.1560153 | 0.1570619 | 0.15821 | 0.159464 | 0.1608255 | 0.1622977 | 0.163883 | 0.1655839 | 0.1674023 | 0.1693397 | 0.1713986 | 0.1735791 | 0.1758829 | 0.1783098 | 0.1808604 | 0.1835337 | 0.1863289 | 0.1892444 | 0.1922784 | 0.195428 | 0.1986899 | 0.20206 | 0.2055337 | 0.2091058 | 0.2127699 | 0.2165191 | 0.2203457 | 0.224241 | 0.228195 | 0.2321983 | 0.2362386 | 0.2403041 | 0.2443805 | 0.248455 | 0.2525109 | 0.2565326 | 0.260503 | 0.2644039 | 0.2682176 | 0.2719243 | 0.2755057 | 0.2789443 | 0.2822228 | 0.2853273 | 0.2882479 | 0.2909815 | 0.2935342 | 0.2959275 | 0.2982033 | 0.3004341 | 0.1949979 | 0.1127125 | 0.08725433 | 0.06123845 | 0.04611192 | 0.05804077 | 0.08709933 | 0.1196208 | 0.1501926 | 0.1760754 | 0.195448 | 0.2070496 | 0.2100717 | 0.2041859 | 0.1895569 | 0.1668625 | 0.1374634 | 0.103722 | 0.07096754 | 0.0543701 | 0.07183742 | 0.1075722 | 0.1462915 | 0.182428 | 0.2132991 | 0.2375778 | 0.2549132 | 0.2736582 | 0.2942125 | 0.3161964 | 0.3392875 | 0.363213 | 0.3877351 | 0.4126629 | 0.4378175 | 0.4630653 | 0.488271 | 0.5133254 | 0.5381388 | 0.5626192 | 0.5866899 | 0.6102861 | 0.6333418 | 0.6558027 | 0.6776179 | 0.6987384 | 0.7191316 | 0.7387395 | 0.7575496 | 0.7755106 | 0.7926013
| 0.1639673 | 0.1651423 | 0.1664239 | 0.1678152 | 0.1693178 | 0.1709351 | 0.1726685 | 0.1745207 | 0.1764928 | 0.178587 | 0.1808039 | 0.1831451 | 0.185611 | 0.1882018 | 0.1909174 | 0.1937571 | 0.1967197 | 0.1998036 | 0.2030069 | 0.2063264 | 0.2097591 | 0.2133007 | 0.2169464 | 0.220691 | 0.2245282 | 0.2284508 | 0.2324513 | 0.2365204 | 0.2406485 | 0.244825 | 0.249038 | 0.2532749 | 0.2575211 | 0.2617627 | 0.2659822 | 0.2701626 | 0.2742852 | 0.2783303 | 0.2822771 | 0.2861039 | 0.2897878 | 0.2933072 | 0.2966394 | 0.2997641 | 0.3026634 | 0.305324 | 0.3077408 | 0.3099205 | 0.3118883 | 0.3136959 | 0.200299 | 0.113426 | 0.08886746 | 0.06351091 | 0.04772513 | 0.05723627 | 0.08468043 | 0.1163596 | 0.1464849 | 0.1721664 | 0.1915399 | 0.2032973 | 0.2066049 | 0.2010889 | 0.1868701 | 0.1645604 | 0.1354161 | 0.1016052 | 0.0680236 | 0.04977931 | 0.06742627 | 0.1039249 | 0.1431823 | 0.1798252 | 0.2112549 | 0.2360652 | 0.2533772 | 0.272372 | 0.2931011 | 0.3152134 | 0.3383976 | 0.3623993 | 0.3869839 | 0.4119673 | 0.4371762 | 0.4624711 | 0.4877235 | 0.5128268 | 0.5376807 | 0.5622022 | 0.5863133 | 0.6099445 | 0.6330345 | 0.6555287 | 0.6773695 | 0.698519 | 0.7189328 | 0.7385642 | 0.7573907 | 0.7753683 | 0.792475
| 0.1716608 | 0.1729596 | 0.1743693 | 0.175893 | 0.1775321 | 0.1792892 | 0.181166 | 0.1831644 | 0.185286 | 0.187532 | 0.1899037 | 0.1924016 | 0.1950263 | 0.1977779 | 0.2006559 | 0.2036598 | 0.2067882 | 0.2100395 | 0.2134115 | 0.2169012 | 0.2205052 | 0.2242196 | 0.2280392 | 0.2319591 | 0.2359724 | 0.2400724 | 0.2442509 | 0.2484991 | 0.2528066 | 0.2571629 | 0.2615556 | 0.2659714 | 0.2703951 | 0.274812 | 0.2792035 | 0.2835513 | 0.2878351 | 0.2920326 | 0.296121 | 0.300075 | 0.3038683 | 0.3074738 | 0.3108636 | 0.3140089 | 0.3168842 | 0.3194644 | 0.3217312 | 0.3236755 | 0.325302 | 0.3266392 | 0.2058607 | 0.1147842 | 0.09097702 | 0.06599517 | 0.04912896 | 0.05584964 | 0.08155743 | 0.1124352 | 0.1421873 | 0.1677798 | 0.1872676 | 0.1993169 | 0.2030479 | 0.1980685 | 0.1844301 | 0.162704 | 0.1340219 | 0.1003988 | 0.06621605 | 0.04598474 | 0.06297844 | 0.09979727 | 0.1393512 | 0.176328 | 0.2082116 | 0.2335066 | 0.2509893 | 0.2703436 | 0.2913443 | 0.3136786 | 0.3370385 | 0.3611885 | 0.3859019 | 0.4109925 | 0.4363046 | 0.4616847 | 0.48702 | 0.5121962 | 0.5371177 | 0.5616995 | 0.585866 | 0.6095461 | 0.6326813 | 0.6552155 | 0.6770946 | 0.6982754 | 0.7187158 | 0.7383764 | 0.757222 | 0.7752186 | 0.7923428
| 0.1790404 | 0.1804581 | 0.1819911 | 0.1836419 | 0.1854124 | 0.1873039 | 0.1893192 | 0.1914588 | 0.193725 | 0.1961182 | 0.1986397 | 0.2012901 | 0.2040696 | 0.2069786 | 0.2100158 | 0.2131812 | 0.216473 | 0.2198897 | 0.2234287 | 0.227088 | 0.2308628 | 0.2347503 | 0.2387446 | 0.2428411 | 0.2470327 | 0.2513126 | 0.2556728 | 0.2601038 | 0.2645956 | 0.2691369 | 0.2737153 | 0.2783166 | 0.2829257 | 0.2875256 | 0.2920982 | 0.2966226 | 0.3010775 | 0.3054382 | 0.309679 | 0.3137715 | 0.3176855 | 0.3213882 | 0.324846 | 0.3280224 | 0.3308819 | 0.3333887 | 0.3355095 | 0.3372175 | 0.3384964 | 0.3393475 | 0.2116419 | 0.1166312 | 0.09342553 | 0.06858449 | 0.05037469 | 0.0540257 | 0.0778904 | 0.1080218 | 0.1375046 | 0.1631189 | 0.1828554 | 0.1953292 | 0.1996533 | 0.1953632 | 0.1825099 | 0.1615649 | 0.1336119 | 0.1004703 | 0.0660958 | 0.04372282 | 0.05876811 | 0.09523965 | 0.1347408 | 0.1718564 | 0.204051 | 0.2298116 | 0.2477295 | 0.2675464 | 0.2889247 | 0.311572 | 0.3351951 | 0.3595711 | 0.3844745 | 0.4097389 | 0.4351929 | 0.4607073 | 0.4861567 | 0.5114351 | 0.53645 | 0.5611114 | 0.5853497 | 0.609093 | 0.6322867 | 0.6548676 | 0.6767927 | 0.6980113 | 0.7184852 | 0.7381743 | 0.757045 | 0.7750635 | 0.7922043
| 0.1860578 | 0.1875895 | 0.1892406 | 0.1910134 | 0.1929097 | 0.1949309 | 0.1970789 | 0.1993548 | 0.2017602 | 0.2042957 | 0.2069622 | 0.2097602 | 0.2126903 | 0.2157519 | 0.2189446 | 0.2222678 | 0.2257197 | 0.2292991 | 0.2330031 | 0.2368294 | 0.2407742 | 0.2448336 | 0.2490026 | 0.2532758 | 0.2576469 | 0.2621085 | 0.2666527 | 0.2712698 | 0.2759498 | 0.2806809 | 0.2854504 | 0.2902439 | 0.2950455 | 0.2998372 | 0.3045997 | 0.3093114 | 0.3139486 | 0.3184852 | 0.322892 | 0.3271379 | 0.3311885 | 0.3350059 | 0.3385504 | 0.341778 | 0.3446434 | 0.3470989 | 0.349097 | 0.3505924 | 0.3515468 | 0.3519331 | 0.2176171 | 0.118822 | 0.09606881 | 0.07122534 | 0.05156146 | 0.05195915 | 0.07388946 | 0.1033225 | 0.1326544 | 0.1583951 | 0.178518 | 0.1915521 | 0.1966266 | 0.193194 | 0.1813197 | 0.1613664 | 0.1344073 | 0.1020784 | 0.0680099 | 0.04370418 | 0.05515047 | 0.09032246 | 0.1293456 | 0.166347 | 0.1987063 | 0.2249169 | 0.2436096 | 0.2639819 | 0.285843 | 0.3088933 | 0.3328703 | 0.3575458 | 0.3827099 | 0.4082007 | 0.4338517 | 0.4595392 | 0.4851404 | 0.5105479 | 0.5356838 | 0.56044 | 0.5847748 | 0.6085891 | 0.6318565 | 0.6544907 | 0.6764704 | 0.697731 | 0.7182417 | 0.7379649 | 0.7568597 | 0.7749085 | 0.7920606
| 0.1926713 | 0.1943116 | 0.1960756 | 0.197965 | 0.1999816 | 0.2021268 | 0.204402 | 0.2068085 | 0.2093476 | 0.2120198 | 0.2148261 | 0.2177668 | 0.220842 | 0.2240518 | 0.2273954 | 0.2308721 | 0.2344803 | 0.2382189 | 0.2420847 | 0.2460757 | 0.2501879 | 0.2544179 | 0.2587601 | 0.2632098 | 0.2677604 | 0.2724045 | 0.2771342 | 0.2819399 | 0.2868112 | 0.2917366 | 0.2967022 | 0.301694 | 0.3066952 | 0.311687 | 0.3166497 | 0.3215598 | 0.3263925 | 0.3311192 | 0.335709 | 0.340127 | 0.3443356 | 0.3482918 | 0.3519498 | 0.3552589 | 0.3581644 | 0.3606072 | 0.3625262 | 0.3638583 | 0.3645431 | 0.3645258 | 0.2237905 | 0.1212225 | 0.09882527 | 0.07391159 | 0.05283659 | 0.04992668 | 0.06979387 | 0.09857437 | 0.1278402 | 0.1538185 | 0.1744335 | 0.1881607 | 0.1941158 | 0.1917134 | 0.1809768 | 0.1622341 | 0.1364909 | 0.1053056 | 0.07198577 | 0.04625218 | 0.05255209 | 0.08516777 | 0.1231932 | 0.1597878 | 0.192145 | 0.2188105 | 0.2386659 | 0.2596868 | 0.2821214 | 0.3056716 | 0.3300821 | 0.3551321 | 0.3806265 | 0.4063963 | 0.432296 | 0.4581959 | 0.4839827 | 0.5095513 | 0.5348251 | 0.5597056 | 0.5841429 | 0.6080496 | 0.6313926 | 0.6540951 | 0.6761318 | 0.6974407 | 0.7179946 | 0.737749 | 0.7566787 | 0.774747 | 0.7919236
| 0.1988429 | 0.2005867 | 0.2024581 | 0.2044589 | 0.2065903 | 0.2088536 | 0.2112503 | 0.2137815 | 0.2164483 | 0.2192517 | 0.2221918 | 0.2252697 | 0.2284847 | 0.2318374 | 0.2353268 | 0.2389524 | 0.2427123 | 0.2466056 | 0.2506293 | 0.2547815 | 0.2590582 | 0.2634559 | 0.2679697 | 0.2725944 | 0.2773237 | 0.2821504 | 0.2870663 | 0.292062 | 0.2971273 | 0.3022502 | 0.307417 | 0.3126129 | 0.3178211 | 0.3230221 | 0.3281952 | 0.3333161 | 0.3383585 | 0.3432924 | 0.3480846 | 0.3526972 | 0.3570897 | 0.3612148 | 0.3650214 | 0.3684525 | 0.3714452 | 0.3739304 | 0.3758339 | 0.3770773 | 0.3775795 | 0.3772605 | 0.2301872 | 0.1237457 | 0.1016627 | 0.07668592 | 0.05438812 | 0.0482734 | 0.06588801 | 0.09401743 | 0.1232503 | 0.1495472 | 0.1707291 | 0.1852529 | 0.1921981 | 0.1909563 | 0.1815035 | 0.1641423 | 0.1398111 | 0.110011 | 0.07777188 | 0.05114412 | 0.05138759 | 0.07997669 | 0.1163511 | 0.1522278 | 0.1843773 | 0.2115283 | 0.2329703 | 0.2547276 | 0.277813 | 0.3019519 | 0.3268715 | 0.3523677 | 0.3782522 | 0.4043586 | 0.4305491 | 0.4567025 | 0.482704 | 0.5084646 | 0.533892 | 0.558921 | 0.5834682 | 0.607484 | 0.6309078 | 0.6536884 | 0.6757842 | 0.6971492 | 0.7177457 | 0.7375384 | 0.7564979 | 0.7745911 | 0.7917912
| 0.20454 | 0.2063822 | 0.2083556 | 0.2104618 | 0.2127019 | 0.2150776 | 0.2175897 | 0.2202396 | 0.2230282 | 0.2259563 | 0.2290244 | 0.2322332 | 0.2355822 | 0.2390719 | 0.2427014 | 0.2464703 | 0.2503768 | 0.25442 | 0.2585973 | 0.2629065 | 0.2673438 | 0.2719062 | 0.2765886 | 0.2813862 | 0.2862926 | 0.291301 | 0.2964032 | 0.30159 | 0.3068509 | 0.3121742 | 0.3175464 | 0.322952 | 0.3283743 | 0.3337934 | 0.3391877 | 0.3445329 | 0.3498008 | 0.3549603 | 0.359977 | 0.3648105 | 0.3694175 | 0.3737476 | 0.3777455 | 0.3813484 | 0.3844872 | 0.3870847 | 0.3890561 | 0.3903094 | 0.3907466 | 0.3902664 | 0.2368504 | 0.1263533 | 0.104596 | 0.07964118 | 0.0564342 | 0.04737871 | 0.06251632 | 0.0898642 | 0.1190444 | 0.1456714 | 0.16746 | 0.1828405 | 0.1908418 | 0.1908565 | 0.1827939 | 0.166936 | 0.1441571 | 0.1158867 | 0.0849068 | 0.05780889 | 0.05196061 | 0.07500802 | 0.1089711 | 0.1437582 | 0.1754904 | 0.2031525 | 0.2266413 | 0.2491946 | 0.2730054 | 0.297802 | 0.323302 | 0.3493075 | 0.3756367 | 0.4021258 | 0.4286507 | 0.455086 | 0.4813367 | 0.5073061 | 0.5329146 | 0.5580954 | 0.5827753 | 0.6068997 | 0.6304195 | 0.653279 | 0.675441 | 0.696863 | 0.7175024 | 0.7373374 | 0.7563234 | 0.7744464 | 0.7916654
| 0.209733 | 0.211668 | 0.2137378 | 0.2159437 | 0.2182867 | 0.2207684 | 0.2233899 | 0.226152 | 0.2290562 | 0.2321027 | 0.2352923 | 0.2386255 | 0.2421022 | 0.2457226 | 0.249486 | 0.2533922 | 0.2574396 | 0.2616271 | 0.2659524 | 0.2704135 | 0.2750071 | 0.27973 | 0.2845775 | 0.289545 | 0.2946261 | 0.2998145 | 0.3051021 | 0.3104801 | 0.3159382 | 0.3214644 | 0.3270454 | 0.3326663 | 0.3383095 | 0.3439558 | 0.3495826 | 0.3551653 | 0.3606757 | 0.3660812 | 0.3713464 | 0.3764298 | 0.3812859 | 0.3858621 | 0.3901 | 0.3939331 | 0.3972879 | 0.4000808 | 0.4022198 | 0.4036031 | 0.4041207 | 0.4036556 | 0.2438317 | 0.1290508 | 0.1076768 | 0.08291172 | 0.05917014 | 0.04764002 | 0.06001202 | 0.08631586 | 0.1153138 | 0.1422192 | 0.1645903 | 0.1808404 | 0.1899261 | 0.191246 | 0.1846338 | 0.1703588 | 0.1492071 | 0.1225479 | 0.09287983 | 0.06561708 | 0.05435996 | 0.07061759 | 0.1012781 | 0.1345482 | 0.1656295 | 0.1938332 | 0.2198371 | 0.2432162 | 0.2678077 | 0.2933217 | 0.3194529 | 0.3460296 | 0.3728348 | 0.3997572 | 0.4266405 | 0.453396 | 0.4799078 | 0.506113 | 0.5319094 | 0.5572621 | 0.5820743 | 0.6063221 | 0.6299355 | 0.6528813 | 0.6751108 | 0.6965885 | 0.7172782 | 0.7371463 | 0.756169 | 0.7743109 | 0.7915529
| 0.2143967 | 0.2164191 | 0.2185794 | 0.2208791 | 0.223319 | 0.2259005 | 0.2286246 | 0.2314926 | 0.2345051 | 0.2376632 | 0.2409675 | 0.2444183 | 0.2480159 | 0.2517602 | 0.255651 | 0.2596879 | 0.2638699 | 0.2681953 | 0.2726632 | 0.2772706 | 0.2820151 | 0.2868935 | 0.2919016 | 0.2970349 | 0.3022878 | 0.3076538 | 0.3131254 | 0.3186938 | 0.3243492 | 0.3300801 | 0.3358731 | 0.3417139 | 0.3475848 | 0.3534667 | 0.3593374 | 0.365172 | 0.370942 | 0.3766148 | 0.3821543 | 0.3875187 | 0.3926612 | 0.3975287 | 0.4020604 | 0.4061889 | 0.4098374 | 0.4129198 | 0.4153399 | 0.4169911 | 0.4177566 | 0.4175109 | 0.2511827 | 0.131873 | 0.1109881 | 0.08662094 | 0.06275781 | 0.04935088 | 0.05869486 | 0.08352134 | 0.1120995 | 0.1391397 | 0.1620206 | 0.1790829 | 0.1892532 | 0.1918699 | 0.1867408 | 0.1740706 | 0.1545923 | 0.1295598 | 0.1012316 | 0.07403721 | 0.05842537 | 0.06723309 | 0.09360607 | 0.124845 | 0.155017 | 0.183781 | 0.2127567 | 0.2369559 | 0.2623651 | 0.2886235 | 0.3154369 | 0.3426087 | 0.369934 | 0.3973136 | 0.4245801 | 0.4516748 | 0.4784658 | 0.5049153 | 0.5309142 | 0.556439 | 0.5813955 | 0.6057648 | 0.6294805 | 0.6525068 | 0.6748087 | 0.6963379 | 0.717076 | 0.7369806 | 0.7560323 | 0.7741977 | 0.7914573
| 0.2185082 | 0.2206125 | 0.2228575 | 0.2252445 | 0.2277747 | 0.2304494 | 0.2332696 | 0.2362363 | 0.2393508 | 0.2426133 | 0.246025 | 0.2495863 | 0.2532974 | 0.2571585 | 0.2611696 | 0.26533 | 0.2696393 | 0.2740964 | 0.2786997 | 0.2834471 | 0.2883365 | 0.2933649 | 0.2985286 | 0.3038231 | 0.3092437 | 0.314784 | 0.320437 | 0.3261943 | 0.3320467 | 0.3379831 | 0.3439907 | 0.3500553 | 0.35616 | 0.362286 | 0.3684115 | 0.3745118 | 0.3805591 | 0.3865212 | 0.3923619 | 0.3980398 | 0.4035082 | 0.4087142 | 0.4135974 | 0.4180906 | 0.4221169 | 0.4255902 | 0.428415 | 0.430484 | 0.4316809 | 0.4318789 | 0.2589433 | 0.1348711 | 0.1146218 | 0.09087887 | 0.06730292 | 0.05261535 | 0.05880523 | 0.08158028 | 0.1093848 | 0.1363285 | 0.1595822 | 0.1773621 | 0.1885592 | 0.1924411 | 0.1887855 | 0.1777269 | 0.1599279 | 0.1365371 | 0.1095585 | 0.0826696 | 0.06384038 | 0.06532531 | 0.08639326 | 0.1150104 | 0.1439493 | 0.1732885 | 0.2056382 | 0.2306195 | 0.2568419 | 0.2838522 | 0.3113743 | 0.339145 | 0.3670323 | 0.3948607 | 0.422546 | 0.4499683 | 0.4770669 | 0.5037493 | 0.5299674 | 0.5556568 | 0.5807662 | 0.6052494 | 0.6290705 | 0.6521754 | 0.6745435 | 0.6961267 | 0.7169074 | 0.7368465 | 0.7559228 | 0.7741101 | 0.7913842
| 0.2220479 | 0.2242282 | 0.2265519 | 0.2290202 | 0.2316341 | 0.2343954 | 0.2373045 | 0.2403631 | 0.2435718 | 0.2469316 | 0.2504431 | 0.2541072 | 0.2579243 | 0.2618945 | 0.266018 | 0.2702946 | 0.2747237 | 0.2793047 | 0.2840362 | 0.2889168 | 0.2939444 | 0.2991164 | 0.3044295 | 0.30988 | 0.3154633 | 0.3211737 | 0.3270048 | 0.3329488 | 0.3389968 | 0.3451386 | 0.3513623 | 0.3576539 | 0.3639978 | 0.3703753 | 0.3767659 | 0.3831459 | 0.3894876 | 0.3957605 | 0.401929 | 0.4079532 | 0.4137877 | 0.419381 | 0.4246752 | 0.4296046 | 0.4340958 | 0.4380659 | 0.4414238 | 0.4440675 | 0.4458874 | 0.4467652 | 0.2671271 | 0.1380901 | 0.1186515 | 0.09576254 | 0.07281259 | 0.05737233 | 0.06042877 | 0.08055679 | 0.1071062 | 0.1336635 | 0.157081 | 0.1754477 | 0.1875691 | 0.1926636 | 0.1904416 | 0.1809846 | 0.1648657 | 0.1431312 | 0.1175555 | 0.0912161 | 0.07025597 | 0.0652724 | 0.08020766 | 0.1055159 | 0.1328224 | 0.1627259 | 0.1987707 | 0.224449 | 0.251429 | 0.2791852 | 0.3073908 | 0.3357792 | 0.3642077 | 0.3925056 | 0.4205918 | 0.4483591 | 0.475745 | 0.5026754 | 0.5290924 | 0.5549575 | 0.580204 | 0.6048063 | 0.6287173 | 0.6519053 | 0.6743261 | 0.6959701 | 0.7167783 | 0.7367541 | 0.7558481 | 0.7740528 | 0.7913365
| 0.2249993 | 0.2272496 | 0.2296457 | 0.2321888 | 0.2348802 | 0.2377209 | 0.240712 | 0.243855 | 0.2471504 | 0.2505996 | 0.2542032 | 0.2579624 | 0.2618772 | 0.2659484 | 0.2701763 | 0.2745607 | 0.2791015 | 0.2837984 | 0.2886503 | 0.2936562 | 0.2988144 | 0.3041228 | 0.3095786 | 0.3151785 | 0.3209186 | 0.3267938 | 0.3327987 | 0.3389257 | 0.3451673 | 0.3515136 | 0.3579537 | 0.3644746 | 0.3710617 | 0.3776978 | 0.3843629 | 0.3910346 | 0.3976876 | 0.4042918 | 0.4108145 | 0.4172173 | 0.4234574 | 0.4294869 | 0.4352506 | 0.440688 | 0.4457309 | 0.4503036 | 0.4543235 | 0.4576992 | 0.4603343 | 0.4621275 | 0.2757261 | 0.1415614 | 0.1231137 | 0.1012872 | 0.07921292 | 0.06341541 | 0.0635202 | 0.08045227 | 0.1052101 | 0.1310078 | 0.1543401 | 0.1731174 | 0.1860356 | 0.1922644 | 0.1914287 | 0.1835504 | 0.1691222 | 0.1490713 | 0.1249854 | 0.09946268 | 0.077349 | 0.0672487 | 0.07572336 | 0.09694765 | 0.1221404 | 0.1525391 | 0.1924816 | 0.2187042 | 0.2463519 | 0.2748014 | 0.3036474 | 0.3326387 | 0.3615755 | 0.3903373 | 0.418801 | 0.4469093 | 0.4745645 | 0.5017327 | 0.5283423 | 0.554365 | 0.5797451 | 0.6044533 | 0.6284488 | 0.6517067 | 0.674182 | 0.6958676 | 0.7167068 | 0.7367064 | 0.7558162 | 0.7740332 | 0.7913185
| 0.2273483 | 0.2296627 | 0.2321252 | 0.2347364 | 0.2374979 | 0.2404109 | 0.243477 | 0.2466965 | 0.250071 | 0.2536017 | 0.2572893 | 0.2611348 | 0.2651392 | 0.2693028 | 0.2736263 | 0.2781099 | 0.2827539 | 0.287558 | 0.2925218 | 0.2976444 | 0.302925 | 0.3083619 | 0.3139527 | 0.3196949 | 0.3255852 | 0.3316193 | 0.3377923 | 0.344098 | 0.3505296 | 0.3570781 | 0.3637338 | 0.370485 | 0.3773182 | 0.3842178 | 0.3911654 | 0.3981406 | 0.4051194 | 0.4120746 | 0.4189757 | 0.4257877 | 0.4324713 | 0.438983 | 0.4452732 | 0.4512876 | 0.4569665 | 0.4622443 | 0.4670505 | 0.4713099 | 0.4749454 | 0.4778804 | 0.2846862 | 0.1452878 | 0.1279974 | 0.1074083 | 0.08637857 | 0.07047986 | 0.06790929 | 0.0812567 | 0.1036474 | 0.1282681 | 0.1512116 | 0.1701939 | 0.183766 | 0.1910292 | 0.1915206 | 0.1852082 | 0.1724743 | 0.1541724 | 0.1316809 | 0.107273 | 0.08482615 | 0.07118309 | 0.07354886 | 0.09001312 | 0.1124998 | 0.1432487 | 0.1871225 | 0.2136707 | 0.2418466 | 0.2708896 | 0.3003186 | 0.3298477 | 0.3592657 | 0.3884428 | 0.4172719 | 0.4456757 | 0.4735937 | 0.500967 | 0.5277583 | 0.5539158 | 0.5794185 | 0.6042135 | 0.6282876 | 0.6515977 | 0.6741239 | 0.6958324 | 0.7167035 | 0.7367135 | 0.7558345 | 0.7740552 | 0.7913399
| 0.2290835 | 0.2314561 | 0.233978 | 0.2366509 | 0.2394759 | 0.242454 | 0.2455868 | 0.2488754 | 0.2523209 | 0.2559248 | 0.2596878 | 0.2636113 | 0.2676961 | 0.2719431 | 0.2763532 | 0.280927 | 0.2856649 | 0.2905668 | 0.2956333 | 0.3008639 | 0.3062579 | 0.3118141 | 0.3175314 | 0.3234076 | 0.3294402 | 0.3356259 | 0.3419607 | 0.3484396 | 0.3550562 | 0.3618036 | 0.3686728 | 0.3756537 | 0.3827348 | 0.3899016 | 0.3971381 | 0.4044259 | 0.4117438 | 0.4190672 | 0.4263689 | 0.4336181 | 0.4407802 | 0.4478169 | 0.4546863 | 0.461342 | 0.4677349 | 0.4738125 | 0.4795202 | 0.4848035 | 0.4896098 | 0.4938937 | 0.2939206 | 0.1492166 | 0.1332429 | 0.1140186 | 0.09413667 | 0.07829738 | 0.07338138 | 0.08294543 | 0.102428 | 0.1254052 | 0.1476275 | 0.1665778 | 0.1806347 | 0.1888262 | 0.1905772 | 0.1858121 | 0.1747972 | 0.1583054 | 0.1375587 | 0.1145437 | 0.09248083 | 0.0767571 | 0.07407166 | 0.08540718 | 0.1045832 | 0.1354075 | 0.1830532 | 0.2096379 | 0.238153 | 0.2676541 | 0.297568 | 0.3275561 | 0.3573922 | 0.3869324 | 0.4160775 | 0.4447433 | 0.4728819 | 0.5004378 | 0.5273754 | 0.5536548 | 0.5792442 | 0.6041219 | 0.6282461 | 0.6516026 | 0.6741558 | 0.6958861 | 0.7167722 | 0.7367828 | 0.7559127 | 0.7741189 | 0.7914086
| 0.2301964 | 0.2326203 | 0.2351956 | 0.2379233 | 0.2408045 | 0.2438403 | 0.2470324 | 0.250382 | 0.2538903 | 0.2575589 | 0.2613888 | 0.2653811 | 0.2695372 | 0.2738585 | 0.2783457 | 0.2829999 | 0.2878217 | 0.2928121 | 0.2979714 | 0.3032998 | 0.3087973 | 0.3144637 | 0.3202981 | 0.3262991 | 0.3324655 | 0.3387946 | 0.3452834 | 0.351928 | 0.3587239 | 0.3656649 | 0.3727441 | 0.3799526 | 0.387281 | 0.3947168 | 0.4022465 | 0.409854 | 0.4175215 | 0.4252276 | 0.4329489 | 0.4406598 | 0.448331 | 0.4559311 | 0.4634264 | 0.4707806 | 0.4779569 | 0.4849187 | 0.4916302 | 0.4980606 | 0.5041874 | 0.5100009 | 0.3033139 | 0.1532641 | 0.1387326 | 0.1209703 | 0.102288 | 0.08662756 | 0.07969761 | 0.0854928 | 0.1016168 | 0.1224591 | 0.1436031 | 0.1622496 | 0.1766183 | 0.1856076 | 0.1885595 | 0.1853072 | 0.176048 | 0.1614331 | 0.142578 | 0.1212218 | 0.1001168 | 0.08355699 | 0.07723047 | 0.08366834 | 0.09902697 | 0.1295646 | 0.1805952 | 0.2068829 | 0.2355093 | 0.2652924 | 0.2955651 | 0.3259023 | 0.3560769 | 0.3859039 | 0.4153043 | 0.4441805 | 0.4724916 | 0.5001899 | 0.5272372 | 0.5536079 | 0.5792615 | 0.6041909 | 0.6283509 | 0.6517304 | 0.6742978 | 0.6960346 | 0.7169211 | 0.7369262 | 0.7560483 | 0.77424 | 0.7915178
| 0.2306803 | 0.23315 | 0.2357721 | 0.2385472 | 0.2414773 | 0.2445635 | 0.247807 | 0.2512094 | 0.2547719 | 0.2584963 | 0.2623841 | 0.2664361 | 0.2706543 | 0.27504 | 0.2795944 | 0.2843188 | 0.2892145 | 0.2942828 | 0.2995245 | 0.3049402 | 0.3105309 | 0.3162967 | 0.3222379 | 0.3283537 | 0.3346438 | 0.3411067 | 0.3477407 | 0.3545432 | 0.3615108 | 0.3686389 | 0.3759225 | 0.3833549 | 0.3909281 | 0.3986327 | 0.4064574 | 0.4143894 | 0.4224139 | 0.4305141 | 0.4386707 | 0.4468635 | 0.4550696 | 0.4632651 | 0.4714257 | 0.4795267 | 0.4875454 | 0.495462 | 0.5032627 | 0.5109435 | 0.5185141 | 0.5260053 | 0.3127094 | 0.1573059 | 0.1443087 | 0.1280753 | 0.1106229 | 0.09524401 | 0.08665417 | 0.08888044 | 0.1013261 | 0.1195751 | 0.139248 | 0.1573085 | 0.1717873 | 0.1814355 | 0.1855136 | 0.1837468 | 0.1762495 | 0.163592 | 0.1467454 | 0.1272926 | 0.1075764 | 0.0911464 | 0.08257948 | 0.08491137 | 0.09628511 | 0.1261424 | 0.1799938 | 0.2056441 | 0.234119 | 0.2639936 | 0.2944634 | 0.3250314 | 0.3554264 | 0.385462 | 0.4150322 | 0.4440546 | 0.4724792 | 0.5002712 | 0.5273822 | 0.5538065 | 0.5794947 | 0.6044453 | 0.6286147 | 0.6520002 | 0.6745575 | 0.6962908 | 0.7171553 | 0.7371527 | 0.7562433 | 0.7744258 | 0.7916681
| 0.2305318 | 0.2330407 | 0.2357027 | 0.2385189 | 0.2414905 | 0.2446191 | 0.247906 | 0.2513529 | 0.2549614 | 0.2587327 | 0.2626688 | 0.266771 | 0.2710414 | 0.2754815 | 0.2800927 | 0.2848769 | 0.289836 | 0.2949712 | 0.300284 | 0.3057761 | 0.3114488 | 0.317303 | 0.3233395 | 0.3295592 | 0.3359623 | 0.3425486 | 0.3493176 | 0.3562682 | 0.3633984 | 0.3707056 | 0.3781867 | 0.385837 | 0.3936507 | 0.4016212 | 0.4097404 | 0.4179988 | 0.4263849 | 0.4348864 | 0.4434896 | 0.4521793 | 0.4609402 | 0.4697566 | 0.478614 | 0.4875 | 0.496407 | 0.5053341 | 0.5142901 | 0.5232996 | 0.5324074 | 0.5416869 | 0.3219395 | 0.1611868 | 0.1497879 | 0.1351282 | 0.118929 | 0.1039422 | 0.09405535 | 0.09307061 | 0.1017214 | 0.1169772 | 0.1347809 | 0.1519552 | 0.1663155 | 0.1764793 | 0.1815771 | 0.1812557 | 0.1755217 | 0.164858 | 0.1501247 | 0.1327374 | 0.1147417 | 0.09908966 | 0.08947354 | 0.08875486 | 0.09645051 | 0.125327 | 0.1813874 | 0.2060893 | 0.23416 | 0.2639169 | 0.2944082 | 0.3250632 | 0.355557 | 0.3856892 | 0.4153373 | 0.4444261 | 0.4728973 | 0.5007176 | 0.527852 | 0.5542752 | 0.5799677 | 0.6048994 | 0.6290596 | 0.6524147 | 0.674955 | 0.696654 | 0.717494 | 0.7374562 | 0.7565164 | 0.7746658 | 0.7918756
| 0.2297493 | 0.2322912 | 0.2349864 | 0.2378363 | 0.2408422 | 0.2440056 | 0.247328 | 0.2508111 | 0.2544565 | 0.2582658 | 0.262241 | 0.2663839 | 0.2706965 | 0.2751804 | 0.2798378 | 0.284671 | 0.2896821 | 0.2948728 | 0.3002455 | 0.3058022 | 0.3115448 | 0.3174751 | 0.3235954 | 0.3299067 | 0.3364108 | 0.3431087 | 0.3500011 | 0.3570885 | 0.3643708 | 0.3718473 | 0.3795167 | 0.3873766 | 0.3954244 | 0.4036558 | 0.4120659 | 0.420649 | 0.4293978 | 0.4383046 | 0.4473611 | 0.4565581 | 0.4658878 | 0.4753428 | 0.4849193 | 0.4946177 | 0.5044457 | 0.5144214 | 0.5245777 | 0.5349682 | 0.5456742 | 0.5568123 | 0.3308208 | 0.1647328 | 0.1549778 | 0.141915 | 0.1270128 | 0.1125391 | 0.1017323 | 0.09801112 | 0.1029784 | 0.1149623 | 0.1305305 | 0.146494 | 0.1604957 | 0.1709985 | 0.176996 | 0.1780409 | 0.1740375 | 0.1653718 | 0.1527951 | 0.1375742 | 0.1214888 | 0.1070379 | 0.09720528 | 0.0945005 | 0.09915008 | 0.1270202 | 0.1847778 | 0.2083154 | 0.2357542 | 0.2651916 | 0.2955295 | 0.3261054 | 0.3565625 | 0.3866628 | 0.4162915 | 0.4453464 | 0.4737913 | 0.5015676 | 0.5286689 | 0.5550424 | 0.580694 | 0.6055742 | 0.6296904 | 0.6529928 | 0.6754903 | 0.6971367 | 0.7179357 | 0.7378461 | 0.7568647 | 0.7749684 | 0.7921378
| 0.2283343 | 0.2309029 | 0.2336248 | 0.2365013 | 0.2395341 | 0.2427246 | 0.2460743 | 0.2495851 | 0.2532586 | 0.2570967 | 0.2611014 | 0.2652749 | 0.2696194 | 0.2741368 | 0.2788296 | 0.2837007 | 0.2887521 | 0.2939866 | 0.2994068 | 0.3050156 | 0.3108156 | 0.3168096 | 0.3230003 | 0.3293904 | 0.3359825 | 0.342779 | 0.3497822 | 0.3569941 | 0.3644165 | 0.3720505 | 0.3798971 | 0.3879568 | 0.3962293 | 0.4047137 | 0.4134088 | 0.4223121 | 0.4314212 | 0.440733 | 0.4502447 | 0.4599537 | 0.4698596 | 0.4799637 | 0.4902725 | 0.5007991 | 0.5115665 | 0.5226119 | 0.5339916 | 0.5457885 | 0.5581192 | 0.5711441 | 0.3391713 | 0.1677755 | 0.1596748 | 0.1482318 | 0.1346669 | 0.1208627 | 0.1095099 | 0.1036165 | 0.1052316 | 0.113855 | 0.1268893 | 0.1413249 | 0.1547107 | 0.1653363 | 0.1720886 | 0.1743758 | 0.1720293 | 0.1653085 | 0.1548691 | 0.141812 | 0.1277173 | 0.1146752 | 0.1051696 | 0.1013092 | 0.1037017 | 0.1308072 | 0.1900424 | 0.2123297 | 0.2389756 | 0.267931 | 0.2979198 | 0.3282658 | 0.3585158 | 0.3884627 | 0.4179406 | 0.4468683 | 0.4751896 | 0.5028579 | 0.5298483 | 0.5561319 | 0.5816818 | 0.6064852 | 0.6305104 | 0.6537475 | 0.6761606 | 0.6977507 | 0.7184736 | 0.7383314 | 0.757285 | 0.7753391 | 0.7924509
| 0.2262902 | 0.228879 | 0.2316208 | 0.2345173 | 0.2375696 | 0.2407795 | 0.2441484 | 0.2476785 | 0.2513714 | 0.2552291 | 0.2592539 | 0.263448 | 0.2678139 | 0.2723539 | 0.277071 | 0.2819682 | 0.2870481 | 0.2923141 | 0.2977694 | 0.3034174 | 0.3092615 | 0.3153055 | 0.3215532 | 0.3280082 | 0.3346741 | 0.3415551 | 0.348655 | 0.3559772 | 0.3635257 | 0.3713039 | 0.3793151 | 0.3875623 | 0.3960482 | 0.4047752 | 0.4137456 | 0.4229615 | 0.4324245 | 0.4421369 | 0.4521015 | 0.4623222 | 0.4728057 | 0.483562 | 0.4946074 | 0.5059672 | 0.517679 | 0.5297979 | 0.5424026 | 0.5556034 | 0.5695516 | 0.5844505 | 0.3468089 | 0.1701501 | 0.1636963 | 0.1538875 | 0.1417134 | 0.1287499 | 0.1172257 | 0.1097683 | 0.10855 | 0.1139502 | 0.1242779 | 0.1369115 | 0.1494026 | 0.1599206 | 0.1672173 | 0.1705864 | 0.1697487 | 0.1648591 | 0.1564531 | 0.1454812 | 0.1333268 | 0.1217502 | 0.1128507 | 0.1084132 | 0.1092556 | 0.1360778 | 0.1969627 | 0.2180662 | 0.2438797 | 0.2721893 | 0.3016869 | 0.3316017 | 0.3615021 | 0.3911279 | 0.4203353 | 0.4490145 | 0.4771257 | 0.5045932 | 0.5314189 | 0.5575383 | 0.5829549 | 0.6076235 | 0.6315404 | 0.654663 | 0.6769879 | 0.6984798 | 0.7191249 | 0.7389009 | 0.7577879 | 0.7757714 | 0.7928231
| 0.2236229 | 0.2262259 | 0.2289815 | 0.2318906 | 0.2349553 | 0.2381768 | 0.2415572 | 0.245098 | 0.2488013 | 0.2526693 | 0.2567044 | 0.260909 | 0.2652858 | 0.2698376 | 0.2745678 | 0.2794793 | 0.2845756 | 0.2898606 | 0.295338 | 0.3010117 | 0.3068862 | 0.3129663 | 0.3192563 | 0.3257613 | 0.3324863 | 0.3394368 | 0.3466178 | 0.3540352 | 0.3616947 | 0.3696018 | 0.3777623 | 0.3861823 | 0.3948677 | 0.4038243 | 0.4130582 | 0.4225755 | 0.4323828 | 0.4424876 | 0.4528981 | 0.4636251 | 0.4746818 | 0.4860866 | 0.4978651 | 0.5100533 | 0.522702 | 0.5358824 | 0.549693 | 0.5642696 | 0.5797954 | 0.5965132 | 0.3535814 | 0.1717088 | 0.1668738 | 0.1587013 | 0.1479833 | 0.1360352 | 0.1247179 | 0.1163044 | 0.1129017 | 0.1154446 | 0.1230747 | 0.1337088 | 0.1450412 | 0.1551895 | 0.1627828 | 0.1670096 | 0.1674693 | 0.1642162 | 0.1576577 | 0.1486027 | 0.1382344 | 0.1280637 | 0.1198498 | 0.115173 | 0.1149517 | 0.1421133 | 0.2052562 | 0.2254658 | 0.2504862 | 0.2780562 | 0.3068878 | 0.33619 | 0.3655554 | 0.3947042 | 0.4234934 | 0.4518113 | 0.4796008 | 0.506795 | 0.5333711 | 0.5592782 | 0.584503 | 0.6090039 | 0.6327673 | 0.655753 | 0.6779573 | 0.6993343 | 0.7198823 | 0.7395608 | 0.7583652 | 0.7762687 | 0.7932472
| 0.2203416 | 0.2229528 | 0.2257154 | 0.2286307 | 0.2317007 | 0.2349263 | 0.2383098 | 0.2418529 | 0.245558 | 0.2494271 | 0.2534631 | 0.257668 | 0.2620453 | 0.2665981 | 0.2713297 | 0.2762436 | 0.2813438 | 0.2866349 | 0.2921208 | 0.2978066 | 0.3036975 | 0.3097988 | 0.3161161 | 0.3226556 | 0.3294237 | 0.3364272 | 0.3436729 | 0.3511687 | 0.3589221 | 0.3669412 | 0.3752345 | 0.3838109 | 0.3926795 | 0.4018499 | 0.4113321 | 0.4211369 | 0.4312756 | 0.4417608 | 0.4526067 | 0.4638299 | 0.4754508 | 0.4874951 | 0.4999964 | 0.513 | 0.5265674 | 0.5407831 | 0.5557631 | 0.5716637 | 0.5886963 | 0.6071396 | 0.3593467 | 0.1723402 | 0.1690626 | 0.1625251 | 0.1533277 | 0.1425738 | 0.1318173 | 0.1230242 | 0.1181432 | 0.1183764 | 0.1235283 | 0.1320921 | 0.1420544 | 0.1515559 | 0.1591636 | 0.1639643 | 0.1654492 | 0.1635569 | 0.1585895 | 0.1511922 | 0.1423968 | 0.13346 | 0.1259027 | 0.1210853 | 0.1200155 | 0.1480614 | 0.2146828 | 0.2345237 | 0.2588694 | 0.285625 | 0.3135859 | 0.342083 | 0.370699 | 0.3992069 | 0.4274206 | 0.4552594 | 0.4826139 | 0.5094556 | 0.5357024 | 0.5613462 | 0.5863181 | 0.6106193 | 0.6341841 | 0.6570153 | 0.6790622 | 0.7003132 | 0.7207369 | 0.7403117 | 0.7590131 | 0.7768281 | 0.7937252
| 0.2164566 | 0.2190701 | 0.2218336 | 0.2247486 | 0.2278167 | 0.2310392 | 0.2344184 | 0.2379558 | 0.241654 | 0.2455151 | 0.2495422 | 0.2537377 | 0.2581051 | 0.2626476 | 0.2673692 | 0.2722738 | 0.2773657 | 0.2826496 | 0.2881306 | 0.2938145 | 0.2997069 | 0.305814 | 0.3121429 | 0.3187006 | 0.3254949 | 0.3325342 | 0.3398272 | 0.3473834 | 0.3552123 | 0.3633249 | 0.3717322 | 0.3804462 | 0.3894794 | 0.3988454 | 0.4085583 | 0.4186334 | 0.4290871 | 0.4399374 | 0.4512043 | 0.4629107 | 0.4750829 | 0.4877534 | 0.5009625 | 0.5147627 | 0.5292238 | 0.5444393 | 0.5605374 | 0.5776904 | 0.5961317 | 0.6161705 | 0.363999 | 0.1719535 | 0.1701598 | 0.1652286 | 0.1576226 | 0.14822 | 0.1383679 | 0.1297191 | 0.1240515 | 0.12263 | 0.1256956 | 0.1322814 | 0.1407392 | 0.1493493 | 0.1566696 | 0.1617147 | 0.1638916 | 0.1630338 | 0.1593242 | 0.1532937 | 0.1457785 | 0.1378873 | 0.13086 | 0.1258925 | 0.1238203 | 0.1527282 | 0.2252041 | 0.2454469 | 0.2692521 | 0.2950131 | 0.3218693 | 0.349291 | 0.3769531 | 0.4046124 | 0.4321119 | 0.4593243 | 0.4861628 | 0.5125394 | 0.5384112 | 0.5637109 | 0.5884042 | 0.6124426 | 0.6357964 | 0.658427 | 0.6803063 | 0.7014008 | 0.7216895 | 0.7411414 | 0.7597335 | 0.7774444 | 0.7942543
| 0.2119818 | 0.2145919 | 0.2173505 | 0.2202589 | 0.2233185 | 0.2265308 | 0.2298979 | 0.2334217 | 0.2371045 | 0.2409491 | 0.2449579 | 0.2491341 | 0.2534811 | 0.2580028 | 0.2627029 | 0.2675859 | 0.2726567 | 0.2779205 | 0.2833829 | 0.2890504 | 0.2949293 | 0.301027 | 0.3073512 | 0.3139104 | 0.3207138 | 0.3277709 | 0.3350924 | 0.3426894 | 0.3505743 | 0.3587602 | 0.367261 | 0.3760919 | 0.3852693 | 0.3948099 | 0.4047329 | 0.4150583 | 0.4258082 | 0.4370055 | 0.4486764 | 0.4608497 | 0.4735579 | 0.4868388 | 0.5007387 | 0.5153146 | 0.5306406 | 0.546815 | 0.5639711 | 0.5822906 | 0.6020203 | 0.6234924 | 0.3674692 | 0.1705042 | 0.1700728 | 0.1667259 | 0.1607451 | 0.1528667 | 0.1441939 | 0.1361718 | 0.1303415 | 0.1279393 | 0.1294317 | 0.1342804 | 0.1412215 | 0.1487403 | 0.1554888 | 0.1604294 | 0.1629429 | 0.1627459 | 0.159942 | 0.154928 | 0.1484133 | 0.1413315 | 0.134771 | 0.129711 | 0.126555 | 0.1535471 | 0.2375454 | 0.2589613 | 0.2820369 | 0.3064166 | 0.33178 | 0.3578219 | 0.3842654 | 0.4108914 | 0.4375063 | 0.4639824 | 0.4901856 | 0.5160364 | 0.5414508 | 0.5663654 | 0.5907229 | 0.6144733 | 0.6375742 | 0.6599872 | 0.6816711 | 0.7025953 | 0.7227298 | 0.742045 | 0.7605159 | 0.7781172 | 0.7948233
| 0.2069331 | 0.2095351 | 0.2122832 | 0.215179 | 0.2182236 | 0.2214191 | 0.2247669 | 0.2282695 | 0.2319293 | 0.2357483 | 0.2397299 | 0.2438773 | 0.2481939 | 0.2526836 | 0.257351 | 0.2622009 | 0.2672382 | 0.2724689 | 0.2778991 | 0.2835357 | 0.2893861 | 0.2954583 | 0.3017614 | 0.3083047 | 0.3150987 | 0.3221549 | 0.3294852 | 0.337103 | 0.345023 | 0.3532606 | 0.3618329 | 0.3707581 | 0.3800563 | 0.3897488 | 0.3998592 | 0.4104126 | 0.4214364 | 0.4329601 | 0.4450156 | 0.4576378 | 0.4708653 | 0.4847413 | 0.4993156 | 0.5146477 | 0.530812 | 0.5479053 | 0.5660584 | 0.5854512 | 0.6063335 | 0.6290488 | 0.3697205 | 0.1679654 | 0.1687617 | 0.1669407 | 0.1626245 | 0.1563959 | 0.149164 | 0.1421624 | 0.1367194 | 0.1339514 | 0.1344217 | 0.1378734 | 0.1433914 | 0.1497242 | 0.1556471 | 0.1601816 | 0.162654 | 0.1627621 | 0.1604824 | 0.1561583 | 0.1503319 | 0.1438552 | 0.1377008 | 0.133007 | 0.1310953 | 0.1510211 | 0.255548 | 0.2766845 | 0.2978332 | 0.3200014 | 0.3433156 | 0.3675959 | 0.3925548 | 0.4179482 | 0.4435365 | 0.4691545 | 0.4946413 | 0.5198865 | 0.544793 | 0.569267 | 0.5932552 | 0.6166803 | 0.6395068 | 0.6616703 | 0.6831482 | 0.70388 | 0.7238524 | 0.7430156 | 0.7613557 | 0.7788365 | 0.7954353
| 0.2013301 | 0.2039187 | 0.2066512 | 0.2095288 | 0.2125527 | 0.2157248 | 0.2190468 | 0.222521 | 0.2261494 | 0.229935 | 0.2338808 | 0.23799 | 0.2422664 | 0.2467142 | 0.2513381 | 0.2561429 | 0.2611346 | 0.2663191 | 0.2717034 | 0.277295 | 0.2831016 | 0.2891326 | 0.2953977 | 0.3019075 | 0.3086739 | 0.3157098 | 0.3230288 | 0.3306464 | 0.3385793 | 0.3468456 | 0.3554658 | 0.364461 | 0.3738553 | 0.3836744 | 0.3939469 | 0.4047034 | 0.4159771 | 0.4278037 | 0.4402224 | 0.4532746 | 0.4670052 | 0.4814622 | 0.4966986 | 0.5127742 | 0.5297587 | 0.5477408 | 0.5668378 | 0.5872145 | 0.6091075 | 0.632856 | 0.3707679 | 0.1643444 | 0.1662078 | 0.1658278 | 0.1632092 | 0.1587237 | 0.1531607 | 0.1474988 | 0.1428919 | 0.1402897 | 0.1402516 | 0.142691 | 0.1469683 | 0.1521017 | 0.1570346 | 0.1608956 | 0.1630141 | 0.1630744 | 0.1609986 | 0.1570376 | 0.1516335 | 0.1455008 | 0.1394641 | 0.1347722 | 0.1369972 | 0.153473 | 0.2841293 | 0.3002069 | 0.3170041 | 0.3357119 | 0.356311 | 0.3784264 | 0.4016643 | 0.4256423 | 0.4500895 | 0.4747484 | 0.4994535 | 0.5240311 | 0.5483804 | 0.5723795 | 0.5959628 | 0.6190387 | 0.6415675 | 0.6634643 | 0.6847157 | 0.7052452 | 0.7250411 | 0.7440467 | 0.7622435 | 0.7795983 | 0.7960803
| 0.1951936 | 0.1977648 | 0.2004769 | 0.2033312 | 0.2063291 | 0.2094721 | 0.2127621 | 0.2162009 | 0.2197912 | 0.2235358 | 0.2274374 | 0.2314998 | 0.2357269 | 0.2401227 | 0.2446925 | 0.2494415 | 0.2543755 | 0.2595013 | 0.2648263 | 0.2703584 | 0.2761064 | 0.2820805 | 0.2882909 | 0.2947497 | 0.3014698 | 0.3084655 | 0.3157525 | 0.323348 | 0.3312711 | 0.3395425 | 0.3481852 | 0.3572245 | 0.3666883 | 0.3766071 | 0.3870141 | 0.3979461 | 0.4094429 | 0.4215475 | 0.4343065 | 0.4477693 | 0.4619875 | 0.4770153 | 0.4929093 | 0.5097269 | 0.5275306 | 0.5463919 | 0.5664019 | 0.5876918 | 0.6104612 | 0.6350211 | 0.370676 | 0.1596782 | 0.1624074 | 0.1633926 | 0.162456 | 0.1598265 | 0.1560774 | 0.1520341 | 0.1486027 | 0.1465912 | 0.1464779 | 0.1482738 | 0.1515499 | 0.1555349 | 0.1594167 | 0.1623934 | 0.1639238 | 0.1636439 | 0.1615061 | 0.1576525 | 0.152489 | 0.146502 | 0.1402113 | 0.1340214 | 0.1376157 | 0.1715966 | 0.3247936 | 0.3294013 | 0.3389563 | 0.3529918 | 0.3703237 | 0.3899991 | 0.4113372 | 0.4338001 | 0.4570111 | 0.4806634 | 0.5045212 | 0.5284038 | 0.5521504 | 0.57566 | 0.5988004 | 0.6215229 | 0.6437171 | 0.6653552 | 0.6863482 | 0.70668 | 0.7262773 | 0.7451262 | 0.7631688 | 0.7803947 | 0.7967523
| 0.1885485 | 0.1910985 | 0.1937864 | 0.1966131 | 0.1995803 | 0.2026889 | 0.2059413 | 0.2093388 | 0.2128847 | 0.216581 | 0.2204309 | 0.2244385 | 0.2286075 | 0.232942 | 0.2374475 | 0.2421299 | 0.2469949 | 0.2520501 | 0.2573028 | 0.2627619 | 0.2684367 | 0.2743379 | 0.2804772 | 0.2868674 | 0.2935223 | 0.3004583 | 0.3076922 | 0.3152436 | 0.3231334 | 0.3313852 | 0.3400248 | 0.3490813 | 0.3585863 | 0.3685753 | 0.3790872 | 0.3901647 | 0.4018556 | 0.4142105 | 0.427285 | 0.4411379 | 0.4558303 | 0.4714245 | 0.4879814 | 0.5055575 | 0.5242046 | 0.5439701 | 0.5649034 | 0.5870763 | 0.6106175 | 0.635771 | 0.3695695 | 0.154008 | 0.1573952 | 0.1596461 | 0.1603914 | 0.159678 | 0.1578941 | 0.1556535 | 0.1536643 | 0.1525518 | 0.1527091 | 0.1541769 | 0.1566666 | 0.1596336 | 0.1624327 | 0.1644485 | 0.165198 | 0.1644059 | 0.1619853 | 0.1581166 | 0.1531262 | 0.1474705 | 0.1413672 | 0.1338461 | 0.127681 | 0.2589073 | 0.3799869 | 0.3610221 | 0.3615075 | 0.3706181 | 0.3846382 | 0.401855 | 0.4212643 | 0.4421873 | 0.4641418 | 0.486755 | 0.5097544 | 0.5329102 | 0.5560549 | 0.5790363 | 0.6017451 | 0.6240777 | 0.6459476 | 0.667298 | 0.6880401 | 0.7081546 | 0.7275553 | 0.7462341 | 0.7641248 | 0.7812116 | 0.7974487
| 0.1814228 | 0.1839489 | 0.1866092 | 0.1894048 | 0.1923369 | 0.1954071 | 0.1986167 | 0.2019681 | 0.2054634 | 0.2091052 | 0.2128969 | 0.2168423 | 0.2209449 | 0.22521 | 0.2296422 | 0.234248 | 0.2390335 | 0.2440063 | 0.2491747 | 0.2545475 | 0.2601353 | 0.2659487 | 0.2720009 | 0.2783051 | 0.2848771 | 0.2917335 | 0.2988937 | 0.3063785 | 0.3142112 | 0.3224181 | 0.3310279 | 0.3400732 | 0.3495898 | 0.3596183 | 0.3702031 | 0.3813942 | 0.393247 | 0.4058217 | 0.4191848 | 0.4334066 | 0.4485609 | 0.4647217 | 0.4819588 | 0.500332 | 0.5198832 | 0.5406297 | 0.5625633 | 0.585663 | 0.609935 | 0.6354921 | 0.3676543 | 0.1473912 | 0.1512187 | 0.1546516 | 0.1570811 | 0.1583448 | 0.1586256 | 0.15833 | 0.1579585 | 0.1579577 | 0.1586206 | 0.1599924 | 0.161906 | 0.1639705 | 0.1657438 | 0.1667568 | 0.1666488 | 0.1652128 | 0.1624119 | 0.1584281 | 0.153668 | 0.1487551 | 0.1446504 | 0.1458751 | 0.1259986 | 0.3573175 | 0.3917578 | 0.3815337 | 0.3806658 | 0.3870063 | 0.3984386 | 0.4134938 | 0.4311073 | 0.4505662 | 0.4712913 | 0.4928979 | 0.5150345 | 0.5374823 | 0.5600049 | 0.5824775 | 0.6047285 | 0.6266839 | 0.6482165 | 0.6692762 | 0.6897654 | 0.7096538 | 0.7288597 | 0.7473619 | 0.7650961 | 0.7820458 | 0.7981537
| 0.1738483 | 0.1763479 | 0.1789784 | 0.1817402 | 0.1846346 | 0.1876627 | 0.1908259 | 0.1941266 | 0.1975667 | 0.2011488 | 0.2048763 | 0.208753 | 0.2127825 | 0.2169702 | 0.2213207 | 0.2258411 | 0.2305373 | 0.2354175 | 0.2404899 | 0.2457643 | 0.2512515 | 0.2569629 | 0.2629126 | 0.2691143 | 0.2755853 | 0.2823434 | 0.2894093 | 0.2968055 | 0.3045579 | 0.3126947 | 0.3212477 | 0.3302531 | 0.3397509 | 0.3497864 | 0.3604104 | 0.3716803 | 0.3836599 | 0.3964206 | 0.4100415 | 0.4246078 | 0.4402102 | 0.4569413 | 0.4748882 | 0.4941219 | 0.5146826 | 0.5365595 | 0.5596725 | 0.5838678 | 0.6089514 | 0.6347967 | 0.3652477 | 0.1398819 | 0.1439503 | 0.1485076 | 0.1526412 | 0.1559501 | 0.1583772 | 0.1601167 | 0.1614549 | 0.1626782 | 0.1639786 | 0.1654087 | 0.1668822 | 0.1681694 | 0.1689906 | 0.1690282 | 0.1680476 | 0.1659313 | 0.1626873 | 0.1584937 | 0.1538272 | 0.1493414 | 0.1433847 | 0.1420521 | 0.2013206 | 0.4019606 | 0.4040985 | 0.3980455 | 0.3969726 | 0.4016881 | 0.4112327 | 0.4245125 | 0.4405787 | 0.4587013 | 0.4783004 | 0.4989445 | 0.5202689 | 0.542018 | 0.5639481 | 0.5859085 | 0.6077203 | 0.6292921 | 0.6504951 | 0.671262 | 0.6915027 | 0.7111605 | 0.730175 | 0.7484975 | 0.7660765 | 0.782883 | 0.7988675
| 0.1658596 | 0.1683323 | 0.1709318 | 0.1736581 | 0.1765127 | 0.1794963 | 0.1826107 | 0.1858574 | 0.1892386 | 0.1927568 | 0.1964157 | 0.2002184 | 0.2041691 | 0.2082729 | 0.2125348 | 0.2169617 | 0.2215601 | 0.2263378 | 0.2313045 | 0.2364692 | 0.2418438 | 0.2474403 | 0.253273 | 0.2593571 | 0.2657103 | 0.2723518 | 0.2793036 | 0.2865903 | 0.2942389 | 0.3022807 | 0.31075 | 0.3196865 | 0.3291342 | 0.3391435 | 0.3497715 | 0.3610829 | 0.3731513 | 0.38606 | 0.3999026 | 0.4147835 | 0.4308159 | 0.4481195 | 0.4668114 | 0.4869913 | 0.5087173 | 0.5319674 | 0.5565889 | 0.5822534 | 0.6084552 | 0.6346356 | 0.3628402 | 0.1315258 | 0.1357043 | 0.1413807 | 0.1472935 | 0.1527174 | 0.1573566 | 0.1611597 | 0.1642359 | 0.1667001 | 0.1686763 | 0.1702147 | 0.1713192 | 0.1719167 | 0.1718718 | 0.1710125 | 0.1691883 | 0.1664382 | 0.1627688 | 0.1582439 | 0.1535461 | 0.1517028 | 0.1540554 | 0.1437259 | 0.3593778 | 0.4478472 | 0.4238245 | 0.4137198 | 0.4112226 | 0.4146209 | 0.422763 | 0.4346504 | 0.4494399 | 0.4664094 | 0.4850125 | 0.5047746 | 0.5253547 | 0.54644 | 0.5678183 | 0.5892754 | 0.6106752 | 0.6318653 | 0.6527538 | 0.6732284 | 0.6932252 | 0.7126594 | 0.7314815 | 0.7496246 | 0.7670558 | 0.7837138 | 0.7995799
| 0.157498 | 0.1599439 | 0.1625122 | 0.165203 | 0.1680173 | 0.1709555 | 0.1740193 | 0.1772102 | 0.1805302 | 0.1839819 | 0.1875685 | 0.1912934 | 0.1951606 | 0.1991757 | 0.2033432 | 0.2076703 | 0.2121635 | 0.2168312 | 0.221683 | 0.2267284 | 0.2319798 | 0.2374495 | 0.2431523 | 0.2491046 | 0.2553246 | 0.2618328 | 0.2686527 | 0.2758095 | 0.2833328 | 0.2912557 | 0.2996153 | 0.3084545 | 0.3178208 | 0.3277701 | 0.3383651 | 0.3496787 | 0.3617938 | 0.374807 | 0.3888286 | 0.4039848 | 0.4204181 | 0.4382864 | 0.4577535 | 0.4789758 | 0.5020674 | 0.5270402 | 0.5537053 | 0.581542 | 0.609586 | 0.6365029 | 0.3612285 | 0.1223901 | 0.1266384 | 0.1335469 | 0.1413725 | 0.1490042 | 0.1558828 | 0.1617375 | 0.1664831 | 0.1701152 | 0.1726897 | 0.1742867 | 0.175014 | 0.1749643 | 0.1741589 | 0.1725057 | 0.1699007 | 0.1666287 | 0.1627982 | 0.1576153 | 0.1504766 | 0.1503159 | 0.1469568 | 0.2621235 | 0.46796 | 0.4512567 | 0.4350158 | 0.425781 | 0.4229799 | 0.4256513 | 0.4328597 | 0.4437324 | 0.4575198 | 0.4735503 | 0.4912979 | 0.5102944 | 0.5301978 | 0.5506867 | 0.5715424 | 0.5925431 | 0.6135374 | 0.6343801 | 0.654952 | 0.6751595 | 0.6949078 | 0.714135 | 0.7327589 | 0.7507391 | 0.7680116 | 0.7845394 | 0.8002767
| 0.1488089 | 0.15123 | 0.1537689 | 0.1564255 | 0.1592001 | 0.1620936 | 0.1651074 | 0.1682421 | 0.1715004 | 0.1748843 | 0.178397 | 0.1820418 | 0.185823 | 0.1897455 | 0.1938145 | 0.1980369 | 0.2024196 | 0.2069712 | 0.2117008 | 0.2166192 | 0.2217383 | 0.2270712 | 0.2326334 | 0.2384418 | 0.2445152 | 0.250875 | 0.2575464 | 0.2645548 | 0.2719329 | 0.2797145 | 0.2879398 | 0.2966542 | 0.3059092 | 0.315765 | 0.32629 | 0.3375642 | 0.3496812 | 0.3627496 | 0.376898 | 0.3922772 | 0.4090643 | 0.4274657 | 0.4477138 | 0.4700579 | 0.4947305 | 0.5218718 | 0.5513727 | 0.5825963 | 0.613989 | 0.6428385 | 0.3617615 | 0.1125766 | 0.1170257 | 0.1254396 | 0.1353757 | 0.1453163 | 0.15442 | 0.1622274 | 0.1684974 | 0.1731265 | 0.1761209 | 0.1776058 | 0.1778306 | 0.1771159 | 0.1756873 | 0.173451 | 0.1699927 | 0.1663483 | 0.1634921 | 0.1587018 | 0.1413948 | 0.1423203 | 0.2119088 | 0.4322014 | 0.4779134 | 0.457384 | 0.4430362 | 0.4348352 | 0.4323078 | 0.4347614 | 0.4414593 | 0.4516662 | 0.464723 | 0.4800212 | 0.4970724 | 0.5154208 | 0.5347348 | 0.5546979 | 0.5750768 | 0.5956609 | 0.6162819 | 0.6367934 | 0.6570717 | 0.6770222 | 0.6965383 | 0.7155612 | 0.7340003 | 0.7518204 | 0.7689418 | 0.785341 | 0.8009556
| 0.1398463 | 0.1422466 | 0.1447595 | 0.1473851 | 0.1501231 | 0.1529746 | 0.1559397 | 0.1590202 | 0.1622179 | 0.1655347 | 0.1689737 | 0.1725381 | 0.1762321 | 0.1800607 | 0.1840292 | 0.1881439 | 0.1924128 | 0.1968435 | 0.2014463 | 0.2062317 | 0.2112118 | 0.2164005 | 0.2218131 | 0.2274676 | 0.2333833 | 0.2395824 | 0.2460908 | 0.2529356 | 0.2601506 | 0.2677711 | 0.2758398 | 0.2844044 | 0.2935195 | 0.3032495 | 0.3136676 | 0.3248611 | 0.3369318 | 0.3500008 | 0.3642142 | 0.3797475 | 0.3968151 | 0.4156802 | 0.4366609 | 0.4601415 | 0.4865562 | 0.5163327 | 0.5497073 | 0.5862671 | 0.6239991 | 0.6578906 | 0.3669611 | 0.1023051 | 0.1073697 | 0.1177437 | 0.1300448 | 0.1423395 | 0.1535623 | 0.1631258 | 0.1706766 | 0.1760315 | 0.1791671 | 0.180244 | 0.1796801 | 0.1781596 | 0.1763426 | 0.1741085 | 0.1691759 | 0.1645368 | 0.1656215 | 0.1719298 | 0.1727991 | 0.2277475 | 0.4257574 | 0.5076381 | 0.479545 | 0.4606797 | 0.4481851 | 0.4412761 | 0.4394076 | 0.4420508 | 0.4485849 | 0.4584387 | 0.4710009 | 0.4857756 | 0.5022724 | 0.5201043 | 0.5389109 | 0.5584284 | 0.578378 | 0.5985961 | 0.6188681 | 0.6390848 | 0.6590858 | 0.6787979 | 0.6980957 | 0.7169263 | 0.7351909 | 0.7528566 | 0.7698359 | 0.7861098 | 0.8016078
| 0.1306727 | 0.1330581 | 0.1355509 | 0.1381508 | 0.1408574 | 0.1436711 | 0.1465924 | 0.1496223 | 0.1527625 | 0.1560151 | 0.1593827 | 0.1628685 | 0.1664766 | 0.170212 | 0.1740799 | 0.1780869 | 0.1822406 | 0.1865489 | 0.1910223 | 0.1956714 | 0.2005085 | 0.2055476 | 0.2108051 | 0.2162984 | 0.2220485 | 0.2280773 | 0.2344119 | 0.2410805 | 0.2481182 | 0.2555607 | 0.2634543 | 0.2718468 | 0.280797 | 0.2903717 | 0.3006488 | 0.3117207 | 0.3236966 | 0.3367081 | 0.3509156 | 0.3665173 | 0.3837614 | 0.4029667 | 0.4245462 | 0.4490449 | 0.4771802 | 0.5098731 | 0.5481807 | 0.5928493 | 0.6426651 | 0.6898238 | 0.3820225 | 0.09212491 | 0.0985864 | 0.1115219 | 0.1263963 | 0.1409377 | 0.1540164 | 0.1649901 | 0.1734722 | 0.1792233 | 0.1821525 | 0.1823908 | 0.1804772 | 0.1776956 | 0.1757815 | 0.1759649 | 0.1674035 | 0.1570085 | 0.1626511 | 0.2037773 | 0.3060072 | 0.4557073 | 0.5221233 | 0.4970288 | 0.4761334 | 0.4608717 | 0.4507688 | 0.4454557 | 0.4445555 | 0.4476801 | 0.4543439 | 0.4640781 | 0.4763738 | 0.4907862 | 0.5068839 | 0.5242973 | 0.5427058 | 0.5618287 | 0.5814274 | 0.6013075 | 0.621281 | 0.6412224 | 0.6609771 | 0.6804675 | 0.6995618 | 0.7182157 | 0.7363153 | 0.7538361 | 0.7706849 | 0.7868375 | 0.8022286
| 0.1213634 | 0.1237427 | 0.1262237 | 0.1288062 | 0.131489 | 0.1342723 | 0.1371564 | 0.140142 | 0.1432306 | 0.1464243 | 0.149725 | 0.1531367 | 0.1566628 | 0.1603082 | 0.1640783 | 0.1679796 | 0.1720196 | 0.1762067 | 0.1805507 | 0.1850632 | 0.1897561 | 0.1946441 | 0.1997435 | 0.2050723 | 0.2106518 | 0.2165045 | 0.2226583 | 0.2291422 | 0.2359917 | 0.243245 | 0.2509483 | 0.2591516 | 0.2679164 | 0.2773107 | 0.2874162 | 0.2983293 | 0.310164 | 0.3230591 | 0.3371849 | 0.352755 | 0.3700427 | 0.3894091 | 0.4113451 | 0.4365425 | 0.4660182 | 0.501323 | 0.544889 | 0.6004363 | 0.6723848 | 0.7571043 | 0.4190938 | 0.08331934 | 0.09227376 | 0.1083126 | 0.1256845 | 0.1420724 | 0.1564711 | 0.1683403 | 0.1773089 | 0.183113 | 0.1855394 | 0.1844944 | 0.1802719 | 0.1748797 | 0.1718303 | 0.1848885 | 0.2044709 | 0.227652 | 0.2762037 | 0.3812051 | 0.4917781 | 0.5257414 | 0.5043925 | 0.4858631 | 0.470444 | 0.4588849 | 0.4513532 | 0.4478055 | 0.4480679 | 0.451872 | 0.4588727 | 0.4686786 | 0.4808782 | 0.4950765 | 0.5108991 | 0.5279969 | 0.5460909 | 0.5648901 | 0.5841934 | 0.6037792 | 0.6234987 | 0.6431858 | 0.6627282 | 0.682008 | 0.7009299 | 0.7194074 | 0.7373702 | 0.7547442 | 0.7714818 | 0.7875141 | 0.8028128
| 0.1120114 | 0.1143964 | 0.1168776 | 0.1194534 | 0.1221229 | 0.1248858 | 0.1277423 | 0.1306926 | 0.1337381 | 0.1368809 | 0.1401228 | 0.143467 | 0.1469176 | 0.150479 | 0.154157 | 0.1579574 | 0.1618885 | 0.1659581 | 0.1701767 | 0.1745553 | 0.1791066 | 0.183845 | 0.1887875 | 0.1939518 | 0.1993604 | 0.2050355 | 0.2110059 | 0.2173015 | 0.2239576 | 0.2310148 | 0.2385186 | 0.2465215 | 0.2550855 | 0.264281 | 0.2741912 | 0.2849144 | 0.2965672 | 0.3092915 | 0.3232613 | 0.3386964 | 0.3558783 | 0.3751847 | 0.3971384 | 0.4225014 | 0.4524553 | 0.4889815 | 0.5357767 | 0.6008071 | 0.7048065 | 0.91485 | 0.7264246 | 0.3397764 | 0.2679961 | 0.2373712 | 0.225002 | 0.2218255 | 0.2234324 | 0.2272855 | 0.2317737 | 0.2358696 | 0.2389293 | 0.2406869 | 0.2414252 | 0.2467524 | 0.2614185 | 0.2886221 | 0.3502836 | 0.4159098 | 0.4836003 | 0.5207129 | 0.5142143 | 0.5018174 | 0.4878467 | 0.474836 | 0.4638343 | 0.4556219 | 0.4505482 | 0.4487823 | 0.450272 | 0.4548778 | 0.4623359 | 0.472356 | 0.4845828 | 0.4986894 | 0.5143325 | 0.531215 | 0.5490593 | 0.5676053 | 0.5866607 | 0.6059992 | 0.6254985 | 0.6449644 | 0.6643233 | 0.6834123 | 0.7021818 | 0.7205011 | 0.7383368 | 0.7555825 | 0.7722101 | 0.7881419 | 0.803346
| 0.1027328 | 0.1051393 | 0.1076354 | 0.1102189 | 0.1128888 | 0.1156446 | 0.1184858 | 0.1214129 | 0.1244268 | 0.1275292 | 0.1307225 | 0.1340092 | 0.1373941 | 0.1408802 | 0.1444748 | 0.1481825 | 0.1520125 | 0.1559722 | 0.1600723 | 0.1643235 | 0.1687393 | 0.1733341 | 0.1781248 | 0.1831294 | 0.1883709 | 0.193872 | 0.1996619 | 0.2057704 | 0.2122342 | 0.2190941 | 0.226396 | 0.2341942 | 0.2425504 | 0.2515365 | 0.2612359 | 0.2717474 | 0.2831875 | 0.2956972 | 0.3094475 | 0.324653 | 0.3415861 | 0.3606079 | 0.3822111 | 0.4071051 | 0.4363613 | 0.4717074 | 0.5161035 | 0.5749259 | 0.6582606 | 0.7851 | 1 | 0.7603933 | 0.615356 | 0.5369461 | 0.4866004 | 0.4524928 | 0.4294393 | 0.4146404 | 0.4063079 | 0.4032385 | 0.4045106 | 0.4094866 | 0.4173429 | 0.4291815 | 0.4501992 | 0.4788049 | 0.4985269 | 0.510029 | 0.5105284 | 0.4994837 | 0.4918001 | 0.4829985 | 0.473547 | 0.4646418 | 0.4571443 | 0.4517663 | 0.4489018 | 0.4488029 | 0.4514948 | 0.456935 | 0.4649179 | 0.4752308 | 0.4875755 | 0.5016755 | 0.5172219 | 0.5339606 | 0.5516175 | 0.5699716 | 0.588818 | 0.6079651 | 0.6272648 | 0.6465563 | 0.6657399 | 0.6846786 | 0.7032958 | 0.7214935 | 0.7392001 | 0.7563465 | 0.7728644 | 0.7887133 | 0.8038274
| 0.0936779 | 0.09612519 | 0.0986548 | 0.1012637 | 0.103951 | 0.1067153 | 0.1095565 | 0.1124752 | 0.1154713 | 0.1185472 | 0.1217047 | 0.1249468 | 0.1282774 | 0.1317007 | 0.1352229 | 0.1388496 | 0.1425893 | 0.1464498 | 0.1504418 | 0.1545765 | 0.1588668 | 0.1633279 | 0.1679764 | 0.1728313 | 0.1779148 | 0.1832511 | 0.1888681 | 0.1947978 | 0.2010761 | 0.2077451 | 0.2148498 | 0.2224472 | 0.2305967 | 0.2393726 | 0.2488562 | 0.2591462 | 0.2703561 | 0.2826235 | 0.2961097 | 0.3110163 | 0.3275897 | 0.3461479 | 0.3671043 | 0.391022 | 0.4186843 | 0.4512162 | 0.4902309 | 0.5379418 | 0.5969506 | 0.6692526 | 0.7946764 | 0.7883033 | 0.7045499 | 0.6368384 | 0.5850618 | 0.5458834 | 0.5167984 | 0.4961643 | 0.4828294 | 0.4759086 | 0.4745868 | 0.4779894 | 0.4846261 | 0.490698 | 0.4930815 | 0.4902933 | 0.4845099 | 0.4854442 | 0.4843369 | 0.4793472 | 0.4739075 | 0.4678327 | 0.461515 | 0.4556322 | 0.4508791 | 0.4478122 | 0.4468467 | 0.4482205 | 0.4520338 | 0.4582643 | 0.4667921 | 0.477431 | 0.4899477 | 0.5040954 | 0.5196097 | 0.5362552 | 0.5537797 | 0.5719913 | 0.5906691 | 0.6096651 | 0.6287976 | 0.6479463 | 0.6669763 | 0.6857892 | 0.7042776 | 0.7223641 | 0.7399643 | 0.7570181 | 0.7734458 | 0.7892155 | 0.8042574
| 0.08504539 | 0.08755571 | 0.09013981 | 0.09279374 | 0.09551722 | 0.09830841 | 0.1011669 | 0.1040931 | 0.1070874 | 0.1101522 | 0.1132885 | 0.1165008 | 0.1197914 | 0.1231663 | 0.1266299 | 0.13019 | 0.1338528 | 0.1376286 | 0.1415262 | 0.1455586 | 0.1497372 | 0.1540793 | 0.1585998 | 0.1633195 | 0.1682591 | 0.173445 | 0.1789037 | 0.184669 | 0.1907757 | 0.1972669 | 0.2041883 | 0.2115961 | 0.2195507 | 0.228125 | 0.2374002 | 0.2474721 | 0.2584512 | 0.2704675 | 0.2836711 | 0.2982437 | 0.3143979 | 0.3323928 | 0.3525419 | 0.3752288 | 0.4009169 | 0.4301404 | 0.4634256 | 0.5010173 | 0.5421225 | 0.58291 | 0.6376253 | 0.6680445 | 0.6343649 | 0.5959204 | 0.5604264 | 0.5301339 | 0.5055341 | 0.4866439 | 0.4732441 | 0.4650059 | 0.4613901 | 0.4616062 | 0.4643033 | 0.4674422 | 0.469196 | 0.4688252 | 0.4672722 | 0.4669168 | 0.4657903 | 0.4630967 | 0.459609 | 0.4556452 | 0.4515913 | 0.4479745 | 0.4453159 | 0.44411 | 0.4446947 | 0.4473336 | 0.4521177 | 0.4590757 | 0.4681093 | 0.4790804 | 0.4917856 | 0.5060167 | 0.521537 | 0.5381286 | 0.5555713 | 0.5736651 | 0.5922297 | 0.6110865 | 0.6301012 | 0.64912 | 0.6680353 | 0.686734 | 0.7051222 | 0.7231091 | 0.7406225 | 0.7575923 | 0.7739469 | 0.7896471 | 0.8046263
| 0.07709789 | 0.07969409 | 0.08235422 | 0.08507331 | 0.08785176 | 0.09068723 | 0.0935799 | 0.09652996 | 0.09953852 | 0.1026072 | 0.1057382 | 0.1089351 | 0.1122015 | 0.1155425 | 0.1189637 | 0.122472 | 0.1260746 | 0.1297815 | 0.133602 | 0.1375487 | 0.1416341 | 0.1458744 | 0.1502856 | 0.1548889 | 0.1597045 | 0.1647594 | 0.1700802 | 0.1757013 | 0.1816575 | 0.1879915 | 0.1947509 | 0.20199 | 0.2097697 | 0.2181629 | 0.2272479 | 0.2371199 | 0.2478835 | 0.2596616 | 0.2725918 | 0.2868339 | 0.3025648 | 0.3199846 | 0.3393082 | 0.3607543 | 0.3845151 | 0.4106812 | 0.4390885 | 0.4689828 | 0.498376 | 0.5228165 | 0.5510659 | 0.5853677 | 0.5759913 | 0.5570457 | 0.5349071 | 0.5130731 | 0.4934267 | 0.4770187 | 0.4643744 | 0.4556629 | 0.450699 | 0.4489331 | 0.4494216 | 0.4508879 | 0.4521968 | 0.4527471 | 0.4527184 | 0.4526297 | 0.4520031 | 0.4505412 | 0.4484632 | 0.4460524 | 0.4436549 | 0.441711 | 0.4406373 | 0.4408707 | 0.4426864 | 0.4463533 | 0.4519472 | 0.4595284 | 0.4690046 | 0.4802818 | 0.493171 | 0.5075 | 0.523043 | 0.5396186 | 0.5569991 | 0.5750205 | 0.5934876 | 0.6122504 | 0.6311589 | 0.6500852 | 0.6689022 | 0.6875134 | 0.7058174 | 0.7237247 | 0.7411693 | 0.7580651 | 0.7743643 | 0.7900034 | 0.8049325
| 0.0701802 | 0.07288041 | 0.0756324 | 0.07843137 | 0.08127873 | 0.08417177 | 0.08711145 | 0.09009787 | 0.09313326 | 0.09621831 | 0.099357 | 0.1025521 | 0.1058082 | 0.1091295 | 0.1125238 | 0.1159958 | 0.1195554 | 0.1232105 | 0.1269723 | 0.1308523 | 0.1348647 | 0.1390241 | 0.1433483 | 0.1478577 | 0.1525734 | 0.1575213 | 0.1627302 | 0.1682328 | 0.1740656 | 0.1802703 | 0.1868955 | 0.1939947 | 0.2016289 | 0.2098704 | 0.2187953 | 0.2284982 | 0.2390769 | 0.2506493 | 0.2633402 | 0.27729 | 0.2926441 | 0.3095518 | 0.3281446 | 0.3485135 | 0.3706512 | 0.3943614 | 0.4190956 | 0.4436885 | 0.4659678 | 0.4822972 | 0.4975398 | 0.5286668 | 0.5317449 | 0.5249525 | 0.512458 | 0.4974569 | 0.482231 | 0.4683305 | 0.4567726 | 0.4481039 | 0.4424489 | 0.4395367 | 0.438746 | 0.4392305 | 0.440177 | 0.4410393 | 0.4416448 | 0.4419809 | 0.4418765 | 0.4412189 | 0.4401195 | 0.4388107 | 0.4375961 | 0.436852 | 0.4369412 | 0.4382358 | 0.4409905 | 0.4454409 | 0.4516789 | 0.4597477 | 0.4695938 | 0.4811191 | 0.4941772 | 0.5085918 | 0.5241752 | 0.5407421 | 0.5580883 | 0.5760585 | 0.5944566 | 0.613151 | 0.6319825 | 0.6508321 | 0.6695836 | 0.6881181 | 0.7063625 | 0.7242053 | 0.7415977 | 0.7584355 | 0.7746951 | 0.7902813 | 0.8051764
| 0.06471922 | 0.06752665 | 0.07037249 | 0.07325396 | 0.07617227 | 0.07912565 | 0.08211545 | 0.08514295 | 0.08820964 | 0.09131804 | 0.09447123 | 0.09767372 | 0.1009288 | 0.1042426 | 0.1076218 | 0.1110722 | 0.1146037 | 0.1182244 | 0.1219456 | 0.1257793 | 0.1297395 | 0.1338412 | 0.1381023 | 0.1425433 | 0.1471858 | 0.1520553 | 0.1571817 | 0.1625966 | 0.1683375 | 0.1744465 | 0.1809714 | 0.1879659 | 0.1954915 | 0.2036181 | 0.2124231 | 0.2219967 | 0.2324353 | 0.2438495 | 0.256356 | 0.2700788 | 0.2851409 | 0.3016513 | 0.3196836 | 0.3392388 | 0.3601819 | 0.3821487 | 0.4044021 | 0.4256537 | 0.4438725 | 0.4562297 | 0.4640106 | 0.4912418 | 0.5010092 | 0.5014747 | 0.495323 | 0.4851797 | 0.4733127 | 0.4614743 | 0.450946 | 0.4425316 | 0.4365799 | 0.4330517 | 0.4315365 | 0.431448 | 0.4321268 | 0.433074 | 0.4339598 | 0.4346178 | 0.4349029 | 0.4347788 | 0.4343228 | 0.4337513 | 0.433326 | 0.433395 | 0.4342741 | 0.4363011 | 0.4397086 | 0.4447209 | 0.4514076 | 0.4598424 | 0.4699497 | 0.4816739 | 0.4948488 | 0.5093443 | 0.5249574 | 0.5415261 | 0.5588565 | 0.5767883 | 0.5951467 | 0.6137887 | 0.6325717 | 0.6513664 | 0.6700691 | 0.6885552 | 0.70675 | 0.7245549 | 0.741899 | 0.7587092 | 0.7749273 | 0.7904873 | 0.8053497
| 0.06117985 | 0.06407133 | 0.06699022 | 0.06993606 | 0.07290945 | 0.07590998 | 0.0789395 | 0.08199938 | 0.0850922 | 0.08822063 | 0.09138792 | 0.09459908 | 0.09785739 | 0.1011702 | 0.1045426 | 0.1079828 | 0.111499 | 0.1151006 | 0.1187983 | 0.1226051 | 0.1265342 | 0.1306016 | 0.1348248 | 0.1392243 | 0.1438222 | 0.1486443 | 0.1537198 | 0.1590811 | 0.1647656 | 0.170816 | 0.1772787 | 0.1842086 | 0.1916671 | 0.1997223 | 0.2084535 | 0.2179458 | 0.2282975 | 0.2396123 | 0.2520031 | 0.265583 | 0.2804614 | 0.2967224 | 0.3144058 | 0.3334603 | 0.3536813 | 0.3746197 | 0.3954599 | 0.4148963 | 0.4310553 | 0.4415926 | 0.4452838 | 0.469751 | 0.4829204 | 0.4872567 | 0.4846782 | 0.477401 | 0.4676108 | 0.457097 | 0.44729 | 0.4391097 | 0.4330682 | 0.4292388 | 0.4273639 | 0.4269677 | 0.4274885 | 0.4284439 | 0.4294525 | 0.4302958 | 0.4308102 | 0.4309964 | 0.4309069 | 0.4307595 | 0.4307885 | 0.431326 | 0.4326649 | 0.4351186 | 0.4389169 | 0.444256 | 0.4512194 | 0.4598693 | 0.4701424 | 0.4819847 | 0.4952397 | 0.5097812 | 0.5254179 | 0.5419893 | 0.559313 | 0.5772218 | 0.5955588 | 0.6141701 | 0.6329239 | 0.65169 | 0.6703575 | 0.6888199 | 0.706983 | 0.7247651 | 0.742082 | 0.7588717 | 0.7750679 | 0.7906115 | 0.8054525
| 0.05994863 | 0.06287254 | 0.06581928 | 0.06878989 | 0.07178422 | 0.07480282 | 0.07784747 | 0.08091976 | 0.08402292 | 0.08715908 | 0.09033229 | 0.09354718 | 0.09680723 | 0.1001206 | 0.1034911 | 0.1069285 | 0.1104397 | 0.1140356 | 0.1177255 | 0.1215237 | 0.1254422 | 0.1294986 | 0.1337089 | 0.1380948 | 0.1426774 | 0.147484 | 0.152542 | 0.1578855 | 0.1635509 | 0.1695816 | 0.1760232 | 0.1829314 | 0.1903673 | 0.1983981 | 0.2071046 | 0.216569 | 0.2268913 | 0.2381722 | 0.2505238 | 0.264055 | 0.2788707 | 0.295047 | 0.3126123 | 0.3314985 | 0.3514784 | 0.3720784 | 0.3924615 | 0.4113252 | 0.4268562 | 0.4368668 | 0.4392354 | 0.4627241 | 0.4769446 | 0.4825039 | 0.4810742 | 0.4747431 | 0.4656528 | 0.4555944 | 0.4460424 | 0.4379566 | 0.4318968 | 0.427983 | 0.4259926 | 0.4255082 | 0.4259679 | 0.4269291 | 0.4279646 | 0.4288754 | 0.4294557 | 0.4297529 | 0.4297753 | 0.4297728 | 0.4299439 | 0.4306393 | 0.4321261 | 0.4347212 | 0.4386506 | 0.4440935 | 0.4511553 | 0.4598708 | 0.4702078 | 0.4820803 | 0.495374 | 0.5099198 | 0.5255747 | 0.5421389 | 0.5594678 | 0.5773619 | 0.5956983 | 0.6142939 | 0.6330434 | 0.6517961 | 0.6704555 | 0.688906 | 0.7070624 | 0.7248335 | 0.742146 | 0.7589221 | 0.7751188 | 0.7906494 | 0.8054889
λ = 1540 nm
Crystalline
GST
(b)
SiO2
Substrate
Air

## Figure4c
Magnetic field for amorphous P=900nm
| 0.1875567 | 0.1879143 | 0.1884427 | 0.1891487 | 0.190039 | 0.1911211 | 0.1924026 | 0.193891 | 0.1955944 | 0.1975208 | 0.1996782 | 0.2020745 | 0.2047177 | 0.2076154 | 0.2107755 | 0.2142047 | 0.2179104 | 0.2218991 | 0.2261771 | 0.2307499 | 0.2356232 | 0.2408018 | 0.2462901 | 0.2520921 | 0.2582113 | 0.2646508 | 0.2714132 | 0.2785007 | 0.285915 | 0.2936575 | 0.301729 | 0.3101302 | 0.318861 | 0.3279212 | 0.3373099 | 0.3470261 | 0.3570681 | 0.3674333 | 0.3781188 | 0.3891201 | 0.4004314 | 0.4120444 | 0.4239469 | 0.4361212 | 0.4485403 | 0.4611633 | 0.473928 | 0.4867417 | 0.4994695 | 0.5119242 | 0.522442 | 0.5296454 | 0.5351101 | 0.5401494 | 0.5446051 | 0.5483355 | 0.5512213 | 0.5531673 | 0.5541021 | 0.5539774 | 0.5527672 | 0.5504669 | 0.5470932 | 0.5426829 | 0.537292 | 0.5309931 | 0.5238718 | 0.5160231 | 0.5075477 | 0.4985473 | 0.4891209 | 0.4793617 | 0.4693537 | 0.4591709 | 0.4488757 | 0.4385194 | 0.4281427 | 0.4177765 | 0.4074435 | 0.3971595 | 0.3869343 | 0.3767737 | 0.3666797 | 0.3566522 | 0.3466892 | 0.3367875 | 0.3269437 | 0.3171538 | 0.3074141 | 0.297721 | 0.2880715 | 0.2784632 | 0.2688943 | 0.2593634 | 0.2498702 | 0.2404149 | 0.2309986 | 0.2216229 | 0.2122903 | 0.2030038 | 0.16803
| 0.1872512 | 0.1876049 | 0.1881293 | 0.1888309 | 0.1897167 | 0.1907941 | 0.1920706 | 0.1935538 | 0.1952519 | 0.1971727 | 0.1993243 | 0.2017147 | 0.2043517 | 0.2072432 | 0.2103967 | 0.2138194 | 0.2175183 | 0.2215001 | 0.2257709 | 0.2303366 | 0.2352025 | 0.2403735 | 0.2458542 | 0.2516483 | 0.2577596 | 0.2641911 | 0.2709453 | 0.2780244 | 0.2854303 | 0.2931642 | 0.3012269 | 0.3096192 | 0.318341 | 0.3273921 | 0.3367717 | 0.3464787 | 0.3565115 | 0.3668676 | 0.3775441 | 0.3885369 | 0.3998406 | 0.4114474 | 0.4233462 | 0.4355209 | 0.4479468 | 0.4605866 | 0.4733827 | 0.4862479 | 0.4990524 | 0.5116115 | 0.5222404 | 0.5295347 | 0.535077 | 0.5401909 | 0.5447128 | 0.5484986 | 0.5514283 | 0.5534068 | 0.5543631 | 0.5542494 | 0.5530399 | 0.5507305 | 0.5473381 | 0.5429003 | 0.5374744 | 0.5311344 | 0.5239677 | 0.5160715 | 0.5075483 | 0.4985017 | 0.4890325 | 0.4792349 | 0.4691941 | 0.4589841 | 0.4486674 | 0.4382951 | 0.4279072 | 0.4175341 | 0.4071978 | 0.3969133 | 0.38669 | 0.3765329 | 0.3664438 | 0.3564221 | 0.3464655 | 0.3365707 | 0.3267338 | 0.3169509 | 0.3072181 | 0.2975318 | 0.2878889 | 0.2782869 | 0.268724 | 0.2591988 | 0.2497109 | 0.2402608 | 0.2308492 | 0.221478 | 0.2121495 | 0.2028669 | 0.1678943
| 0.1863356 | 0.1866779 | 0.1871901 | 0.1878788 | 0.1887511 | 0.1898142 | 0.1910758 | 0.1925435 | 0.1942255 | 0.1961296 | 0.1982639 | 0.2006364 | 0.203255 | 0.2061276 | 0.2092616 | 0.2126645 | 0.2163431 | 0.220304 | 0.2245536 | 0.2290976 | 0.2339414 | 0.2390899 | 0.2445476 | 0.2503184 | 0.2564059 | 0.2628132 | 0.2695427 | 0.2765969 | 0.2839773 | 0.2916854 | 0.2997221 | 0.3080878 | 0.3167827 | 0.3258066 | 0.3351587 | 0.344838 | 0.354843 | 0.3651716 | 0.3758211 | 0.3867882 | 0.3980684 | 0.4096557 | 0.421542 | 0.4337154 | 0.4461586 | 0.4588441 | 0.4717288 | 0.4847433 | 0.4977758 | 0.5106515 | 0.5216229 | 0.5291991 | 0.5349814 | 0.5403236 | 0.5450467 | 0.5489996 | 0.5520607 | 0.554136 | 0.5551562 | 0.5550751 | 0.5538677 | 0.5515304 | 0.5480813 | 0.5435601 | 0.5380273 | 0.531562 | 0.5242574 | 0.5162166 | 0.5075482 | 0.4983615 | 0.4887625 | 0.4788494 | 0.4687094 | 0.458418 | 0.4480373 | 0.4376174 | 0.4271967 | 0.4168035 | 0.4064578 | 0.3961725 | 0.3859552 | 0.3758094 | 0.3657353 | 0.3557314 | 0.3457942 | 0.33592 | 0.3261042 | 0.3163425 | 0.3066305 | 0.2969645 | 0.2873414 | 0.2777583 | 0.2682133 | 0.2587052 | 0.2492336 | 0.2397987 | 0.2304014 | 0.2210436 | 0.2117276 | 0.2024566 | 0.1674874
| 0.1848134 | 0.1851366 | 0.1856284 | 0.1862957 | 0.1871454 | 0.1881848 | 0.1894216 | 0.1908635 | 0.1925185 | 0.1943948 | 0.1965002 | 0.198843 | 0.201431 | 0.2042721 | 0.2073738 | 0.2107436 | 0.2143882 | 0.2183145 | 0.2225287 | 0.2270366 | 0.2318436 | 0.2369546 | 0.2423741 | 0.248106 | 0.2541539 | 0.2605209 | 0.2672095 | 0.2742221 | 0.2815603 | 0.2892255 | 0.2972186 | 0.3055402 | 0.3141903 | 0.3231689 | 0.3324752 | 0.3421083 | 0.352067 | 0.3623494 | 0.3729534 | 0.3838766 | 0.3951158 | 0.4066678 | 0.4185284 | 0.4306924 | 0.443153 | 0.4558994 | 0.4689128 | 0.482157 | 0.4955584 | 0.5089721 | 0.5205467 | 0.528628 | 0.5348362 | 0.5405755 | 0.5456412 | 0.5498739 | 0.5531526 | 0.5553872 | 0.5565122 | 0.5564841 | 0.5552792 | 0.5528944 | 0.5493487 | 0.5446845 | 0.5389682 | 0.5322878 | 0.5247468 | 0.5164585 | 0.5075417 | 0.4981161 | 0.4882968 | 0.4781883 | 0.4678822 | 0.4574552 | 0.4469691 | 0.4364718 | 0.4259986 | 0.4155742 | 0.4052151 | 0.3949305 | 0.3847251 | 0.3745994 | 0.3645517 | 0.3545783 | 0.3446745 | 0.3348352 | 0.3250551 | 0.3153289 | 0.305652 | 0.2960202 | 0.28643 | 0.2768785 | 0.2673636 | 0.2578841 | 0.2484395 | 0.2390299 | 0.2296565 | 0.220321 | 0.2110258 | 0.2017742 | 0.1668107
| 0.1826901 | 0.1829865 | 0.1834499 | 0.1840872 | 0.1849052 | 0.1859114 | 0.1871135 | 0.1885193 | 0.1901367 | 0.1919739 | 0.1940391 | 0.1963402 | 0.1988854 | 0.2016825 | 0.204739 | 0.2080624 | 0.2116597 | 0.2155376 | 0.2197023 | 0.2241597 | 0.2289153 | 0.2339739 | 0.2393399 | 0.2450175 | 0.2510102 | 0.2573209 | 0.2639525 | 0.270907 | 0.2781862 | 0.2857915 | 0.2937238 | 0.3019837 | 0.3105713 | 0.3194865 | 0.3287288 | 0.3382973 | 0.3481909 | 0.3584081 | 0.3689474 | 0.3798071 | 0.3909859 | 0.4024829 | 0.4142984 | 0.4264346 | 0.4388972 | 0.451696 | 0.4648458 | 0.4783621 | 0.4922441 | 0.506425 | 0.5189246 | 0.527806 | 0.5346724 | 0.5410016 | 0.5465589 | 0.5511831 | 0.5547616 | 0.5572138 | 0.5584816 | 0.5585254 | 0.5573227 | 0.5548698 | 0.5511846 | 0.5463119 | 0.5403267 | 0.5333313 | 0.5254459 | 0.5167973 | 0.5075187 | 0.4977466 | 0.4876099 | 0.4772228 | 0.466682 | 0.4560659 | 0.4454351 | 0.4348336 | 0.4242918 | 0.4138289 | 0.4034556 | 0.3931764 | 0.3829913 | 0.3728972 | 0.362889 | 0.3529605 | 0.3431051 | 0.333316 | 0.3235867 | 0.3139111 | 0.3042839 | 0.2947003 | 0.2851566 | 0.2756495 | 0.266177 | 0.2567376 | 0.2473308 | 0.2379568 | 0.2286167 | 0.2193124 | 0.2100463 | 0.2008218 | 0.1658661
| 0.1799735 | 0.1802355 | 0.1806625 | 0.1812612 | 0.1820386 | 0.1830022 | 0.1841597 | 0.1855189 | 0.1870881 | 0.1888752 | 0.1908885 | 0.1931362 | 0.1956263 | 0.1983668 | 0.2013654 | 0.2046293 | 0.2081658 | 0.2119815 | 0.2160828 | 0.2204755 | 0.2251651 | 0.2301564 | 0.2354541 | 0.241062 | 0.2469838 | 0.2532226 | 0.2597809 | 0.266661 | 0.2738646 | 0.2813932 | 0.2892476 | 0.2974285 | 0.305936 | 0.31477 | 0.3239302 | 0.3334156 | 0.3432253 | 0.3533581 | 0.3638128 | 0.3745886 | 0.3856851 | 0.3971034 | 0.4088476 | 0.4209259 | 0.4333551 | 0.4461654 | 0.4594088 | 0.473169 | 0.4875662 | 0.5027211 | 0.5165858 | 0.5267231 | 0.5345602 | 0.541701 | 0.5478997 | 0.5530182 | 0.5569687 | 0.5596893 | 0.5611334 | 0.5612665 | 0.5600665 | 0.5575252 | 0.553655 | 0.5485001 | 0.5421463 | 0.5347202 | 0.5263685 | 0.5172326 | 0.5074629 | 0.4972231 | 0.486663 | 0.4759088 | 0.4650633 | 0.4542062 | 0.4433949 | 0.4326675 | 0.4220466 | 0.4115432 | 0.4011604 | 0.3908957 | 0.3807433 | 0.3706951 | 0.3607421 | 0.3508751 | 0.3410847 | 0.3313623 | 0.3217 | 0.3120908 | 0.3025283 | 0.2930074 | 0.2835238 | 0.2740742 | 0.2646563 | 0.2552686 | 0.2459104 | 0.2365823 | 0.2272851 | 0.2180208 | 0.2087921 | 0.1996023 | 0.1646566
| 0.1766736 | 0.1768938 | 0.1772762 | 0.1778277 | 0.1785555 | 0.179467 | 0.18057 | 0.1818725 | 0.1833826 | 0.1851086 | 0.1870587 | 0.1892411 | 0.191664 | 0.1943355 | 0.1972632 | 0.2004546 | 0.2039169 | 0.2076568 | 0.2116807 | 0.2159945 | 0.2206037 | 0.2255132 | 0.2307275 | 0.2362506 | 0.2420862 | 0.2482374 | 0.2547066 | 0.2614961 | 0.2686078 | 0.276043 | 0.2838027 | 0.2918875 | 0.3002976 | 0.3090329 | 0.3180929 | 0.327477 | 0.3371842 | 0.3472134 | 0.3575635 | 0.3682339 | 0.3792247 | 0.3905379 | 0.4021788 | 0.4141587 | 0.4265 | 0.4392451 | 0.4524732 | 0.466332 | 0.4810958 | 0.4972591 | 0.5131649 | 0.5254169 | 0.5346597 | 0.5428431 | 0.5498098 | 0.5555 | 0.5598758 | 0.5629038 | 0.5645519 | 0.5647915 | 0.5635979 | 0.5609533 | 0.5568533 | 0.5513314 | 0.544486 | 0.536487 | 0.527533 | 0.5177662 | 0.5073495 | 0.4965009 | 0.4853996 | 0.4741842 | 0.4629628 | 0.4518158 | 0.4407948 | 0.4299275 | 0.419225 | 0.4086868 | 0.3983057 | 0.3880706 | 0.3779681 | 0.3679843 | 0.3581055 | 0.3483187 | 0.3386119 | 0.3289743 | 0.3193965 | 0.30987 | 0.300388 | 0.2909447 | 0.2815353 | 0.2721564 | 0.2628055 | 0.2534811 | 0.2441825 | 0.2349103 | 0.2256655 | 0.2164502 | 0.207267 | 0.1981196 | 0.163186
| 0.1728029 | 0.1729736 | 0.1733034 | 0.1737993 | 0.1744685 | 0.1753185 | 0.1763572 | 0.1775926 | 0.179033 | 0.1806867 | 0.1825621 | 0.1846675 | 0.1870111 | 0.1896011 | 0.1924453 | 0.1955511 | 0.1989259 | 0.2025766 | 0.2065093 | 0.2107301 | 0.2152446 | 0.2200578 | 0.225174 | 0.2305974 | 0.2363316 | 0.2423796 | 0.2487441 | 0.2554272 | 0.2624309 | 0.2697564 | 0.2774048 | 0.2853767 | 0.2936723 | 0.3022915 | 0.3112338 | 0.3204988 | 0.3300851 | 0.3399917 | 0.3502173 | 0.3607611 | 0.3716227 | 0.3828033 | 0.394307 | 0.406143 | 0.4183307 | 0.4309082 | 0.443951 | 0.4576132 | 0.4722329 | 0.4886327 | 0.5077374 | 0.5241428 | 0.5353306 | 0.5446998 | 0.552483 | 0.5587733 | 0.5635992 | 0.5669582 | 0.5688324 | 0.5691969 | 0.5680227 | 0.5652756 | 0.5609112 | 0.5549253 | 0.5474223 | 0.5386579 | 0.5289648 | 0.5184115 | 0.5071392 | 0.4955116 | 0.4837399 | 0.4719637 | 0.4602951 | 0.4488155 | 0.4375653 | 0.4265558 | 0.4157805 | 0.4052236 | 0.3948645 | 0.3846812 | 0.3746518 | 0.3647556 | 0.3549736 | 0.3452889 | 0.3356864 | 0.3261532 | 0.3166783 | 0.3072521 | 0.2978669 | 0.2885165 | 0.2791957 | 0.2699009 | 0.2606295 | 0.25138 | 0.242152 | 0.2329459 | 0.2237629 | 0.2146052 | 0.2054758 | 0.1963782 | 0.1614587
| 0.1683762 | 0.1684898 | 0.1687591 | 0.1691909 | 0.1697925 | 0.1705716 | 0.1715361 | 0.1726941 | 0.1740541 | 0.1756245 | 0.1774138 | 0.1794303 | 0.1816826 | 0.1841787 | 0.1869266 | 0.189934 | 0.1932082 | 0.1967559 | 0.2005839 | 0.2046979 | 0.2091036 | 0.213806 | 0.2188097 | 0.2241186 | 0.2297364 | 0.2356661 | 0.2419104 | 0.2484716 | 0.2553514 | 0.2625512 | 0.2700721 | 0.2779146 | 0.286079 | 0.2945654 | 0.303373 | 0.3125012 | 0.3219489 | 0.3317147 | 0.341797 | 0.352194 | 0.3629042 | 0.3739266 | 0.3852617 | 0.3969122 | 0.4088858 | 0.4211983 | 0.4338806 | 0.4469911 | 0.4606392 | 0.4750338 | 0.4948866 | 0.5178633 | 0.5364739 | 0.5510494 | 0.5628405 | 0.5723485 | 0.5797887 | 0.5852515 | 0.5887654 | 0.5903204 | 0.5898756 | 0.5873455 | 0.5825509 | 0.5751236 | 0.5646276 | 0.5501614 | 0.5339917 | 0.5196351 | 0.5067499 | 0.4941466 | 0.4815743 | 0.4691344 | 0.4569467 | 0.4451027 | 0.4336206 | 0.4224835 | 0.4116598 | 0.4011133 | 0.3908071 | 0.3807066 | 0.3707803 | 0.3610001 | 0.3513416 | 0.3417838 | 0.3323088 | 0.3229014 | 0.3135491 | 0.3042416 | 0.2949701 | 0.2857282 | 0.2765106 | 0.2673134 | 0.2581341 | 0.2489713 | 0.2398246 | 0.2306947 | 0.2215829 | 0.2124916 | 0.203424 | 0.1943838 | 0.1594802
| 0.1634108 | 0.1634599 | 0.1636606 | 0.1640198 | 0.1645449 | 0.1652436 | 0.1661241 | 0.1671945 | 0.1684633 | 0.1699393 | 0.171631 | 0.1735469 | 0.1756957 | 0.1780855 | 0.1807245 | 0.1836205 | 0.1867809 | 0.1902125 | 0.1939221 | 0.1979155 | 0.2021985 | 0.2067761 | 0.2116529 | 0.2168328 | 0.2223195 | 0.2281161 | 0.2342252 | 0.2406491 | 0.2473896 | 0.2544481 | 0.2618256 | 0.2695227 | 0.2775399 | 0.2858768 | 0.2945331 | 0.303508 | 0.3128002 | 0.3224079 | 0.332329 | 0.3425609 | 0.3531003 | 0.3639436 | 0.375086 | 0.3865219 | 0.3982435 | 0.410238 | 0.42248 | 0.4349088 | 0.4473592 | 0.4593336 | 0.4781833 | 0.5075168 | 0.5365194 | 0.5596025 | 0.578409 | 0.5937445 | 0.6060181 | 0.615436 | 0.6220906 | 0.6259973 | 0.6271064 | 0.625286 | 0.6202622 | 0.6114663 | 0.5981552 | 0.5790791 | 0.5569039 | 0.5355046 | 0.5125996 | 0.4927679 | 0.4787516 | 0.4655529 | 0.4527642 | 0.440546 | 0.428857 | 0.417632 | 0.4068047 | 0.3963137 | 0.3861039 | 0.376127 | 0.3663411 | 0.3567109 | 0.3472068 | 0.3378038 | 0.3284814 | 0.3192228 | 0.3100141 | 0.3008441 | 0.2917039 | 0.2825866 | 0.2734869 | 0.264401 | 0.2553264 | 0.2462619 | 0.2372073 | 0.2281635 | 0.2191322 | 0.2101159 | 0.201118 | 0.1921427 | 0.1572566
| 0.1579266 | 0.1579038 | 0.1580279 | 0.158306 | 0.1587456 | 0.1593545 | 0.160141 | 0.1611134 | 0.1622804 | 0.1636508 | 0.1652334 | 0.1670369 | 0.16907 | 0.1713412 | 0.1738587 | 0.1766304 | 0.1796638 | 0.1829661 | 0.1865438 | 0.1904031 | 0.1945497 | 0.1989886 | 0.2037243 | 0.208761 | 0.2141022 | 0.2197511 | 0.2257104 | 0.2319821 | 0.2385682 | 0.2454701 | 0.2526888 | 0.2602251 | 0.2680791 | 0.2762509 | 0.28474 | 0.2935456 | 0.3026661 | 0.3120998 | 0.3218438 | 0.3318946 | 0.3422475 | 0.352896 | 0.3638309 | 0.3750391 | 0.3865002 | 0.3981804 | 0.4100198 | 0.4219067 | 0.4336239 | 0.4447537 | 0.4643739 | 0.4983507 | 0.5344352 | 0.5644894 | 0.5895675 | 0.610363 | 0.6272974 | 0.6406114 | 0.6504249 | 0.6567704 | 0.6596054 | 0.6588074 | 0.6541535 | 0.6453036 | 0.631887 | 0.6136803 | 0.5914713 | 0.5656606 | 0.5339567 | 0.5025782 | 0.4785279 | 0.4610349 | 0.447524 | 0.4349803 | 0.4231566 | 0.4119176 | 0.401156 | 0.3907841 | 0.3807279 | 0.3709253 | 0.3613248 | 0.3518841 | 0.3425691 | 0.3333516 | 0.3242091 | 0.3151234 | 0.30608 | 0.2970673 | 0.2880762 | 0.2790998 | 0.2701328 | 0.2611717 | 0.2522144 | 0.2432598 | 0.234308 | 0.2253602 | 0.2164185 | 0.2074856 | 0.1985653 | 0.1896619 | 0.154795
| 0.1519466 | 0.1518444 | 0.1518839 | 0.1520724 | 0.1524174 | 0.152927 | 0.1536095 | 0.1544734 | 0.1555277 | 0.1567813 | 0.1582432 | 0.1599223 | 0.1618275 | 0.1639676 | 0.1663509 | 0.1689855 | 0.171879 | 0.1750387 | 0.1784713 | 0.182183 | 0.1861795 | 0.1904659 | 0.1950469 | 0.1999265 | 0.2051082 | 0.2105953 | 0.2163903 | 0.2224954 | 0.2289125 | 0.2356431 | 0.2426881 | 0.2500484 | 0.2577242 | 0.2657157 | 0.2740223 | 0.2826433 | 0.2915771 | 0.3008219 | 0.3103744 | 0.3202306 | 0.3303847 | 0.3408283 | 0.3515494 | 0.3625303 | 0.3737441 | 0.3851481 | 0.3966742 | 0.4082116 | 0.4195842 | 0.4305333 | 0.4513062 | 0.4889972 | 0.5304033 | 0.5659513 | 0.5962486 | 0.6217799 | 0.6428835 | 0.6597722 | 0.6725599 | 0.6812831 | 0.685912 | 0.6863548 | 0.6824619 | 0.6740434 | 0.6609333 | 0.6431011 | 0.6207976 | 0.5941234 | 0.562688 | 0.5270373 | 0.4920161 | 0.4619421 | 0.4412685 | 0.4282163 | 0.4163994 | 0.4052606 | 0.3946602 | 0.3844899 | 0.3746583 | 0.3650906 | 0.3557272 | 0.3465204 | 0.3374324 | 0.3284334 | 0.3194994 | 0.310612 | 0.3017563 | 0.2929208 | 0.2840967 | 0.2752773 | 0.2664579 | 0.2576351 | 0.2488074 | 0.239974 | 0.2311355 | 0.2222934 | 0.2134501 | 0.204609 | 0.1957738 | 0.1869496 | 0.152103
| 0.1454967 | 0.1453076 | 0.1452546 | 0.145345 | 0.1455864 | 0.1459869 | 0.1465553 | 0.1473002 | 0.1482307 | 0.149356 | 0.1506854 | 0.1522281 | 0.1539931 | 0.1559894 | 0.1582257 | 0.1607102 | 0.1634508 | 0.1664547 | 0.1697289 | 0.1732796 | 0.1771127 | 0.1812333 | 0.185646 | 0.1903548 | 0.1953634 | 0.2006748 | 0.2062916 | 0.2122161 | 0.2184502 | 0.2249951 | 0.2318521 | 0.2390219 | 0.2465049 | 0.2543015 | 0.262411 | 0.270833 | 0.279566 | 0.2886081 | 0.2979563 | 0.3076063 | 0.317552 | 0.3277843 | 0.3382907 | 0.3490523 | 0.3600415 | 0.3712175 | 0.3825198 | 0.3938614 | 0.4051241 | 0.4161671 | 0.4380679 | 0.478754 | 0.52432 | 0.5642386 | 0.5988263 | 0.6283779 | 0.6531227 | 0.6732153 | 0.6887426 | 0.6997333 | 0.7061661 | 0.707979 | 0.7050803 | 0.6973712 | 0.6847865 | 0.6673461 | 0.6451801 | 0.6184204 | 0.5872006 | 0.5520965 | 0.5143401 | 0.4738458 | 0.439821 | 0.4205099 | 0.408491 | 0.397599 | 0.3872759 | 0.3774071 | 0.3678837 | 0.3586204 | 0.3495516 | 0.3406264 | 0.3318059 | 0.3230595 | 0.3143636 | 0.3057 | 0.2970545 | 0.2884161 | 0.2797768 | 0.2711305 | 0.2624731 | 0.2538019 | 0.2451158 | 0.2364147 | 0.2276997 | 0.2189727 | 0.2102366 | 0.2014952 | 0.1927527 | 0.1840144 | 0.1491893
| 0.1386067 | 0.1383234 | 0.1381698 | 0.1381532 | 0.1382817 | 0.1385635 | 0.1390074 | 0.1396224 | 0.1404178 | 0.1414032 | 0.142588 | 0.1439818 | 0.145594 | 0.1474338 | 0.1495101 | 0.1518313 | 0.1544057 | 0.1572406 | 0.1603431 | 0.1637197 | 0.1673761 | 0.1713175 | 0.1755486 | 0.1800735 | 0.1848956 | 0.190018 | 0.1954433 | 0.2011737 | 0.207211 | 0.2135567 | 0.2202118 | 0.2271773 | 0.2344536 | 0.2420411 | 0.2499397 | 0.2581489 | 0.2666677 | 0.2754944 | 0.2846264 | 0.2940598 | 0.303789 | 0.3138058 | 0.3240985 | 0.3346504 | 0.3454377 | 0.3564271 | 0.3675732 | 0.3788175 | 0.390091 | 0.4013277 | 0.4242015 | 0.467257 | 0.5160786 | 0.5594612 | 0.597531 | 0.6304325 | 0.6582906 | 0.6811939 | 0.6991914 | 0.7122951 | 0.7204854 | 0.7237197 | 0.7219441 | 0.7151129 | 0.7032135 | 0.6862917 | 0.6644616 | 0.6378844 | 0.6067886 | 0.5715624 | 0.532647 | 0.4898717 | 0.4455703 | 0.4144588 | 0.3995962 | 0.3889003 | 0.3789774 | 0.3695275 | 0.3604069 | 0.3515235 | 0.34281 | 0.3342162 | 0.3257042 | 0.317245 | 0.3088165 | 0.300402 | 0.2919887 | 0.2835669 | 0.2751297 | 0.2666721 | 0.2581908 | 0.249684 | 0.2411512 | 0.2325932 | 0.2240115 | 0.2154087 | 0.2067882 | 0.1981542 | 0.1895117 | 0.1808661 | 0.1460631
| 0.1313106 | 0.1309256 | 0.1306632 | 0.130531 | 0.1305371 | 0.13069 | 0.1309987 | 0.1314726 | 0.1321213 | 0.1329545 | 0.1339823 | 0.1352143 | 0.1366606 | 0.1383306 | 0.1402335 | 0.1423781 | 0.1447728 | 0.1474253 | 0.1503429 | 0.1535319 | 0.1569984 | 0.1607477 | 0.1647843 | 0.1691122 | 0.173735 | 0.1786556 | 0.1838765 | 0.1893999 | 0.1952275 | 0.2013607 | 0.2078009 | 0.2145487 | 0.221605 | 0.2289702 | 0.2366446 | 0.2446278 | 0.2529196 | 0.2615186 | 0.2704231 | 0.2796301 | 0.2891351 | 0.2989319 | 0.3090113 | 0.3193604 | 0.3299619 | 0.3407926 | 0.3518237 | 0.3630219 | 0.3743549 | 0.3858022 | 0.4094513 | 0.4543054 | 0.5056095 | 0.5516822 | 0.5925191 | 0.6281497 | 0.6586096 | 0.683924 | 0.7041006 | 0.7191291 | 0.7289838 | 0.7336307 | 0.7330376 | 0.7271877 | 0.7160966 | 0.6998267 | 0.6784946 | 0.6522706 | 0.6213858 | 0.5861387 | 0.5468227 | 0.5035596 | 0.4563823 | 0.4145307 | 0.3904479 | 0.3789624 | 0.3697437 | 0.3608647 | 0.352249 | 0.3438226 | 0.3355254 | 0.3273121 | 0.3191487 | 0.3110099 | 0.302877 | 0.2947358 | 0.2865758 | 0.2783892 | 0.2701707 | 0.2619166 | 0.2536248 | 0.2452946 | 0.2369265 | 0.2285217 | 0.2200828 | 0.211613 | 0.2031161 | 0.1945971 | 0.1860613 | 0.177515 | 0.1427345
| 0.1236478 | 0.1231535 | 0.1227741 | 0.1225173 | 0.1223913 | 0.1224049 | 0.1225674 | 0.1228884 | 0.1233779 | 0.1240463 | 0.1249037 | 0.1259605 | 0.1272271 | 0.1287132 | 0.1304287 | 0.1323827 | 0.1345839 | 0.1370402 | 0.1397592 | 0.1427475 | 0.146011 | 0.1495551 | 0.1533844 | 0.1575029 | 0.1619139 | 0.1666203 | 0.1716245 | 0.1769286 | 0.1825342 | 0.1884428 | 0.1946554 | 0.2011731 | 0.2079967 | 0.215127 | 0.2225643 | 0.2303091 | 0.2383614 | 0.2467208 | 0.2553866 | 0.2643571 | 0.2736297 | 0.2832006 | 0.2930641 | 0.3032124 | 0.3136354 | 0.3243204 | 0.3352536 | 0.3464221 | 0.3578193 | 0.3694528 | 0.3936662 | 0.439787 | 0.4928795 | 0.540954 | 0.5839125 | 0.6216965 | 0.6542683 | 0.6815967 | 0.7036491 | 0.7203896 | 0.7317808 | 0.7377888 | 0.73839 | 0.733581 | 0.7233917 | 0.7078927 | 0.6872032 | 0.661494 | 0.6309893 | 0.595965 | 0.5567288 | 0.5136178 | 0.4671728 | 0.4188602 | 0.383491 | 0.3681575 | 0.3597019 | 0.3514806 | 0.3434548 | 0.3355565 | 0.3277326 | 0.3199451 | 0.3121671 | 0.3043795 | 0.296568 | 0.2887224 | 0.2808351 | 0.272901 | 0.2649166 | 0.2568799 | 0.2487904 | 0.2406483 | 0.2324552 | 0.2242135 | 0.2159264 | 0.2075977 | 0.1992322 | 0.1908353 | 0.182413 | 0.173972 | 0.1392141
| 0.1156643 | 0.1150533 | 0.1145486 | 0.1141579 | 0.1138897 | 0.1137531 | 0.1137575 | 0.1139132 | 0.1142305 | 0.1147201 | 0.115393 | 0.11626 | 0.1173319 | 0.1186193 | 0.1201324 | 0.1218809 | 0.1238737 | 0.1261195 | 0.1286257 | 0.1313994 | 0.1344467 | 0.1377727 | 0.1413822 | 0.1452789 | 0.1494662 | 0.1539467 | 0.1587227 | 0.163796 | 0.1691681 | 0.1748404 | 0.180814 | 0.1870898 | 0.1936689 | 0.2005522 | 0.2077404 | 0.2152346 | 0.2230353 | 0.2311433 | 0.239559 | 0.2482823 | 0.2573129 | 0.2666497 | 0.2762911 | 0.2862346 | 0.2964771 | 0.3070156 | 0.317849 | 0.32898 | 0.3404195 | 0.3521926 | 0.3767576 | 0.4236441 | 0.477886 | 0.5273333 | 0.5718198 | 0.6112201 | 0.6454365 | 0.6743893 | 0.6980088 | 0.7162332 | 0.7290093 | 0.7362964 | 0.7380705 | 0.734332 | 0.7251141 | 0.7104898 | 0.6905764 | 0.6655403 | 0.6355996 | 0.6010239 | 0.5621344 | 0.5193129 | 0.4730311 | 0.4237357 | 0.3799423 | 0.357133 | 0.3489504 | 0.3414387 | 0.3340824 | 0.3267776 | 0.3194769 | 0.3121542 | 0.3047934 | 0.2973831 | 0.2899157 | 0.2823853 | 0.2747882 | 0.2671222 | 0.2593859 | 0.2515795 | 0.2437037 | 0.2357605 | 0.2277524 | 0.2196828 | 0.2115558 | 0.2033761 | 0.1951493 | 0.1868812 | 0.1785787 | 0.1702491 | 0.1355134
| 0.1074155 | 0.1066806 | 0.1060421 | 0.1055081 | 0.1050871 | 0.1047886 | 0.1046224 | 0.1045992 | 0.1047297 | 0.1050255 | 0.1054981 | 0.106159 | 0.1070197 | 0.1080917 | 0.1093858 | 0.1109122 | 0.1126808 | 0.1147003 | 0.1169789 | 0.1195236 | 0.1223408 | 0.1254356 | 0.1288128 | 0.1324759 | 0.136428 | 0.1406716 | 0.1452085 | 0.1500404 | 0.1551686 | 0.1605941 | 0.166318 | 0.1723412 | 0.1786648 | 0.1852899 | 0.1922177 | 0.1994495 | 0.206987 | 0.2148317 | 0.2229854 | 0.2314499 | 0.2402271 | 0.2493191 | 0.2587281 | 0.2684566 | 0.2785083 | 0.2888885 | 0.2996059 | 0.3106749 | 0.3221186 | 0.3339729 | 0.3586799 | 0.4058575 | 0.4606509 | 0.5108874 | 0.5563496 | 0.5968611 | 0.6322765 | 0.6624746 | 0.6873531 | 0.7068246 | 0.7208184 | 0.7292824 | 0.7321857 | 0.7295255 | 0.7213316 | 0.7076723 | 0.6886587 | 0.664449 | 0.635252 | 0.6013293 | 0.5630023 | 0.5206687 | 0.4748415 | 0.4262447 | 0.3771074 | 0.3467169 | 0.3372923 | 0.3307751 | 0.3242037 | 0.3175526 | 0.3108142 | 0.303986 | 0.2970663 | 0.2900543 | 0.2829492 | 0.2757505 | 0.2684586 | 0.2610741 | 0.2535985 | 0.2460337 | 0.2383824 | 0.2306477 | 0.2228337 | 0.2149446 | 0.2069856 | 0.1989622 | 0.1908808 | 0.182748 | 0.1745713 | 0.1663587 | 0.1316444
| 0.09896935 | 0.0981034 | 0.09732288 | 0.09663584 | 0.09605108 | 0.09557823 | 0.09522772 | 0.09501046 | 0.09493819 | 0.09502288 | 0.09527701 | 0.09571306 | 0.09634355 | 0.09718081 | 0.09823664 | 0.09952228 | 0.1010483 | 0.1028241 | 0.1048583 | 0.1071585 | 0.1097309 | 0.1125811 | 0.1157133 | 0.1191311 | 0.1228371 | 0.1268334 | 0.1311216 | 0.1357027 | 0.1405776 | 0.1457471 | 0.151212 | 0.1569731 | 0.1630314 | 0.1693882 | 0.1760449 | 0.1830035 | 0.1902662 | 0.1978357 | 0.2057152 | 0.2139082 | 0.2224191 | 0.2312527 | 0.240415 | 0.2499132 | 0.2597566 | 0.2699574 | 0.2805321 | 0.2915036 | 0.3029033 | 0.314774 | 0.3394186 | 0.3864363 | 0.4412186 | 0.4916977 | 0.5376178 | 0.5787637 | 0.614953 | 0.6460298 | 0.6718627 | 0.6923416 | 0.7073771 | 0.7169027 | 0.720877 | 0.7192881 | 0.7121573 | 0.6995433 | 0.6815465 | 0.6583121 | 0.6300333 | 0.5969557 | 0.5593825 | 0.5176863 | 0.4723242 | 0.4238478 | 0.3728359 | 0.3372647 | 0.3251065 | 0.3196902 | 0.3139442 | 0.3079689 | 0.30181 | 0.2954917 | 0.2890282 | 0.2824287 | 0.2756995 | 0.2688455 | 0.2618709 | 0.2547795 | 0.2475753 | 0.2402622 | 0.2328447 | 0.2253274 | 0.2177156 | 0.2100147 | 0.2022309 | 0.1943706 | 0.1864409 | 0.1784493 | 0.1704041 | 0.1623138 | 0.1276199
| 0.090412 | 0.08940882 | 0.08847837 | 0.08762874 | 0.08686882 | 0.08620845 | 0.08565844 | 0.08523037 | 0.08493657 | 0.08479007 | 0.08480435 | 0.08499311 | 0.08537024 | 0.08594934 | 0.08674359 | 0.08776554 | 0.08902685 | 0.09053803 | 0.09230836 | 0.09434594 | 0.09665741 | 0.0992482 | 0.1021225 | 0.1052833 | 0.108733 | 0.1124728 | 0.1165037 | 0.120826 | 0.1254401 | 0.1303462 | 0.1355445 | 0.1410356 | 0.1468204 | 0.1529 | 0.1592763 | 0.1659514 | 0.1729285 | 0.1802111 | 0.1878037 | 0.1957116 | 0.2039413 | 0.2125005 | 0.2213983 | 0.2306462 | 0.2402581 | 0.2502517 | 0.2606495 | 0.2714805 | 0.2827817 | 0.2946005 | 0.3189851 | 0.3654146 | 0.4196546 | 0.4698612 | 0.5157515 | 0.5570809 | 0.5936382 | 0.6252404 | 0.6517311 | 0.6729788 | 0.688876 | 0.6993405 | 0.7043179 | 0.7037835 | 0.6977462 | 0.6862515 | 0.6693844 | 0.6472723 | 0.6200873 | 0.5880507 | 0.5514349 | 0.5105694 | 0.4658448 | 0.4177063 | 0.366618 | 0.3277957 | 0.3130065 | 0.3084484 | 0.3034465 | 0.2981184 | 0.2925307 | 0.2867234 | 0.2807216 | 0.2745426 | 0.2681984 | 0.2616985 | 0.2550507 | 0.2482618 | 0.2413379 | 0.2342852 | 0.2271097 | 0.2198176 | 0.2124154 | 0.2049096 | 0.1973075 | 0.1896165 | 0.1818444 | 0.1739996 | 0.1660911 | 0.1581283 | 0.1234529
| 0.08185701 | 0.08071226 | 0.07962557 | 0.07860468 | 0.07765847 | 0.07679691 | 0.07603101 | 0.07537304 | 0.07483606 | 0.07443424 | 0.07418232 | 0.07409569 | 0.07418996 | 0.07448067 | 0.07498302 | 0.07571143 | 0.07667941 | 0.07789897 | 0.07938069 | 0.08113347 | 0.0831644 | 0.08547898 | 0.0880811 | 0.09097325 | 0.09415674 | 0.09763205 | 0.101399 | 0.1054568 | 0.109805 | 0.1144426 | 0.1193694 | 0.1245851 | 0.1300902 | 0.1358858 | 0.1419736 | 0.1483564 | 0.1550376 | 0.1620218 | 0.1693146 | 0.176923 | 0.1848554 | 0.1931218 | 0.2017344 | 0.2107081 | 0.2200606 | 0.2298139 | 0.2399952 | 0.2506376 | 0.2617822 | 0.2734788 | 0.2974127 | 0.3428478 | 0.3960435 | 0.4454917 | 0.4908918 | 0.5319785 | 0.568518 | 0.6003066 | 0.6271673 | 0.6489494 | 0.6655282 | 0.676806 | 0.6827133 | 0.6832109 | 0.6782926 | 0.6679868 | 0.6523602 | 0.6315187 | 0.6056095 | 0.5748233 | 0.5393954 | 0.4996072 | 0.4557881 | 0.4083201 | 0.3576727 | 0.3172509 | 0.3010406 | 0.2971566 | 0.292802 | 0.2880729 | 0.2830338 | 0.2777285 | 0.272187 | 0.266431 | 0.260477 | 0.2543378 | 0.2480239 | 0.2415447 | 0.2349087 | 0.2281236 | 0.2211972 | 0.214137 | 0.2069508 | 0.1996464 | 0.1922319 | 0.1847157 | 0.1771066 | 0.1694137 | 0.1616469 | 0.1538163 | 0.1191572
| 0.07345956 | 0.07217315 | 0.07092744 | 0.0697296 | 0.06858814 | 0.0675127 | 0.0665144 | 0.06560578 | 0.06480068 | 0.06411437 | 0.06356319 | 0.06316452 | 0.06293646 | 0.06289735 | 0.06306543 | 0.06345821 | 0.06409211 | 0.06498186 | 0.06614015 | 0.06757752 | 0.06930187 | 0.07131886 | 0.07363198 | 0.0762427 | 0.07915105 | 0.08235575 | 0.08585489 | 0.08964606 | 0.09372684 | 0.09809499 | 0.1027488 | 0.1076871 | 0.1129097 | 0.1184171 | 0.124211 | 0.1302941 | 0.1366705 | 0.1433454 | 0.1503255 | 0.1576192 | 0.1652366 | 0.1731899 | 0.1814938 | 0.1901659 | 0.1992273 | 0.2087031 | 0.2186239 | 0.229026 | 0.2399528 | 0.2514561 | 0.2747558 | 0.318812 | 0.37049 | 0.4187227 | 0.4631991 | 0.5036397 | 0.5397955 | 0.5714465 | 0.5983994 | 0.6204877 | 0.6375711 | 0.6495364 | 0.6562984 | 0.6578023 | 0.654025 | 0.6449758 | 0.6307006 | 0.6112814 | 0.5868379 | 0.5575279 | 0.5235467 | 0.4851261 | 0.4425318 | 0.3960585 | 0.3460244 | 0.3054395 | 0.2891582 | 0.2858365 | 0.2820545 | 0.2778794 | 0.2733635 | 0.2685471 | 0.2634605 | 0.2581271 | 0.2525655 | 0.2467908 | 0.240816 | 0.2346523 | 0.2283099 | 0.2217985 | 0.2151271 | 0.2083047 | 0.2013402 | 0.1942426 | 0.1870209 | 0.1796846 | 0.1722433 | 0.1647071 | 0.1570865 | 0.1493925 | 0.1147474
| 0.06543927 | 0.0640199 | 0.06262097 | 0.06124844 | 0.05990974 | 0.05861352 | 0.05737023 | 0.056192 | 0.05509281 | 0.05408866 | 0.05319737 | 0.05243867 | 0.0518337 | 0.05140486 | 0.05117511 | 0.05116719 | 0.0514028 | 0.05190168 | 0.05268094 | 0.05375435 | 0.05513192 | 0.05681988 | 0.05882114 | 0.06113544 | 0.06376033 | 0.06669153 | 0.0699239 | 0.07345198 | 0.07727041 | 0.08137449 | 0.08576024 | 0.09042493 | 0.09536699 | 0.1005862 | 0.1060838 | 0.1118625 | 0.1179265 | 0.1242818 | 0.130936 | 0.1378989 | 0.1451821 | 0.1527996 | 0.1607683 | 0.1691082 | 0.1778427 | 0.1869997 | 0.1966122 | 0.2067188 | 0.2173645 | 0.228602 | 0.2510915 | 0.293406 | 0.3431219 | 0.3897097 | 0.4328538 | 0.4722678 | 0.5076933 | 0.5388986 | 0.5656781 | 0.5878524 | 0.6052675 | 0.6177956 | 0.6253368 | 0.6278196 | 0.625203 | 0.6174769 | 0.6046645 | 0.5868229 | 0.5640427 | 0.5364493 | 0.5041995 | 0.4674796 | 0.4265006 | 0.3814859 | 0.3326517 | 0.2929572 | 0.277289 | 0.2744738 | 0.2712191 | 0.2675654 | 0.2635519 | 0.2592121 | 0.2545739 | 0.2496608 | 0.2444921 | 0.2390844 | 0.2334521 | 0.2276081 | 0.2215641 | 0.2153312 | 0.2089197 | 0.20234 | 0.1956021 | 0.188716 | 0.1816918 | 0.1745399 | 0.1672708 | 0.1598955 | 0.1524254 | 0.1448724 | 0.1102379
| 0.05811292 | 0.05658736 | 0.05505962 | 0.05353356 | 0.0520143 | 0.05050834 | 0.0490239 | 0.04757104 | 0.04616222 | 0.04481233 | 0.04353915 | 0.04236359 | 0.04130954 | 0.04040417 | 0.03967711 | 0.03915972 | 0.03888387 | 0.03888009 | 0.03917569 | 0.03979302 | 0.04074807 | 0.0420498 | 0.04370053 | 0.04569675 | 0.04803074 | 0.05069202 | 0.05366883 | 0.05694951 | 0.06052328 | 0.06438073 | 0.06851434 | 0.07291855 | 0.07758979 | 0.08252667 | 0.08772978 | 0.09320176 | 0.0989471 | 0.1049725 | 0.1112866 | 0.1179003 | 0.1248268 | 0.132082 | 0.1396846 | 0.1476565 | 0.1560234 | 0.1648153 | 0.1740669 | 0.1838184 | 0.1941161 | 0.205013 | 0.2265225 | 0.2667546 | 0.314093 | 0.3586334 | 0.4000624 | 0.4380923 | 0.47246 | 0.5029271 | 0.5292797 | 0.5513283 | 0.5689071 | 0.5818758 | 0.5901205 | 0.5935536 | 0.5921156 | 0.5857765 | 0.5745372 | 0.5584295 | 0.5375155 | 0.5118891 | 0.4816729 | 0.4470157 | 0.4080901 | 0.3650864 | 0.3182152 | 0.2801396 | 0.2653609 | 0.2630441 | 0.2602979 | 0.2571478 | 0.2536226 | 0.24975 | 0.2455549 | 0.2410596 | 0.2362836 | 0.2312441 | 0.2259568 | 0.2204356 | 0.2146936 | 0.208743 | 0.2025956 | 0.1962627 | 0.1897555 | 0.183085 | 0.1762623 | 0.1692987 | 0.1622058 | 0.1549953 | 0.1476795 | 0.1402714 | 0.1056443
| 0.05193181 | 0.05036022 | 0.04876456 | 0.04714564 | 0.04550525 | 0.04384608 | 0.04217198 | 0.04048835 | 0.0388025 | 0.03712409 | 0.03546592 | 0.03384439 | 0.03228065 | 0.03080157 | 0.02944041 | 0.02823766 | 0.02724076 | 0.02650251 | 0.02607751 | 0.02601659 | 0.02636017 | 0.02713286 | 0.02834103 | 0.02997451 | 0.0320115 | 0.034424 | 0.03718307 | 0.04026178 | 0.04363716 | 0.04729075 | 0.05120876 | 0.05538142 | 0.05980277 | 0.06447021 | 0.06938404 | 0.07454731 | 0.0799654 | 0.0856462 | 0.09159986 | 0.09783884 | 0.1043782 | 0.1112357 | 0.118432 | 0.125991 | 0.1339403 | 0.1423116 | 0.1511411 | 0.1604705 | 0.1703465 | 0.1808224 | 0.2011867 | 0.2390169 | 0.2835901 | 0.3257088 | 0.3650656 | 0.4013756 | 0.4343768 | 0.4638283 | 0.4895119 | 0.5112306 | 0.5288102 | 0.5420998 | 0.5509715 | 0.5553233 | 0.5550781 | 0.5501865 | 0.5406272 | 0.5264068 | 0.5075608 | 0.4841538 | 0.4562779 | 0.4240525 | 0.3876236 | 0.3471692 | 0.3029144 | 0.2670191 | 0.2533425 | 0.2515332 | 0.2492926 | 0.2466391 | 0.2435951 | 0.2401839 | 0.2364281 | 0.2323486 | 0.2279649 | 0.2232945 | 0.2183538 | 0.2131577 | 0.2077205 | 0.2020554 | 0.1961753 | 0.1900925 | 0.1838194 | 0.1773679 | 0.1707502 | 0.1639785 | 0.1570651 | 0.150023 | 0.1428652 | 0.1356057 | 0.100982
| 0.0474892 | 0.0459822 | 0.04443687 | 0.04285147 | 0.04122461 | 0.03955506 | 0.03784192 | 0.03608467 | 0.03428343 | 0.03243918 | 0.03055384 | 0.02863088 | 0.02667604 | 0.02469818 | 0.02271093 | 0.02073533 | 0.01880358 | 0.01696521 | 0.01529607 | 0.01390753 | 0.01294961 | 0.01258745 | 0.01294163 | 0.01402829 | 0.01576465 | 0.01802887 | 0.02071069 | 0.02372858 | 0.02702782 | 0.03057383 | 0.03434563 | 0.03833175 | 0.04252707 | 0.04693123 | 0.05154738 | 0.0563816 | 0.06144235 | 0.06674052 | 0.07228908 | 0.07810314 | 0.08420036 | 0.09060085 | 0.09732748 | 0.1044064 | 0.1118669 | 0.1197424 | 0.1280707 | 0.1368941 | 0.1462602 | 0.1562222 | 0.1752744 | 0.2104016 | 0.25185 | 0.2911981 | 0.3281487 | 0.3624243 | 0.393768 | 0.4219408 | 0.446723 | 0.4679142 | 0.4853345 | 0.4988242 | 0.508244 | 0.5134781 | 0.5144338 | 0.511043 | 0.5032624 | 0.4910751 | 0.4744913 | 0.4535485 | 0.428312 | 0.3988759 | 0.3653673 | 0.3279557 | 0.2868791 | 0.2536252 | 0.2412254 | 0.2399389 | 0.2382092 | 0.2360522 | 0.2334872 | 0.230535 | 0.2272165 | 0.2235519 | 0.2195601 | 0.2152594 | 0.2106664 | 0.2057972 | 0.2006668 | 0.1952895 | 0.1896792 | 0.1838493 | 0.1778131 | 0.1715836 | 0.1651737 | 0.1585968 | 0.1518661 | 0.1449955 | 0.1379991 | 0.1308918 | 0.09626747
| 0.04541762 | 0.04413194 | 0.04280853 | 0.04144523 | 0.04003983 | 0.03859007 | 0.03709379 | 0.03554862 | 0.03395234 | 0.03230267 | 0.03059714 | 0.02883349 | 0.02700922 | 0.02512185 | 0.02316884 | 0.02114767 | 0.01905575 | 0.01689046 | 0.01464949 | 0.01233068 | 0.009933424 | 0.007460522 | 0.004929121 | 0.002450589 | 0.001534684 | 0.003883354 | 0.00678967 | 0.009876399 | 0.01310648 | 0.01647569 | 0.01998747 | 0.02364815 | 0.02746576 | 0.03144958 | 0.03561017 | 0.0399592 | 0.04450968 | 0.0492762 | 0.05427475 | 0.0595232 | 0.06504149 | 0.07085171 | 0.07697859 | 0.08344973 | 0.09029605 | 0.09755196 | 0.105256 | 0.1134511 | 0.1221848 | 0.1315101 | 0.1490674 | 0.1812008 | 0.2191886 | 0.2554399 | 0.289671 | 0.3216153 | 0.3510239 | 0.3776641 | 0.4013186 | 0.4217871 | 0.4388863 | 0.4524506 | 0.4623324 | 0.4684036 | 0.4705571 | 0.4687071 | 0.4627905 | 0.452768 | 0.4386258 | 0.4203764 | 0.3980597 | 0.3717466 | 0.3415472 | 0.3076215 | 0.2702109 | 0.2399902 | 0.2290158 | 0.2282684 | 0.2270585 | 0.2254021 | 0.2233175 | 0.2208242 | 0.2179426 | 0.2146924 | 0.2110927 | 0.207162 | 0.2029177 | 0.1983766 | 0.1935545 | 0.1884667 | 0.1831282 | 0.1775532 | 0.171756 | 0.1657507 | 0.1595512 | 0.1531716 | 0.1466264 | 0.1399301 | 0.1330981 | 0.1261464 | 0.09151721
| 0.04612246 | 0.04520846 | 0.0442692 | 0.04330339 | 0.04230987 | 0.04128757 | 0.04023541 | 0.03915248 | 0.038038 | 0.03689132 | 0.03571204 | 0.03450006 | 0.03325559 | 0.03197923 | 0.03067233 | 0.02933694 | 0.02797634 | 0.02659519 | 0.02520018 | 0.02380088 | 0.02241072 | 0.02104844 | 0.01973999 | 0.01852113 | 0.01743933 | 0.0165559 | 0.01594382 | 0.01568104 | 0.01583643 | 0.01645433 | 0.01754577 | 0.01909207 | 0.02105799 | 0.02340454 | 0.02609771 | 0.02911208 | 0.03243123 | 0.0360471 | 0.03995856 | 0.04417047 | 0.04869296 | 0.05354064 | 0.05873255 | 0.06429194 | 0.07024602 | 0.0766264 | 0.08346911 | 0.09081476 | 0.09870873 | 0.1072016 | 0.1230302 | 0.1518655 | 0.1860659 | 0.2189074 | 0.250117 | 0.2794412 | 0.3066424 | 0.3314971 | 0.3537948 | 0.3733383 | 0.3899448 | 0.4034455 | 0.4136867 | 0.4205317 | 0.4238602 | 0.4235712 | 0.419583 | 0.4118352 | 0.4002912 | 0.3849391 | 0.3657947 | 0.3429068 | 0.3163658 | 0.2863187 | 0.2529999 | 0.2261501 | 0.2167291 | 0.2165365 | 0.2158566 | 0.2147067 | 0.2131055 | 0.2110727 | 0.2086286 | 0.205793 | 0.2025856 | 0.1990253 | 0.1951303 | 0.1909179 | 0.1864051 | 0.181608 | 0.1765426 | 0.1712241 | 0.1656677 | 0.1598884 | 0.1539011 | 0.147721 | 0.1413634 | 0.1348441 | 0.1281794 | 0.1213866 | 0.08674832
| 0.04953251 | 0.04906741 | 0.04858968 | 0.0480986 | 0.04759353 | 0.04707383 | 0.04653874 | 0.04598774 | 0.04542027 | 0.04483566 | 0.04423362 | 0.04361363 | 0.04297557 | 0.04231914 | 0.04164446 | 0.04095165 | 0.04024128 | 0.03951407 | 0.03877117 | 0.03801439 | 0.037246 | 0.0364692 | 0.03568819 | 0.03490849 | 0.03413699 | 0.03338271 | 0.03265695 | 0.0319739 | 0.03135098 | 0.0308094 | 0.03037454 | 0.03007598 | 0.02994743 | 0.03002572 | 0.03034977 | 0.03095855 | 0.03188918 | 0.03317517 | 0.03484531 | 0.03692344 | 0.03942915 | 0.04237918 | 0.04578928 | 0.04967591 | 0.05405758 | 0.05895614 | 0.06439775 | 0.07041328 | 0.07703891 | 0.08431634 | 0.09803172 | 0.1231806 | 0.1532339 | 0.1823347 | 0.2102083 | 0.2366112 | 0.2613178 | 0.2841164 | 0.3048062 | 0.3231971 | 0.3391108 | 0.3523792 | 0.3628461 | 0.3703682 | 0.3748158 | 0.376074 | 0.3740443 | 0.3686478 | 0.3598252 | 0.3475404 | 0.3317861 | 0.3125872 | 0.2900115 | 0.2641868 | 0.2353309 | 0.212145 | 0.2043875 | 0.2047637 | 0.2046237 | 0.2039867 | 0.2028728 | 0.2013026 | 0.1992971 | 0.1968769 | 0.194062 | 0.1908723 | 0.1873267 | 0.1834435 | 0.1792404 | 0.1747348 | 0.1699432 | 0.1648821 | 0.1595676 | 0.1540156 | 0.1482421 | 0.1422633 | 0.1360953 | 0.1297552 | 0.1232605 | 0.1166298 | 0.08197848
| 0.05516213 | 0.05514094 | 0.05511439 | 0.05508177 | 0.05504217 | 0.05499472 | 0.05493839 | 0.05487221 | 0.054795 | 0.05470552 | 0.0546026 | 0.0544848 | 0.05435086 | 0.05419911 | 0.05402811 | 0.05383629 | 0.05362198 | 0.05338347 | 0.0531191 | 0.05282715 | 0.05250602 | 0.05215412 | 0.05176988 | 0.0513522 | 0.05089998 | 0.05041256 | 0.04988976 | 0.04933217 | 0.04874109 | 0.04811902 | 0.04746993 | 0.04679971 | 0.0461165 | 0.04543157 | 0.04475999 | 0.04412149 | 0.0435416 | 0.0430526 | 0.0426944 | 0.04251569 | 0.04257376 | 0.04293391 | 0.04366754 | 0.04484956 | 0.04655429 | 0.04885185 | 0.05180549 | 0.05547036 | 0.05989435 | 0.06512008 | 0.07592879 | 0.09671651 | 0.1221035 | 0.1470294 | 0.1711738 | 0.1942851 | 0.2161439 | 0.2365499 | 0.2553146 | 0.2722594 | 0.2872135 | 0.3000143 | 0.3105075 | 0.3185468 | 0.323996 | 0.3267298 | 0.3266348 | 0.3236142 | 0.3175875 | 0.3084947 | 0.2963033 | 0.2810123 | 0.2626631 | 0.2413572 | 0.2172853 | 0.1980169 | 0.1920176 | 0.1929749 | 0.1933835 | 0.1932654 | 0.1926426 | 0.1915374 | 0.1899717 | 0.1879672 | 0.1855451 | 0.1827258 | 0.1795295 | 0.1759754 | 0.1720821 | 0.167868 | 0.1633506 | 0.1585473 | 0.1534753 | 0.1481515 | 0.1425929 | 0.1368166 | 0.13084 | 0.1246812 | 0.1183591 | 0.1118936 | 0.07722588
| 0.06240029 | 0.06277562 | 0.06314909 | 0.06351983 | 0.06388673 | 0.06424862 | 0.06460422 | 0.0649521 | 0.06529067 | 0.06561827 | 0.06593313 | 0.06623329 | 0.06651668 | 0.06678106 | 0.0670241 | 0.06724331 | 0.06743607 | 0.0675996 | 0.06773098 | 0.0678272 | 0.06788508 | 0.06790135 | 0.06787242 | 0.06779493 | 0.06766524 | 0.06747962 | 0.06723436 | 0.0669257 | 0.06655003 | 0.06610381 | 0.06558376 | 0.06498701 | 0.06431106 | 0.06355447 | 0.06271669 | 0.06179882 | 0.06080399 | 0.05973818 | 0.05861119 | 0.05743792 | 0.05624027 | 0.05504888 | 0.05390608 | 0.05286887 | 0.05201198 | 0.05143026 | 0.0512399 | 0.05157572 | 0.05258494 | 0.05441558 | 0.06083545 | 0.07591434 | 0.09565218 | 0.1156441 | 0.1354113 | 0.1546438 | 0.1731061 | 0.1906005 | 0.2069497 | 0.2219881 | 0.2355578 | 0.2475065 | 0.257686 | 0.2659526 | 0.2721672 | 0.2761972 | 0.2779169 | 0.2772119 | 0.2739804 | 0.268138 | 0.2596236 | 0.248406 | 0.2344949 | 0.2179574 | 0.1989445 | 0.1838107 | 0.1796501 | 0.181198 | 0.1821625 | 0.1825683 | 0.18244 | 0.1818016 | 0.1806766 | 0.179088 | 0.1770583 | 0.1746091 | 0.1717615 | 0.1685358 | 0.1649518 | 0.1610288 | 0.1567853 | 0.1522399 | 0.1474105 | 0.1423154 | 0.1369723 | 0.1313995 | 0.1256157 | 0.11964 | 0.1134928 | 0.1071959 | 0.0725095
| 0.07072097 | 0.07143783 | 0.07215531 | 0.0728724 | 0.07358785 | 0.07430041 | 0.07500856 | 0.07571072 | 0.07640506 | 0.07708966 | 0.0777625 | 0.07842125 | 0.07906353 | 0.07968677 | 0.08028832 | 0.08086518 | 0.08141432 | 0.08193247 | 0.0824162 | 0.08286194 | 0.08326577 | 0.08362382 | 0.08393171 | 0.08418512 | 0.08437938 | 0.08450959 | 0.08457075 | 0.08455747 | 0.08446418 | 0.08428522 | 0.08401447 | 0.08364588 | 0.08317309 | 0.08258963 | 0.08188913 | 0.08106524 | 0.08011179 | 0.07902317 | 0.07779465 | 0.07642264 | 0.07490573 | 0.0732452 | 0.07144674 | 0.06952216 | 0.06749184 | 0.06538866 | 0.06326273 | 0.06118755 | 0.05926812 | 0.05764881 | 0.05908723 | 0.06725379 | 0.07997599 | 0.09375921 | 0.1079806 | 0.1222466 | 0.136286 | 0.1498946 | 0.162905 | 0.1751688 | 0.1865476 | 0.1969066 | 0.2061117 | 0.2140278 | 0.2205175 | 0.2254434 | 0.228669 | 0.2300612 | 0.2294938 | 0.2268536 | 0.2220448 | 0.2149978 | 0.2056806 | 0.1941126 | 0.1803895 | 0.1695738 | 0.1673184 | 0.1694641 | 0.1709897 | 0.1719232 | 0.1722915 | 0.172121 | 0.1714369 | 0.1702639 | 0.1686258 | 0.1665456 | 0.1640455 | 0.1611471 | 0.1578713 | 0.1542383 | 0.1502681 | 0.1459798 | 0.1413929 | 0.1365262 | 0.1313989 | 0.1260304 | 0.1204403 | 0.1146496 | 0.1086798 | 0.1025546 | 0.06784901
| 0.07973612 | 0.08074674 | 0.08176081 | 0.08277722 | 0.08379468 | 0.08481188 | 0.08582719 | 0.08683896 | 0.08784523 | 0.08884399 | 0.08983302 | 0.09080988 | 0.09177208 | 0.09271678 | 0.0936412 | 0.09454219 | 0.09541644 | 0.09626053 | 0.09707082 | 0.09784345 | 0.0985743 | 0.09925912 | 0.09989332 | 0.1004721 | 0.1009904 | 0.101443 | 0.1018242 | 0.1021281 | 0.1023483 | 0.1024784 | 0.1025112 | 0.1024393 | 0.1022549 | 0.1019497 | 0.1015149 | 0.1009414 | 0.1002194 | 0.09933898 | 0.09828957 | 0.0970605 | 0.09564094 | 0.09402021 | 0.09218825 | 0.09013618 | 0.08785707 | 0.08534747 | 0.08260927 | 0.07965247 | 0.07649953 | 0.0731918 | 0.07198886 | 0.07562815 | 0.08242104 | 0.08988806 | 0.09774898 | 0.1058057 | 0.1139206 | 0.1219948 | 0.1299534 | 0.137732 | 0.1452652 | 0.1524794 | 0.1592883 | 0.1655897 | 0.1712641 | 0.1761762 | 0.1801781 | 0.1831118 | 0.184816 | 0.1851327 | 0.1839147 | 0.1810343 | 0.1763951 | 0.1699459 | 0.1617005 | 0.1553544 | 0.155058 | 0.157806 | 0.159896 | 0.1613591 | 0.1622251 | 0.1625223 | 0.1622785 | 0.1615198 | 0.1602718 | 0.1585588 | 0.1564045 | 0.1538317 | 0.1508624 | 0.147518 | 0.1438195 | 0.1397873 | 0.1354419 | 0.1308032 | 0.1258916 | 0.1207276 | 0.1153323 | 0.1097279 | 0.1039378 | 0.09798778 | 0.06326503
| 0.08917364 | 0.09044024 | 0.09171384 | 0.0929933 | 0.09427733 | 0.09556456 | 0.09685335 | 0.09814192 | 0.09942833 | 0.1007105 | 0.101986 | 0.1032525 | 0.1045073 | 0.1057477 | 0.1069706 | 0.108173 | 0.1093513 | 0.1105022 | 0.1116218 | 0.1127062 | 0.1137513 | 0.1147527 | 0.1157058 | 0.1166056 | 0.117447 | 0.1182245 | 0.1189324 | 0.1195645 | 0.1201144 | 0.1205752 | 0.1209395 | 0.1211994 | 0.1213467 | 0.1213724 | 0.1212669 | 0.1210201 | 0.1206209 | 0.1200578 | 0.119318 | 0.1183884 | 0.1172546 | 0.1159016 | 0.1143135 | 0.1124735 | 0.1103649 | 0.1079701 | 0.1052724 | 0.1022563 | 0.09890841 | 0.09522025 | 0.09376135 | 0.09694228 | 0.1021233 | 0.1066793 | 0.1105342 | 0.1136804 | 0.1161694 | 0.118102 | 0.1196201 | 0.1208944 | 0.1221083 | 0.1234389 | 0.1250355 | 0.1269994 | 0.1293674 | 0.1321033 | 0.1350994 | 0.1381854 | 0.141145 | 0.1437343 | 0.1457016 | 0.1468036 | 0.1468222 | 0.1455807 | 0.1429589 | 0.1412027 | 0.1429061 | 0.1462585 | 0.1489139 | 0.1509067 | 0.1522696 | 0.1530334 | 0.153228 | 0.1528815 | 0.1520211 | 0.1506728 | 0.1488617 | 0.1466119 | 0.1439467 | 0.1408887 | 0.13746 | 0.1336823 | 0.1295771 | 0.1251655 | 0.120469 | 0.1155096 | 0.1103097 | 0.1048931 | 0.09928516 | 0.09351381 | 0.05877947
| 0.098842 | 0.1003354 | 0.10184 | 0.1033548 | 0.1048785 | 0.1064096 | 0.1079465 | 0.1094873 | 0.11103 | 0.1125726 | 0.1141127 | 0.1156478 | 0.1171753 | 0.1186923 | 0.1201958 | 0.1216827 | 0.1231496 | 0.124593 | 0.1260091 | 0.127394 | 0.1287436 | 0.1300536 | 0.1313192 | 0.1325358 | 0.133698 | 0.1348007 | 0.1358379 | 0.1368036 | 0.1376915 | 0.1384946 | 0.1392056 | 0.1398165 | 0.1403193 | 0.1407048 | 0.1409632 | 0.1410843 | 0.1410568 | 0.1408686 | 0.1405067 | 0.1399569 | 0.139204 | 0.1382314 | 0.1370216 | 0.1355552 | 0.133812 | 0.13177 | 0.1294061 | 0.1266959 | 0.1236143 | 0.1201354 | 0.1196023 | 0.1247459 | 0.1316631 | 0.1369598 | 0.1405482 | 0.1424007 | 0.1425481 | 0.1410786 | 0.1381393 | 0.1339392 | 0.1287526 | 0.1229236 | 0.1168654 | 0.1110528 | 0.1059976 | 0.1021954 | 0.1000412 | 0.09973524 | 0.101222 | 0.1042016 | 0.1082071 | 0.1127032 | 0.1171676 | 0.1211398 | 0.1242456 | 0.1271707 | 0.1309015 | 0.1348576 | 0.1380771 | 0.1405977 | 0.1424551 | 0.1436827 | 0.1443125 | 0.1443749 | 0.1438987 | 0.1429117 | 0.1414404 | 0.1395103 | 0.1371461 | 0.1343716 | 0.1312102 | 0.1276847 | 0.1238178 | 0.1196319 | 0.1151498 | 0.1103947 | 0.1053906 | 0.1001631 | 0.09473968 | 0.08915082 | 0.05441567
| 0.1086022 | 0.1102997 | 0.1120133 | 0.113742 | 0.1154844 | 0.1172391 | 0.1190042 | 0.1207782 | 0.1225588 | 0.1243441 | 0.1261316 | 0.1279189 | 0.1297033 | 0.1314819 | 0.1332519 | 0.1350101 | 0.1367531 | 0.1384775 | 0.1401796 | 0.1418555 | 0.1435012 | 0.1451125 | 0.1466847 | 0.1482133 | 0.1496932 | 0.1511191 | 0.1524855 | 0.1537865 | 0.1550159 | 0.1561669 | 0.1572324 | 0.1582049 | 0.1590763 | 0.1598377 | 0.1604796 | 0.160992 | 0.1613638 | 0.1615832 | 0.1616373 | 0.1615119 | 0.1611921 | 0.1606612 | 0.1599014 | 0.158893 | 0.157615 | 0.1560446 | 0.1541571 | 0.1519257 | 0.1493217 | 0.1463145 | 0.1472393 | 0.1554747 | 0.1657824 | 0.1737876 | 0.179372 | 0.1824731 | 0.1830796 | 0.1812308 | 0.1770176 | 0.1705827 | 0.1621232 | 0.1518954 | 0.1402239 | 0.1275158 | 0.1142881 | 0.1012104 | 0.08916365 | 0.07927995 | 0.07284196 | 0.07084872 | 0.07338135 | 0.07947438 | 0.08769876 | 0.09674826 | 0.1056411 | 0.113311 | 0.1190843 | 0.1236406 | 0.1274204 | 0.1304648 | 0.1328124 | 0.1344993 | 0.1355598 | 0.1360264 | 0.1359298 | 0.1352996 | 0.1341637 | 0.1325493 | 0.1304822 | 0.1279877 | 0.1250904 | 0.1218143 | 0.1181834 | 0.1142213 | 0.1099523 | 0.1054009 | 0.1005928 | 0.09555567 | 0.09031919 | 0.0849169 | 0.050199
| 0.1183497 | 0.1202332 | 0.1221383 | 0.1240637 | 0.126008 | 0.1279699 | 0.1299476 | 0.1319392 | 0.1339428 | 0.1359562 | 0.1379771 | 0.140003 | 0.1420312 | 0.1440591 | 0.1460836 | 0.1481017 | 0.1501101 | 0.1521054 | 0.1540841 | 0.1560423 | 0.1579762 | 0.1598816 | 0.1617542 | 0.1635895 | 0.1653825 | 0.1671285 | 0.1688218 | 0.170457 | 0.1720281 | 0.1735286 | 0.1749519 | 0.1762906 | 0.177537 | 0.1786826 | 0.1797186 | 0.1806352 | 0.1814219 | 0.1820673 | 0.1825591 | 0.1828838 | 0.1830268 | 0.1829722 | 0.1827027 | 0.1821993 | 0.1814416 | 0.1804069 | 0.179071 | 0.1774074 | 0.1753872 | 0.1729793 | 0.1756173 | 0.1874832 | 0.2019642 | 0.2136033 | 0.2222542 | 0.2278255 | 0.230277 | 0.2296199 | 0.2259159 | 0.2192748 | 0.2098551 | 0.1978639 | 0.1835569 | 0.1672393 | 0.1492738 | 0.130095 | 0.110247 | 0.09047022 | 0.07191412 | 0.05661316 | 0.04802846 | 0.0493029 | 0.05890081 | 0.0725392 | 0.0872265 | 0.09967765 | 0.107496 | 0.112646 | 0.1169798 | 0.1205416 | 0.123373 | 0.125513 | 0.126998 | 0.1278628 | 0.12814 | 0.1278609 | 0.1270552 | 0.1257512 | 0.1239766 | 0.1217578 | 0.1191207 | 0.1160906 | 0.1126927 | 0.1089522 | 0.1048945 | 0.1005459 | 0.09593399 | 0.09108831 | 0.08604135 | 0.08082998 | 0.04615702
| 0.1280023 | 0.1300571 | 0.1321391 | 0.134247 | 0.1363795 | 0.1385349 | 0.1407118 | 0.1429081 | 0.1451218 | 0.1473509 | 0.1495931 | 0.1518459 | 0.1541066 | 0.1563726 | 0.1586409 | 0.1609087 | 0.1631726 | 0.1654294 | 0.1676758 | 0.1699079 | 0.172122 | 0.1743143 | 0.1764805 | 0.1786163 | 0.1807171 | 0.1827782 | 0.1847945 | 0.1867608 | 0.1886712 | 0.1905198 | 0.1923002 | 0.1940057 | 0.1956289 | 0.197162 | 0.1985966 | 0.1999234 | 0.2011327 | 0.2022137 | 0.2031548 | 0.2039435 | 0.2045658 | 0.2050069 | 0.2052504 | 0.2052784 | 0.2050714 | 0.2046081 | 0.2038653 | 0.2028178 | 0.2014378 | 0.1996955 | 0.204175 | 0.2199382 | 0.2389757 | 0.2546948 | 0.2669196 | 0.2755304 | 0.2804615 | 0.2817027 | 0.2792968 | 0.2733374 | 0.2639702 | 0.2513895 | 0.2358356 | 0.2175926 | 0.1969867 | 0.1743851 | 0.1501981 | 0.1248921 | 0.09902938 | 0.07340005 | 0.04954124 | 0.03209942 | 0.03241289 | 0.04867548 | 0.06908375 | 0.08632785 | 0.09617949 | 0.1019136 | 0.106792 | 0.1108623 | 0.1141691 | 0.1167539 | 0.1186556 | 0.119911 | 0.1205548 | 0.12062 | 0.1201379 | 0.1191385 | 0.1176507 | 0.1157024 | 0.1133209 | 0.1105327 | 0.1073644 | 0.1038425 | 0.09999415 | 0.0958472 | 0.09143124 | 0.08677813 | 0.08192334 | 0.07690749 | 0.04232004
| 0.1374928 | 0.1397066 | 0.1419533 | 0.1442316 | 0.1465402 | 0.1488775 | 0.1512418 | 0.1536313 | 0.156044 | 0.1584778 | 0.1609303 | 0.1633992 | 0.1658819 | 0.1683758 | 0.1708781 | 0.1733858 | 0.1758958 | 0.178405 | 0.1809101 | 0.1834076 | 0.1858938 | 0.1883651 | 0.1908174 | 0.1932467 | 0.1956487 | 0.1980189 | 0.2003525 | 0.2026447 | 0.2048899 | 0.2070828 | 0.2092173 | 0.2112871 | 0.2132854 | 0.2152051 | 0.2170382 | 0.2187763 | 0.2204102 | 0.2219301 | 0.2233253 | 0.2245839 | 0.2256933 | 0.2266395 | 0.2274073 | 0.2279802 | 0.22834 | 0.2284668 | 0.2283391 | 0.2279331 | 0.227223 | 0.2261808 | 0.2325633 | 0.2523486 | 0.2761246 | 0.2961382 | 0.3121804 | 0.3241018 | 0.3318118 | 0.3352775 | 0.3345244 | 0.3296349 | 0.3207465 | 0.3080502 | 0.291786 | 0.2722409 | 0.2497451 | 0.2246664 | 0.1974066 | 0.1683981 | 0.1381045 | 0.1070286 | 0.07576369 | 0.045267 | 0.01968471 | 0.0254949 | 0.05129952 | 0.07332304 | 0.08517981 | 0.09148442 | 0.09689489 | 0.101462 | 0.1052332 | 0.1082524 | 0.110561 | 0.1121978 | 0.1131996 | 0.1136009 | 0.1134348 | 0.1127329 | 0.1115255 | 0.1098417 | 0.1077104 | 0.1051593 | 0.1022166 | 0.09891012 | 0.09526855 | 0.0913217 | 0.08710126 | 0.08264169 | 0.07798176 | 0.07316633 | 0.03872176
| 0.1467648 | 0.1491268 | 0.1515274 | 0.1539655 | 0.1564396 | 0.1589482 | 0.1614895 | 0.1640618 | 0.1666631 | 0.1692913 | 0.171944 | 0.1746189 | 0.1773138 | 0.1800257 | 0.1827522 | 0.1854903 | 0.188237 | 0.1909894 | 0.1937443 | 0.1964982 | 0.1992478 | 0.2019897 | 0.20472 | 0.2074349 | 0.2101304 | 0.2128023 | 0.2154462 | 0.2180574 | 0.2206312 | 0.2231623 | 0.2256453 | 0.2280743 | 0.2304432 | 0.2327453 | 0.2349734 | 0.2371199 | 0.2391763 | 0.2411337 | 0.2429822 | 0.244711 | 0.2463085 | 0.247762 | 0.2490576 | 0.25018 | 0.2511126 | 0.2518372 | 0.2523338 | 0.2525806 | 0.2525538 | 0.2522273 | 0.2605344 | 0.284382 | 0.3129622 | 0.3373567 | 0.3573213 | 0.3726748 | 0.3832997 | 0.3891403 | 0.3902048 | 0.3865635 | 0.3783457 | 0.3657399 | 0.3489896 | 0.3283891 | 0.3042798 | 0.2770449 | 0.2471035 | 0.2149053 | 0.1809248 | 0.1456541 | 0.1096021 | 0.07330195 | 0.03740853 | 0.007156204 | 0.03397953 | 0.06073329 | 0.07454513 | 0.08140176 | 0.08732774 | 0.09237665 | 0.09659829 | 0.1000392 | 0.1027428 | 0.1047501 | 0.1060996 | 0.1068275 | 0.1069687 | 0.1065561 | 0.1056214 | 0.1041954 | 0.1023081 | 0.09998876 | 0.09726685 | 0.09417188 | 0.09073419 | 0.08698553 | 0.08295996 | 0.07869475 | 0.07423241 | 0.06962243 | 0.0353994
| 0.1557694 | 0.1582699 | 0.1608148 | 0.1634029 | 0.1660328 | 0.1687029 | 0.1714115 | 0.1741568 | 0.1769369 | 0.1797496 | 0.1825929 | 0.1854643 | 0.1883614 | 0.1912818 | 0.1942228 | 0.1971817 | 0.2001556 | 0.2031417 | 0.2061369 | 0.209138 | 0.2121418 | 0.2151452 | 0.2181444 | 0.221136 | 0.2241163 | 0.2270813 | 0.230027 | 0.2329491 | 0.2358433 | 0.2387048 | 0.2415286 | 0.2443095 | 0.2470419 | 0.2497196 | 0.2523363 | 0.2548849 | 0.2573581 | 0.2597475 | 0.2620444 | 0.264239 | 0.2663208 | 0.2682782 | 0.2700988 | 0.2717687 | 0.2732728 | 0.2745946 | 0.2757157 | 0.2766165 | 0.277275 | 0.2776675 | 0.2878929 | 0.3157853 | 0.3491597 | 0.377941 | 0.4018488 | 0.4206693 | 0.4342563 | 0.4425314 | 0.4454838 | 0.4431702 | 0.4357125 | 0.4232961 | 0.4061667 | 0.3846263 | 0.3590284 | 0.3297734 | 0.2973023 | 0.2620901 | 0.2246393 | 0.1854722 | 0.1451246 | 0.1041373 | 0.06304856 | 0.02238897 | 0.0173431 | 0.04864751 | 0.06432873 | 0.07171183 | 0.07813151 | 0.08364299 | 0.08829809 | 0.09214518 | 0.09522979 | 0.09759457 | 0.09927972 | 0.1003233 | 0.1007615 | 0.1006289 | 0.09995845 | 0.09878247 | 0.09713213 | 0.09503837 | 0.09253193 | 0.08964398 | 0.08640673 | 0.08285398 | 0.07902224 | 0.07495207 | 0.07068986 | 0.06629045 | 0.0323936
| 0.1644634 | 0.1670935 | 0.1697737 | 0.1725028 | 0.1752793 | 0.1781017 | 0.1809683 | 0.1838773 | 0.1868267 | 0.1898145 | 0.1928386 | 0.1958968 | 0.1989866 | 0.2021057 | 0.2052515 | 0.2084214 | 0.2116128 | 0.2148227 | 0.2180484 | 0.2212869 | 0.2245351 | 0.22779 | 0.2310484 | 0.2343069 | 0.2375621 | 0.2408104 | 0.2440482 | 0.2472716 | 0.2504765 | 0.2536588 | 0.256814 | 0.2599373 | 0.2630237 | 0.2660679 | 0.269064 | 0.272006 | 0.274887 | 0.2776997 | 0.2804364 | 0.2830884 | 0.2856463 | 0.2880999 | 0.2904377 | 0.2926476 | 0.2947159 | 0.2966277 | 0.2983667 | 0.2999149 | 0.3012525 | 0.3023579 | 0.3144741 | 0.3463501 | 0.3844533 | 0.4175709 | 0.4453857 | 0.467651 | 0.4841919 | 0.4949058 | 0.4997626 | 0.498805 | 0.4921465 | 0.4799686 | 0.4625185 | 0.4401053 | 0.4130943 | 0.3819024 | 0.3469918 | 0.3088634 | 0.26805 | 0.2251086 | 0.1806132 | 0.1351485 | 0.08930732 | 0.04372023 | 0.004574551 | 0.03720078 | 0.05459297 | 0.06246562 | 0.06934974 | 0.07529936 | 0.08036675 | 0.08460144 | 0.08805025 | 0.09075737 | 0.09276447 | 0.09411112 | 0.09483484 | 0.09497155 | 0.0945558 | 0.093621 | 0.09219984 | 0.09032465 | 0.08802764 | 0.0853417 | 0.08230088 | 0.07894123 | 0.07530201 | 0.07142712 | 0.0673674 | 0.06318353 | 0.02974686
| 0.1728084 | 0.1755597 | 0.1783667 | 0.1812281 | 0.1841424 | 0.1871081 | 0.1901236 | 0.193187 | 0.1962965 | 0.19945 | 0.2026455 | 0.2058808 | 0.2091535 | 0.2124614 | 0.2158021 | 0.219173 | 0.2225715 | 0.225995 | 0.2294408 | 0.2329062 | 0.2363883 | 0.2398842 | 0.243391 | 0.2469056 | 0.250425 | 0.2539457 | 0.2574646 | 0.2609782 | 0.2644828 | 0.2679748 | 0.27145 | 0.2749045 | 0.2783336 | 0.2817328 | 0.2850969 | 0.2884206 | 0.2916978 | 0.2949223 | 0.2980871 | 0.3011848 | 0.3042069 | 0.3071445 | 0.3099877 | 0.3127254 | 0.3153456 | 0.3178351 | 0.3201793 | 0.322362 | 0.3243657 | 0.3261707 | 0.3401337 | 0.375897 | 0.4186189 | 0.4559784 | 0.4876217 | 0.5132685 | 0.5327149 | 0.5458344 | 0.5525777 | 0.5529729 | 0.547124 | 0.5352087 | 0.5174751 | 0.4942382 | 0.4658742 | 0.4328156 | 0.3955455 | 0.3545895 | 0.3105091 | 0.2638956 | 0.2153608 | 0.1655329 | 0.1150569 | 0.06463833 | 0.01607218 | 0.02665855 | 0.04541723 | 0.05372212 | 0.06102978 | 0.06738569 | 0.0728391 | 0.07743887 | 0.08123222 | 0.08426414 | 0.08657741 | 0.0882128 | 0.089209 | 0.0896033 | 0.08943144 | 0.08872815 | 0.0875274 | 0.08586296 | 0.08376869 | 0.081279 | 0.07843 | 0.0752601 | 0.07181146 | 0.0681317 | 0.06427641 | 0.06031244 | 0.0275005
| 0.1807692 | 0.1836338 | 0.1865593 | 0.1895446 | 0.1925882 | 0.1956885 | 0.1988439 | 0.2020526 | 0.2053128 | 0.2086226 | 0.2119798 | 0.2153824 | 0.2188281 | 0.2223148 | 0.22584 | 0.2294014 | 0.2329965 | 0.2366228 | 0.240278 | 0.2439591 | 0.2476639 | 0.2513895 | 0.2551332 | 0.2588923 | 0.2626639 | 0.2664451 | 0.270233 | 0.2740244 | 0.2778162 | 0.2816051 | 0.2853876 | 0.2891601 | 0.2929188 | 0.2966596 | 0.300378 | 0.3040695 | 0.307729 | 0.3113509 | 0.3149293 | 0.3184578 | 0.321929 | 0.3253352 | 0.3286678 | 0.331917 | 0.3350726 | 0.3381226 | 0.3410544 | 0.3438536 | 0.3465044 | 0.3489894 | 0.3647408 | 0.4042651 | 0.4514586 | 0.4929298 | 0.5282877 | 0.5572197 | 0.5794934 | 0.5949579 | 0.6035449 | 0.605268 | 0.6002217 | 0.5885789 | 0.5705886 | 0.5465706 | 0.5169113 | 0.4820584 | 0.442514 | 0.3988276 | 0.3515887 | 0.3014204 | 0.2489709 | 0.194908 | 0.1399216 | 0.08476475 | 0.0308219 | 0.01773059 | 0.03691389 | 0.04555376 | 0.05322489 | 0.05994441 | 0.06575076 | 0.07068845 | 0.07480317 | 0.07813967 | 0.08074121 | 0.0826492 | 0.08390342 | 0.08454213 | 0.08460224 | 0.08411967 | 0.08312969 | 0.0816674 | 0.07976818 | 0.07746832 | 0.07480583 | 0.07182171 | 0.06856109 | 0.06507561 | 0.0614259 | 0.05768543 | 0.02568914
| 0.188314 | 0.191284 | 0.1943201 | 0.197421 | 0.2005854 | 0.2038116 | 0.207098 | 0.2104429 | 0.2138445 | 0.2173009 | 0.2208101 | 0.22437 | 0.2279785 | 0.2316335 | 0.2353327 | 0.2390738 | 0.2428544 | 0.2466724 | 0.2505253 | 0.2544108 | 0.2583263 | 0.2622694 | 0.2662377 | 0.2702287 | 0.2742398 | 0.2782684 | 0.2823119 | 0.2863676 | 0.2904328 | 0.2945046 | 0.29858 | 0.3026559 | 0.3067292 | 0.3107962 | 0.3148534 | 0.3188968 | 0.3229221 | 0.3269247 | 0.3308995 | 0.3348411 | 0.3387433 | 0.3425994 | 0.3464021 | 0.3501431 | 0.3538134 | 0.3574027 | 0.3609 | 0.3642925 | 0.3675665 | 0.3707065 | 0.3881749 | 0.4313079 | 0.4827939 | 0.528215 | 0.5671446 | 0.5992383 | 0.6242356 | 0.6419625 | 0.6523314 | 0.6553415 | 0.6510779 | 0.6397089 | 0.621483 | 0.596725 | 0.5658312 | 0.5292629 | 0.48754 | 0.4412349 | 0.3909642 | 0.3373808 | 0.2811668 | 0.2230274 | 0.1636927 | 0.1039522 | 0.04503413 | 0.01266378 | 0.02926247 | 0.03805609 | 0.04599716 | 0.05302125 | 0.05913813 | 0.06438071 | 0.06878959 | 0.07240751 | 0.07527703 | 0.07743968 | 0.07893585 | 0.07980448 | 0.08008345 | 0.07980976 | 0.07901987 | 0.07775024 | 0.07603769 | 0.07392037 | 0.07143833 | 0.06863516 | 0.06555926 | 0.06226631 | 0.05882231 | 0.05530764 | 0.02433263
| 0.1954137 | 0.1984815 | 0.2016202 | 0.2048286 | 0.2081052 | 0.2114486 | 0.2148571 | 0.2183289 | 0.2218625 | 0.2254558 | 0.229107 | 0.232814 | 0.2365748 | 0.2403874 | 0.2442495 | 0.2481591 | 0.2521139 | 0.2561118 | 0.2601504 | 0.2642278 | 0.2683414 | 0.2724893 | 0.2766691 | 0.2808785 | 0.2851153 | 0.2893773 | 0.2936621 | 0.2979675 | 0.302291 | 0.3066303 | 0.3109829 | 0.3153461 | 0.3197173 | 0.3240936 | 0.3284721 | 0.3328494 | 0.337222 | 0.3415862 | 0.3459379 | 0.3502724 | 0.3545846 | 0.3588691 | 0.3631196 | 0.3673291 | 0.37149 | 0.3755936 | 0.3796301 | 0.3835888 | 0.3874575 | 0.3912227 | 0.4103251 | 0.4568907 | 0.5124614 | 0.5616435 | 0.6039763 | 0.6390843 | 0.6666806 | 0.6865682 | 0.6986412 | 0.702885 | 0.6993748 | 0.6882744 | 0.6698318 | 0.6443763 | 0.6123127 | 0.5741154 | 0.530322 | 0.4815258 | 0.4283684 | 0.3715318 | 0.3117299 | 0.249703 | 0.1862177 | 0.1220958 | 0.05848996 | 0.01458034 | 0.02278179 | 0.03136463 | 0.03942172 | 0.04666596 | 0.05303824 | 0.05854531 | 0.0632165 | 0.06708933 | 0.07020415 | 0.07260166 | 0.07432207 | 0.07540481 | 0.0758884 | 0.07581076 | 0.07520935 | 0.07412194 | 0.07258685 | 0.0706439 | 0.06833537 | 0.06570742 | 0.06281182 | 0.0597085 | 0.05646892 | 0.05318046 | 0.02342822
| 0.2020418 | 0.2051997 | 0.2084332 | 0.2117408 | 0.2151212 | 0.218573 | 0.2220945 | 0.225684 | 0.2293398 | 0.2330602 | 0.2368431 | 0.2406867 | 0.2445891 | 0.2485482 | 0.2525619 | 0.2566283 | 0.2607452 | 0.2649107 | 0.2691226 | 0.2733789 | 0.2776776 | 0.2820166 | 0.286394 | 0.2908076 | 0.2952557 | 0.299736 | 0.3042468 | 0.308786 | 0.3133517 | 0.3179418 | 0.3225544 | 0.3271874 | 0.3318385 | 0.3365054 | 0.3411859 | 0.3458774 | 0.3505769 | 0.3552817 | 0.3599883 | 0.3646931 | 0.369392 | 0.3740805 | 0.3787536 | 0.3834054 | 0.3880296 | 0.3926189 | 0.397165 | 0.4016587 | 0.4060895 | 0.4104456 | 0.4310891 | 0.4808899 | 0.5403114 | 0.5930409 | 0.6385852 | 0.6765395 | 0.7065914 | 0.7285219 | 0.7422076 | 0.7476208 | 0.7448272 | 0.7339856 | 0.7153442 | 0.6892355 | 0.6560722 | 0.6163416 | 0.5705971 | 0.5194518 | 0.4635716 | 0.4036647 | 0.3404757 | 0.2747773 | 0.2073703 | 0.1391069 | 0.07110158 | 0.02083655 | 0.01804701 | 0.02568048 | 0.03359196 | 0.04093287 | 0.04748811 | 0.05321032 | 0.05810662 | 0.0622045 | 0.06553951 | 0.06815012 | 0.07007565 | 0.07135541 | 0.07202828 | 0.07213276 | 0.07170732 | 0.07079078 | 0.06942294 | 0.06764532 | 0.06550235 | 0.06304283 | 0.06032191 | 0.05740383 | 0.05436557 | 0.05130141 | 0.02294565
| 0.208174 | 0.2114144 | 0.2147346 | 0.2181333 | 0.221609 | 0.2251603 | 0.2287856 | 0.2324832 | 0.2362515 | 0.2400888 | 0.2439931 | 0.2479626 | 0.2519954 | 0.2560896 | 0.2602432 | 0.2644544 | 0.268721 | 0.2730413 | 0.2774134 | 0.2818352 | 0.2863051 | 0.2908211 | 0.2953814 | 0.2999843 | 0.304628 | 0.3093109 | 0.3140313 | 0.3187877 | 0.3235782 | 0.3284015 | 0.3332558 | 0.3381395 | 0.3430509 | 0.3479885 | 0.3529502 | 0.3579343 | 0.3629386 | 0.3679608 | 0.3729985 | 0.3780489 | 0.3831087 | 0.3881745 | 0.3932423 | 0.3983073 | 0.4033645 | 0.4084079 | 0.4134305 | 0.4184245 | 0.4233811 | 0.4282899 | 0.4503722 | 0.5031916 | 0.5662064 | 0.6222476 | 0.6707912 | 0.7114051 | 0.7437524 | 0.7675938 | 0.7827894 | 0.7892982 | 0.7871775 | 0.7765819 | 0.7577584 | 0.731043 | 0.6968559 | 0.6556955 | 0.6081307 | 0.5547931 | 0.4963703 | 0.433596 | 0.3672425 | 0.298113 | 0.2270407 | 0.154906 | 0.08280585 | 0.02807366 | 0.01585129 | 0.02129387 | 0.02862347 | 0.03588019 | 0.04252341 | 0.04840087 | 0.05347948 | 0.05776911 | 0.06129689 | 0.06409717 | 0.06620737 | 0.06766592 | 0.06851163 | 0.0687834 | 0.06852045 | 0.06776256 | 0.06655085 | 0.06492852 | 0.06294207 | 0.06064297 | 0.05808968 | 0.05535077 | 0.05250858 | 0.04966403 | 0.02282848
| 0.2137882 | 0.2171036 | 0.2205026 | 0.223984 | 0.2275463 | 0.2311881 | 0.2349079 | 0.2387041 | 0.2425749 | 0.2465186 | 0.2505336 | 0.2546179 | 0.2587698 | 0.2629873 | 0.2672688 | 0.2716122 | 0.2760158 | 0.2804778 | 0.2849964 | 0.2895698 | 0.2941964 | 0.2988745 | 0.3036025 | 0.3083789 | 0.3132021 | 0.3180709 | 0.3229837 | 0.3279394 | 0.3329366 | 0.3379741 | 0.3430506 | 0.348165 | 0.3533161 | 0.3585026 | 0.3637234 | 0.3689771 | 0.3742622 | 0.3795772 | 0.3849202 | 0.3902893 | 0.3956822 | 0.4010963 | 0.4065285 | 0.4119752 | 0.4174324 | 0.4228953 | 0.4283582 | 0.4338147 | 0.4392572 | 0.444677 | 0.4680867 | 0.5236903 | 0.5900203 | 0.6491177 | 0.7004301 | 0.7434998 | 0.7779676 | 0.8035752 | 0.8201672 | 0.8276903 | 0.8261939 | 0.8158281 | 0.796839 | 0.769566 | 0.7344362 | 0.6919577 | 0.6427133 | 0.5873528 | 0.5265832 | 0.4611615 | 0.391886 | 0.3195886 | 0.2451311 | 0.1694208 | 0.09354963 | 0.03518586 | 0.0164645 | 0.01854369 | 0.02464899 | 0.0315663 | 0.0381756 | 0.04413724 | 0.04934996 | 0.05379502 | 0.05748624 | 0.06045146 | 0.06272472 | 0.06434291 | 0.06534424 | 0.06576768 | 0.06565292 | 0.0650406 | 0.06397298 | 0.06249488 | 0.06065478 | 0.0585067 | 0.05611242 | 0.0535446 | 0.05089074 | 0.0482579 | 0.02300223
| 0.2188647 | 0.2222473 | 0.2257172 | 0.2292728 | 0.232913 | 0.2366363 | 0.2404411 | 0.2443259 | 0.2482891 | 0.2523288 | 0.2564435 | 0.2606314 | 0.2648906 | 0.2692195 | 0.2736163 | 0.2780792 | 0.2826065 | 0.2871965 | 0.2918475 | 0.296558 | 0.3013263 | 0.3061511 | 0.3110309 | 0.3159644 | 0.3209503 | 0.3259875 | 0.3310748 | 0.3362112 | 0.3413958 | 0.3466276 | 0.3519059 | 0.3572298 | 0.3625985 | 0.3680114 | 0.3734676 | 0.3789664 | 0.3845069 | 0.3900881 | 0.395709 | 0.4013683 | 0.4070646 | 0.4127959 | 0.4185601 | 0.4243546 | 0.4301764 | 0.4360216 | 0.441886 | 0.4477641 | 0.4536497 | 0.4595356 | 0.4841537 | 0.542291 | 0.6116387 | 0.6735189 | 0.7273529 | 0.77266 | 0.8090601 | 0.836278 | 0.8541434 | 0.8625922 | 0.8616668 | 0.8515123 | 0.8323743 | 0.8045952 | 0.7686082 | 0.7249308 | 0.6741579 | 0.6169549 | 0.5540481 | 0.4862152 | 0.4142783 | 0.3390946 | 0.2615529 | 0.1825862 | 0.1032871 | 0.04181755 | 0.01901009 | 0.01760301 | 0.02178833 | 0.02804029 | 0.0344673 | 0.04043216 | 0.04572661 | 0.05028878 | 0.054113 | 0.05721759 | 0.05963171 | 0.06138978 | 0.06252893 | 0.06308775 | 0.06310619 | 0.06262553 | 0.06168913 | 0.06034317 | 0.05863805 | 0.0566302 | 0.05438454 | 0.0519776 | 0.04950168 | 0.04706927 | 0.02338488
| 0.2233856 | 0.2268278 | 0.2303603 | 0.2339819 | 0.2376911 | 0.2414866 | 0.2453668 | 0.2493303 | 0.2533754 | 0.2575004 | 0.2617037 | 0.2659836 | 0.2703383 | 0.2747662 | 0.2792656 | 0.2838347 | 0.2884721 | 0.293176 | 0.2979449 | 0.3027775 | 0.3076722 | 0.3126277 | 0.3176428 | 0.3227164 | 0.3278474 | 0.3330349 | 0.3382778 | 0.3435756 | 0.3489276 | 0.3543331 | 0.3597916 | 0.3653028 | 0.3708661 | 0.3764813 | 0.3821482 | 0.3878663 | 0.3936355 | 0.3994552 | 0.4053249 | 0.4112442 | 0.4172122 | 0.4232278 | 0.4292897 | 0.435396 | 0.4415447 | 0.447733 | 0.4539573 | 0.4602137 | 0.4664969 | 0.4728009 | 0.498502 | 0.5589083 | 0.6309589 | 0.6953322 | 0.7514259 | 0.7987386 | 0.8368714 | 0.8655334 | 0.8845412 | 0.8938211 | 0.8934087 | 0.8834451 | 0.8641751 | 0.8359438 | 0.7991895 | 0.7544382 | 0.7022964 | 0.643443 | 0.578621 | 0.5086275 | 0.434305 | 0.3565342 | 0.2762283 | 0.1943431 | 0.1119766 | 0.04781957 | 0.02235383 | 0.01820986 | 0.02008149 | 0.02532496 | 0.03140586 | 0.0372877 | 0.0426101 | 0.0472508 | 0.05117761 | 0.05439601 | 0.0569287 | 0.05880673 | 0.06006553 | 0.06074306 | 0.06087913 | 0.06051562 | 0.05969668 | 0.05846978 | 0.05688704 | 0.05500718 | 0.05289794 | 0.05063945 | 0.04832827 | 0.04608166 | 0.02389697
| 0.2273354 | 0.2308294 | 0.2344164 | 0.2380952 | 0.2418646 | 0.2457229 | 0.2496688 | 0.2537009 | 0.2578173 | 0.2620166 | 0.2662972 | 0.2706572 | 0.2750953 | 0.2796095 | 0.2841984 | 0.2888603 | 0.2935938 | 0.2983972 | 0.3032692 | 0.3082084 | 0.3132135 | 0.3182834 | 0.3234168 | 0.328613 | 0.333871 | 0.3391899 | 0.3445692 | 0.3500084 | 0.3555069 | 0.3610645 | 0.366681 | 0.3723563 | 0.3780902 | 0.383883 | 0.3897346 | 0.3956452 | 0.401615 | 0.407644 | 0.4137323 | 0.4198799 | 0.4260865 | 0.4323518 | 0.4386751 | 0.4450555 | 0.4514916 | 0.4579813 | 0.4645222 | 0.4711111 | 0.4777438 | 0.4844154 | 0.5110673 | 0.5734662 | 0.6478899 | 0.7144524 | 0.7725311 | 0.8216056 | 0.8612611 | 0.891192 | 0.9112041 | 0.9212153 | 0.9212545 | 0.9114595 | 0.8920746 | 0.8634469 | 0.8260195 | 0.7803255 | 0.7269817 | 0.6666791 | 0.6001748 | 0.5282831 | 0.4518653 | 0.3718221 | 0.2890883 | 0.2046394 | 0.1195814 | 0.05311373 | 0.02579125 | 0.01976624 | 0.01941507 | 0.02339526 | 0.02897586 | 0.03469239 | 0.03999191 | 0.0446748 | 0.04867521 | 0.05198286 | 0.05461243 | 0.05659076 | 0.05795109 | 0.0587304 | 0.05896829 | 0.05870683 | 0.05799091 | 0.05686908 | 0.05539499 | 0.05362941 | 0.05164259 | 0.04951788 | 0.04735554 | 0.04527679 | 0.02446818
| 0.2307005 | 0.2342384 | 0.2378717 | 0.2415992 | 0.2454195 | 0.2493313 | 0.253333 | 0.2574233 | 0.2616005 | 0.2658629 | 0.2702092 | 0.2746375 | 0.2791464 | 0.2837341 | 0.2883992 | 0.2931402 | 0.2979554 | 0.3028437 | 0.3078034 | 0.3128335 | 0.3179328 | 0.3231001 | 0.3283345 | 0.3336352 | 0.3390014 | 0.3444326 | 0.3499283 | 0.355488 | 0.3611117 | 0.3667992 | 0.3725507 | 0.3783661 | 0.3842459 | 0.3901904 | 0.3962 | 0.4022752 | 0.4084166 | 0.4146246 | 0.4208998 | 0.4272427 | 0.4336536 | 0.4401327 | 0.4466799 | 0.4532949 | 0.4599769 | 0.4667248 | 0.4735368 | 0.4804104 | 0.4873425 | 0.4943288 | 0.5217945 | 0.5858981 | 0.6623519 | 0.7307875 | 0.7905651 | 0.8411474 | 0.8821061 | 0.9131239 | 0.9339965 | 0.9446342 | 0.9450605 | 0.9354104 | 0.9159282 | 0.8869617 | 0.8489587 | 0.8024586 | 0.7480861 | 0.6865432 | 0.6185994 | 0.5450833 | 0.4668723 | 0.3848842 | 0.3000719 | 0.2134294 | 0.1260704 | 0.05765202 | 0.0289665 | 0.02169297 | 0.01952159 | 0.0221633 | 0.02713412 | 0.03261959 | 0.03785406 | 0.04254778 | 0.04659615 | 0.04997052 | 0.05267652 | 0.05473622 | 0.05618035 | 0.05704468 | 0.05736829 | 0.05719346 | 0.0565655 | 0.05553392 | 0.05415371 | 0.0524873 | 0.0506073 | 0.04859964 | 0.04656772 | 0.04463596 | 0.02503952
| 0.2334694 | 0.2370433 | 0.2407146 | 0.244482 | 0.2483442 | 0.2522998 | 0.2563474 | 0.2604856 | 0.2647125 | 0.269027 | 0.2734272 | 0.2779116 | 0.2824787 | 0.2871269 | 0.2918547 | 0.2966606 | 0.3015432 | 0.3065012 | 0.3115331 | 0.316638 | 0.3218148 | 0.3270623 | 0.3323798 | 0.3377666 | 0.343222 | 0.3487457 | 0.3543372 | 0.3599964 | 0.3657233 | 0.3715179 | 0.3773806 | 0.3833118 | 0.3893118 | 0.3953814 | 0.4015214 | 0.4077324 | 0.4140154 | 0.4203712 | 0.4268008 | 0.433305 | 0.4398846 | 0.4465403 | 0.4532724 | 0.4600812 | 0.4669665 | 0.4739277 | 0.4809637 | 0.4880727 | 0.4952522 | 0.5024987 | 0.5306365 | 0.5961471 | 0.674277 | 0.7442597 | 0.8054402 | 0.8572682 | 0.8993035 | 0.9312191 | 0.9528027 | 0.9639585 | 0.9647049 | 0.955175 | 0.9356127 | 0.9063673 | 0.8678891 | 0.8207232 | 0.7655014 | 0.7029342 | 0.6338018 | 0.558944 | 0.4792519 | 0.3956576 | 0.3091288 | 0.2206744 | 0.1314163 | 0.06140165 | 0.03169892 | 0.02359431 | 0.02007094 | 0.02148405 | 0.02581041 | 0.03102855 | 0.0361702 | 0.04085155 | 0.04492683 | 0.04834839 | 0.05111226 | 0.05323558 | 0.05474646 | 0.0556793 | 0.05607265 | 0.0559687 | 0.05541322 | 0.0544564 | 0.05315432 | 0.05157085 | 0.04978041 | 0.04787119 | 0.04594909 | 0.04414092 | 0.02556406
| 0.2356328 | 0.2392348 | 0.2429357 | 0.2467342 | 0.2506291 | 0.2546189 | 0.2587022 | 0.2628776 | 0.2671435 | 0.2714984 | 0.2759408 | 0.280469 | 0.2850815 | 0.2897769 | 0.2945537 | 0.2994104 | 0.3043455 | 0.309358 | 0.3144465 | 0.3196098 | 0.3248471 | 0.3301573 | 0.3355398 | 0.3409939 | 0.3465191 | 0.3521151 | 0.3577816 | 0.3635185 | 0.3693261 | 0.3752047 | 0.3811544 | 0.3871761 | 0.3932703 | 0.399438 | 0.40568 | 0.4119974 | 0.4183912 | 0.4248629 | 0.4314134 | 0.438044 | 0.4447558 | 0.4515499 | 0.4584269 | 0.4653876 | 0.4724323 | 0.4795607 | 0.4867723 | 0.4940658 | 0.5014393 | 0.5088899 | 0.5375542 | 0.6041671 | 0.6836102 | 0.754805 | 0.8170848 | 0.8698889 | 0.9127681 | 0.9453876 | 0.9675287 | 0.9790902 | 0.9800879 | 0.9706526 | 0.9510275 | 0.9215635 | 0.8827133 | 0.8350259 | 0.779139 | 0.7157695 | 0.6457054 | 0.5697962 | 0.4889432 | 0.4040903 | 0.3162168 | 0.226343 | 0.1355973 | 0.06433935 | 0.0338909 | 0.02523435 | 0.02076917 | 0.02118463 | 0.02491603 | 0.02986899 | 0.03490868 | 0.03956448 | 0.04365156 | 0.04710431 | 0.04990973 | 0.05208037 | 0.05364181 | 0.0546271 | 0.05507436 | 0.05502551 | 0.05452668 | 0.05362855 | 0.05238805 | 0.05087021 | 0.0491508 | 0.04731983 | 0.04548504 | 0.04377504 | 0.02600598
| 0.2371832 | 0.2408054 | 0.2445274 | 0.2483482 | 0.2522665 | 0.2562807 | 0.2603897 | 0.2645918 | 0.2688856 | 0.2732694 | 0.277742 | 0.2823016 | 0.2869467 | 0.2916759 | 0.2964877 | 0.3013807 | 0.3063536 | 0.3114051 | 0.316534 | 0.3217393 | 0.3270199 | 0.3323752 | 0.3378042 | 0.3433066 | 0.3488819 | 0.3545297 | 0.36025 | 0.3660428 | 0.3719083 | 0.3778469 | 0.3838592 | 0.3899459 | 0.3961077 | 0.4023457 | 0.4086609 | 0.4150546 | 0.4215282 | 0.428083 | 0.4347204 | 0.4414418 | 0.4482486 | 0.455142 | 0.4621232 | 0.4691931 | 0.4763522 | 0.4836008 | 0.4909385 | 0.4983646 | 0.5058775 | 0.5134747 | 0.5425172 | 0.6099217 | 0.6903082 | 0.7623733 | 0.8254424 | 0.8789477 | 0.9224331 | 0.9555583 | 0.9781 | 0.9899529 | 0.9911312 | 0.9817641 | 0.9620942 | 0.9324735 | 0.8933561 | 0.8452943 | 0.7889296 | 0.7249836 | 0.6542503 | 0.5775864 | 0.4958997 | 0.4101424 | 0.321303 | 0.2304099 | 0.1385961 | 0.06644873 | 0.03548712 | 0.02647791 | 0.0214013 | 0.02110076 | 0.02435897 | 0.02908841 | 0.034037 | 0.03866466 | 0.04275461 | 0.04622625 | 0.04905926 | 0.05126234 | 0.05285904 | 0.05388133 | 0.05436682 | 0.05435732 | 0.05389905 | 0.05304313 | 0.05184707 | 0.05037666 | 0.04870876 | 0.04693462 | 0.04516321 | 0.04352439 | 0.02633904
| 0.2381156 | 0.2417498 | 0.2454846 | 0.2493188 | 0.2532511 | 0.25728 | 0.2614044 | 0.2656225 | 0.269933 | 0.2743343 | 0.278825 | 0.2834035 | 0.2880682 | 0.2928177 | 0.2976506 | 0.3025655 | 0.307561 | 0.312636 | 0.3177892 | 0.3230197 | 0.3283265 | 0.3337088 | 0.3391659 | 0.3446974 | 0.3503026 | 0.3559817 | 0.3617343 | 0.3675607 | 0.3734611 | 0.3794359 | 0.3854858 | 0.3916116 | 0.3978141 | 0.4040944 | 0.4104538 | 0.4168935 | 0.4234151 | 0.4300198 | 0.4367096 | 0.4434856 | 0.4503496 | 0.4573029 | 0.4643468 | 0.4714824 | 0.4787105 | 0.4860314 | 0.4934452 | 0.5009511 | 0.508548 | 0.5162335 | 0.5455036 | 0.6133847 | 0.6943392 | 0.7669288 | 0.8304733 | 0.8844007 | 0.9282512 | 0.9616808 | 0.9844636 | 0.9964926 | 0.9977799 | 0.9884538 | 0.968757 | 0.9390415 | 0.8997634 | 0.8514763 | 0.7948236 | 0.7305304 | 0.6593944 | 0.5822757 | 0.5000871 | 0.4137852 | 0.324364 | 0.232857 | 0.1404004 | 0.0677189 | 0.03645586 | 0.02724944 | 0.02182996 | 0.02110366 | 0.02406016 | 0.02864096 | 0.03352687 | 0.03813332 | 0.04222249 | 0.04570397 | 0.04855266 | 0.05077462 | 0.05239208 | 0.05343637 | 0.05394467 | 0.05395872 | 0.05352485 | 0.05269437 | 0.05152513 | 0.05008342 | 0.04844675 | 0.04670703 | 0.04497408 | 0.0433784 | 0.02654573
| 0.2384269 | 0.2420651 | 0.2458041 | 0.2496427 | 0.2535797 | 0.2576136 | 0.261743 | 0.2659665 | 0.2702826 | 0.2746897 | 0.2791864 | 0.2837712 | 0.2884425 | 0.2931988 | 0.2980387 | 0.3029609 | 0.307964 | 0.3130468 | 0.3182081 | 0.323447 | 0.3287625 | 0.3341538 | 0.3396203 | 0.3451615 | 0.3507768 | 0.3564662 | 0.3622296 | 0.3680673 | 0.3739793 | 0.3799662 | 0.3860287 | 0.3921675 | 0.3983836 | 0.404678 | 0.4110522 | 0.4175073 | 0.4240448 | 0.4306663 | 0.4373735 | 0.4441678 | 0.4510509 | 0.4580241 | 0.4650889 | 0.4722465 | 0.4794976 | 0.4868427 | 0.4942819 | 0.5018145 | 0.5094394 | 0.5171545 | 0.5465006 | 0.6145407 | 0.6956846 | 0.7684496 | 0.832153 | 0.8862213 | 0.9301938 | 0.9637252 | 0.9865884 | 0.9986763 | 1 | 0.9906877 | 0.970982 | 0.9412346 | 0.9019027 | 0.8535404 | 0.7967916 | 0.7323826 | 0.661112 | 0.5838413 | 0.5014849 | 0.4150013 | 0.3253858 | 0.2336738 | 0.1410026 | 0.06814297 | 0.03678048 | 0.02751053 | 0.02198065 | 0.02111354 | 0.02396672 | 0.0284955 | 0.03335911 | 0.03795771 | 0.04204618 | 0.04553068 | 0.04838441 | 0.05061258 | 0.05223691 | 0.0532885 | 0.05380435 | 0.05382626 | 0.05340055 | 0.05257854 | 0.05141828 | 0.04998616 | 0.04835997 | 0.04663178 | 0.04491171 | 0.04333048 | 0.02661582
| 0.2381156 | 0.2417498 | 0.2454846 | 0.2493188 | 0.2532511 | 0.25728 | 0.2614044 | 0.2656225 | 0.269933 | 0.2743343 | 0.278825 | 0.2834035 | 0.2880682 | 0.2928177 | 0.2976506 | 0.3025655 | 0.307561 | 0.312636 | 0.3177892 | 0.3230197 | 0.3283265 | 0.3337088 | 0.3391659 | 0.3446974 | 0.3503026 | 0.3559817 | 0.3617343 | 0.3675607 | 0.3734611 | 0.3794359 | 0.3854858 | 0.3916116 | 0.3978141 | 0.4040944 | 0.4104538 | 0.4168935 | 0.4234151 | 0.4300198 | 0.4367096 | 0.4434856 | 0.4503496 | 0.4573029 | 0.4643468 | 0.4714824 | 0.4787105 | 0.4860314 | 0.4934452 | 0.5009511 | 0.508548 | 0.5162335 | 0.5455036 | 0.6133847 | 0.6943392 | 0.7669288 | 0.8304733 | 0.8844007 | 0.9282512 | 0.9616808 | 0.9844636 | 0.9964926 | 0.9977799 | 0.9884538 | 0.968757 | 0.9390415 | 0.8997634 | 0.8514763 | 0.7948236 | 0.7305304 | 0.6593944 | 0.5822757 | 0.5000871 | 0.4137852 | 0.324364 | 0.232857 | 0.1404004 | 0.0677189 | 0.03645586 | 0.02724944 | 0.02182996 | 0.02110366 | 0.02406016 | 0.02864096 | 0.03352687 | 0.03813332 | 0.04222249 | 0.04570397 | 0.04855266 | 0.05077462 | 0.05239208 | 0.05343637 | 0.05394467 | 0.05395872 | 0.05352485 | 0.05269437 | 0.05152513 | 0.05008342 | 0.04844675 | 0.04670703 | 0.04497408 | 0.0433784 | 0.02654573
| 0.2371832 | 0.2408054 | 0.2445274 | 0.2483482 | 0.2522665 | 0.2562807 | 0.2603897 | 0.2645918 | 0.2688856 | 0.2732694 | 0.277742 | 0.2823016 | 0.2869467 | 0.2916759 | 0.2964877 | 0.3013807 | 0.3063536 | 0.3114051 | 0.316534 | 0.3217393 | 0.3270199 | 0.3323752 | 0.3378042 | 0.3433066 | 0.3488819 | 0.3545297 | 0.36025 | 0.3660428 | 0.3719083 | 0.3778469 | 0.3838592 | 0.3899459 | 0.3961077 | 0.4023457 | 0.4086609 | 0.4150546 | 0.4215282 | 0.428083 | 0.4347204 | 0.4414418 | 0.4482486 | 0.455142 | 0.4621232 | 0.4691931 | 0.4763522 | 0.4836008 | 0.4909385 | 0.4983646 | 0.5058775 | 0.5134747 | 0.5425172 | 0.6099217 | 0.6903082 | 0.7623733 | 0.8254424 | 0.8789477 | 0.9224331 | 0.9555583 | 0.9781 | 0.9899529 | 0.9911312 | 0.9817641 | 0.9620942 | 0.9324735 | 0.8933561 | 0.8452943 | 0.7889296 | 0.7249836 | 0.6542503 | 0.5775864 | 0.4958997 | 0.4101424 | 0.321303 | 0.2304099 | 0.1385961 | 0.06644873 | 0.03548712 | 0.02647791 | 0.0214013 | 0.02110076 | 0.02435897 | 0.02908841 | 0.034037 | 0.03866466 | 0.04275461 | 0.04622625 | 0.04905926 | 0.05126234 | 0.05285904 | 0.05388133 | 0.05436682 | 0.05435732 | 0.05389905 | 0.05304313 | 0.05184707 | 0.05037666 | 0.04870876 | 0.04693462 | 0.04516321 | 0.04352439 | 0.02633904
| 0.2356328 | 0.2392348 | 0.2429357 | 0.2467342 | 0.2506291 | 0.2546189 | 0.2587022 | 0.2628776 | 0.2671435 | 0.2714984 | 0.2759408 | 0.280469 | 0.2850815 | 0.2897769 | 0.2945537 | 0.2994104 | 0.3043455 | 0.309358 | 0.3144465 | 0.3196098 | 0.3248471 | 0.3301573 | 0.3355398 | 0.3409939 | 0.3465191 | 0.3521151 | 0.3577816 | 0.3635185 | 0.3693261 | 0.3752047 | 0.3811544 | 0.3871761 | 0.3932703 | 0.399438 | 0.40568 | 0.4119974 | 0.4183912 | 0.4248629 | 0.4314134 | 0.438044 | 0.4447558 | 0.4515499 | 0.4584269 | 0.4653876 | 0.4724323 | 0.4795607 | 0.4867723 | 0.4940658 | 0.5014393 | 0.5088899 | 0.5375542 | 0.6041671 | 0.6836102 | 0.754805 | 0.8170848 | 0.8698889 | 0.9127681 | 0.9453876 | 0.9675287 | 0.9790902 | 0.9800879 | 0.9706526 | 0.9510275 | 0.9215635 | 0.8827133 | 0.8350259 | 0.779139 | 0.7157695 | 0.6457054 | 0.5697962 | 0.4889432 | 0.4040903 | 0.3162168 | 0.226343 | 0.1355973 | 0.06433935 | 0.0338909 | 0.02523435 | 0.02076917 | 0.02118463 | 0.02491603 | 0.02986899 | 0.03490868 | 0.03956448 | 0.04365156 | 0.04710431 | 0.04990973 | 0.05208037 | 0.05364181 | 0.0546271 | 0.05507436 | 0.05502551 | 0.05452668 | 0.05362855 | 0.05238805 | 0.05087021 | 0.0491508 | 0.04731983 | 0.04548504 | 0.04377504 | 0.02600598
| 0.2334694 | 0.2370433 | 0.2407146 | 0.244482 | 0.2483442 | 0.2522998 | 0.2563474 | 0.2604856 | 0.2647125 | 0.269027 | 0.2734272 | 0.2779116 | 0.2824787 | 0.2871269 | 0.2918547 | 0.2966606 | 0.3015432 | 0.3065012 | 0.3115331 | 0.316638 | 0.3218148 | 0.3270623 | 0.3323798 | 0.3377666 | 0.343222 | 0.3487457 | 0.3543372 | 0.3599964 | 0.3657233 | 0.3715179 | 0.3773806 | 0.3833118 | 0.3893118 | 0.3953814 | 0.4015214 | 0.4077324 | 0.4140154 | 0.4203712 | 0.4268008 | 0.433305 | 0.4398846 | 0.4465403 | 0.4532724 | 0.4600812 | 0.4669665 | 0.4739277 | 0.4809637 | 0.4880727 | 0.4952522 | 0.5024987 | 0.5306365 | 0.5961471 | 0.674277 | 0.7442597 | 0.8054402 | 0.8572682 | 0.8993035 | 0.9312191 | 0.9528027 | 0.9639585 | 0.9647049 | 0.955175 | 0.9356127 | 0.9063673 | 0.8678891 | 0.8207232 | 0.7655014 | 0.7029342 | 0.6338018 | 0.558944 | 0.4792519 | 0.3956576 | 0.3091288 | 0.2206744 | 0.1314163 | 0.06140165 | 0.03169892 | 0.02359431 | 0.02007094 | 0.02148405 | 0.02581041 | 0.03102855 | 0.0361702 | 0.04085155 | 0.04492683 | 0.04834839 | 0.05111226 | 0.05323558 | 0.05474646 | 0.0556793 | 0.05607265 | 0.0559687 | 0.05541322 | 0.0544564 | 0.05315432 | 0.05157085 | 0.04978041 | 0.04787119 | 0.04594909 | 0.04414092 | 0.02556406
| 0.2307005 | 0.2342384 | 0.2378717 | 0.2415992 | 0.2454195 | 0.2493313 | 0.253333 | 0.2574233 | 0.2616005 | 0.2658629 | 0.2702092 | 0.2746375 | 0.2791464 | 0.2837341 | 0.2883992 | 0.2931402 | 0.2979554 | 0.3028437 | 0.3078034 | 0.3128335 | 0.3179328 | 0.3231001 | 0.3283345 | 0.3336352 | 0.3390014 | 0.3444326 | 0.3499283 | 0.355488 | 0.3611117 | 0.3667992 | 0.3725507 | 0.3783661 | 0.3842459 | 0.3901904 | 0.3962 | 0.4022752 | 0.4084166 | 0.4146246 | 0.4208998 | 0.4272427 | 0.4336536 | 0.4401327 | 0.4466799 | 0.4532949 | 0.4599769 | 0.4667248 | 0.4735368 | 0.4804104 | 0.4873425 | 0.4943288 | 0.5217945 | 0.5858981 | 0.6623519 | 0.7307875 | 0.7905651 | 0.8411474 | 0.8821061 | 0.9131239 | 0.9339965 | 0.9446342 | 0.9450605 | 0.9354104 | 0.9159282 | 0.8869617 | 0.8489587 | 0.8024586 | 0.7480861 | 0.6865432 | 0.6185994 | 0.5450833 | 0.4668723 | 0.3848842 | 0.3000719 | 0.2134294 | 0.1260704 | 0.05765202 | 0.0289665 | 0.02169297 | 0.01952159 | 0.0221633 | 0.02713412 | 0.03261959 | 0.03785406 | 0.04254778 | 0.04659615 | 0.04997052 | 0.05267652 | 0.05473622 | 0.05618035 | 0.05704468 | 0.05736829 | 0.05719346 | 0.0565655 | 0.05553392 | 0.05415371 | 0.0524873 | 0.0506073 | 0.04859964 | 0.04656772 | 0.04463596 | 0.02503952
| 0.2273354 | 0.2308294 | 0.2344164 | 0.2380952 | 0.2418646 | 0.2457229 | 0.2496688 | 0.2537009 | 0.2578173 | 0.2620166 | 0.2662972 | 0.2706572 | 0.2750953 | 0.2796095 | 0.2841984 | 0.2888603 | 0.2935938 | 0.2983972 | 0.3032692 | 0.3082084 | 0.3132135 | 0.3182834 | 0.3234168 | 0.328613 | 0.333871 | 0.3391899 | 0.3445692 | 0.3500084 | 0.3555069 | 0.3610645 | 0.366681 | 0.3723563 | 0.3780902 | 0.383883 | 0.3897346 | 0.3956452 | 0.401615 | 0.407644 | 0.4137323 | 0.4198799 | 0.4260865 | 0.4323518 | 0.4386751 | 0.4450555 | 0.4514916 | 0.4579813 | 0.4645222 | 0.4711111 | 0.4777438 | 0.4844154 | 0.5110673 | 0.5734662 | 0.6478899 | 0.7144524 | 0.7725311 | 0.8216056 | 0.8612611 | 0.891192 | 0.9112041 | 0.9212153 | 0.9212545 | 0.9114595 | 0.8920746 | 0.8634469 | 0.8260195 | 0.7803255 | 0.7269817 | 0.6666791 | 0.6001748 | 0.5282831 | 0.4518653 | 0.3718221 | 0.2890883 | 0.2046394 | 0.1195814 | 0.05311373 | 0.02579125 | 0.01976624 | 0.01941507 | 0.02339526 | 0.02897586 | 0.03469239 | 0.03999191 | 0.0446748 | 0.04867521 | 0.05198286 | 0.05461243 | 0.05659076 | 0.05795109 | 0.0587304 | 0.05896829 | 0.05870683 | 0.05799091 | 0.05686908 | 0.05539499 | 0.05362941 | 0.05164259 | 0.04951788 | 0.04735554 | 0.04527679 | 0.02446818
| 0.2233856 | 0.2268278 | 0.2303603 | 0.2339819 | 0.2376911 | 0.2414866 | 0.2453668 | 0.2493303 | 0.2533754 | 0.2575004 | 0.2617037 | 0.2659836 | 0.2703383 | 0.2747662 | 0.2792656 | 0.2838347 | 0.2884721 | 0.293176 | 0.2979449 | 0.3027775 | 0.3076722 | 0.3126277 | 0.3176428 | 0.3227164 | 0.3278474 | 0.3330349 | 0.3382778 | 0.3435756 | 0.3489276 | 0.3543331 | 0.3597916 | 0.3653028 | 0.3708661 | 0.3764813 | 0.3821482 | 0.3878663 | 0.3936355 | 0.3994552 | 0.4053249 | 0.4112442 | 0.4172122 | 0.4232278 | 0.4292897 | 0.435396 | 0.4415447 | 0.447733 | 0.4539573 | 0.4602137 | 0.4664969 | 0.4728009 | 0.498502 | 0.5589083 | 0.6309589 | 0.6953322 | 0.7514259 | 0.7987386 | 0.8368714 | 0.8655334 | 0.8845412 | 0.8938211 | 0.8934087 | 0.8834451 | 0.8641751 | 0.8359438 | 0.7991895 | 0.7544382 | 0.7022964 | 0.643443 | 0.578621 | 0.5086275 | 0.434305 | 0.3565342 | 0.2762283 | 0.1943431 | 0.1119766 | 0.04781957 | 0.02235383 | 0.01820986 | 0.02008149 | 0.02532496 | 0.03140586 | 0.0372877 | 0.0426101 | 0.0472508 | 0.05117761 | 0.05439601 | 0.0569287 | 0.05880673 | 0.06006553 | 0.06074306 | 0.06087913 | 0.06051562 | 0.05969668 | 0.05846978 | 0.05688704 | 0.05500718 | 0.05289794 | 0.05063945 | 0.04832827 | 0.04608166 | 0.02389697
| 0.2188647 | 0.2222473 | 0.2257172 | 0.2292728 | 0.232913 | 0.2366363 | 0.2404411 | 0.2443259 | 0.2482891 | 0.2523288 | 0.2564435 | 0.2606314 | 0.2648906 | 0.2692195 | 0.2736163 | 0.2780792 | 0.2826065 | 0.2871965 | 0.2918475 | 0.296558 | 0.3013263 | 0.3061511 | 0.3110309 | 0.3159644 | 0.3209503 | 0.3259875 | 0.3310748 | 0.3362112 | 0.3413958 | 0.3466276 | 0.3519059 | 0.3572298 | 0.3625985 | 0.3680114 | 0.3734676 | 0.3789664 | 0.3845069 | 0.3900881 | 0.395709 | 0.4013683 | 0.4070646 | 0.4127959 | 0.4185601 | 0.4243546 | 0.4301764 | 0.4360216 | 0.441886 | 0.4477641 | 0.4536497 | 0.4595356 | 0.4841537 | 0.542291 | 0.6116387 | 0.6735189 | 0.7273529 | 0.77266 | 0.8090601 | 0.836278 | 0.8541434 | 0.8625922 | 0.8616668 | 0.8515123 | 0.8323743 | 0.8045952 | 0.7686082 | 0.7249308 | 0.6741579 | 0.6169549 | 0.5540481 | 0.4862152 | 0.4142783 | 0.3390946 | 0.2615529 | 0.1825862 | 0.1032871 | 0.04181755 | 0.01901009 | 0.01760301 | 0.02178833 | 0.02804029 | 0.0344673 | 0.04043216 | 0.04572661 | 0.05028878 | 0.054113 | 0.05721759 | 0.05963171 | 0.06138978 | 0.06252893 | 0.06308775 | 0.06310619 | 0.06262553 | 0.06168913 | 0.06034317 | 0.05863805 | 0.0566302 | 0.05438454 | 0.0519776 | 0.04950168 | 0.04706927 | 0.02338488
| 0.2137882 | 0.2171036 | 0.2205026 | 0.223984 | 0.2275463 | 0.2311881 | 0.2349079 | 0.2387041 | 0.2425749 | 0.2465186 | 0.2505336 | 0.2546179 | 0.2587698 | 0.2629873 | 0.2672688 | 0.2716122 | 0.2760158 | 0.2804778 | 0.2849964 | 0.2895698 | 0.2941964 | 0.2988745 | 0.3036025 | 0.3083789 | 0.3132021 | 0.3180709 | 0.3229837 | 0.3279394 | 0.3329366 | 0.3379741 | 0.3430506 | 0.348165 | 0.3533161 | 0.3585026 | 0.3637234 | 0.3689771 | 0.3742622 | 0.3795772 | 0.3849202 | 0.3902893 | 0.3956822 | 0.4010963 | 0.4065285 | 0.4119752 | 0.4174324 | 0.4228953 | 0.4283582 | 0.4338147 | 0.4392572 | 0.444677 | 0.4680867 | 0.5236903 | 0.5900203 | 0.6491177 | 0.7004301 | 0.7434998 | 0.7779676 | 0.8035752 | 0.8201672 | 0.8276903 | 0.8261939 | 0.8158281 | 0.796839 | 0.769566 | 0.7344362 | 0.6919577 | 0.6427133 | 0.5873528 | 0.5265832 | 0.4611615 | 0.391886 | 0.3195886 | 0.2451311 | 0.1694208 | 0.09354963 | 0.03518586 | 0.0164645 | 0.01854369 | 0.02464899 | 0.0315663 | 0.0381756 | 0.04413724 | 0.04934996 | 0.05379502 | 0.05748624 | 0.06045146 | 0.06272472 | 0.06434291 | 0.06534424 | 0.06576768 | 0.06565292 | 0.0650406 | 0.06397298 | 0.06249488 | 0.06065478 | 0.0585067 | 0.05611242 | 0.0535446 | 0.05089074 | 0.0482579 | 0.02300223
| 0.208174 | 0.2114144 | 0.2147346 | 0.2181333 | 0.221609 | 0.2251603 | 0.2287856 | 0.2324832 | 0.2362515 | 0.2400888 | 0.2439931 | 0.2479626 | 0.2519954 | 0.2560896 | 0.2602432 | 0.2644544 | 0.268721 | 0.2730413 | 0.2774134 | 0.2818352 | 0.2863051 | 0.2908211 | 0.2953814 | 0.2999843 | 0.304628 | 0.3093109 | 0.3140313 | 0.3187877 | 0.3235782 | 0.3284015 | 0.3332558 | 0.3381395 | 0.3430509 | 0.3479885 | 0.3529502 | 0.3579343 | 0.3629386 | 0.3679608 | 0.3729985 | 0.3780489 | 0.3831087 | 0.3881745 | 0.3932423 | 0.3983073 | 0.4033645 | 0.4084079 | 0.4134305 | 0.4184245 | 0.4233811 | 0.4282899 | 0.4503722 | 0.5031916 | 0.5662064 | 0.6222476 | 0.6707912 | 0.7114051 | 0.7437524 | 0.7675938 | 0.7827894 | 0.7892982 | 0.7871775 | 0.7765819 | 0.7577584 | 0.731043 | 0.6968559 | 0.6556955 | 0.6081307 | 0.5547931 | 0.4963703 | 0.433596 | 0.3672425 | 0.298113 | 0.2270407 | 0.154906 | 0.08280585 | 0.02807366 | 0.01585129 | 0.02129387 | 0.02862347 | 0.03588019 | 0.04252341 | 0.04840087 | 0.05347948 | 0.05776911 | 0.06129689 | 0.06409717 | 0.06620737 | 0.06766592 | 0.06851163 | 0.0687834 | 0.06852045 | 0.06776256 | 0.06655085 | 0.06492852 | 0.06294207 | 0.06064297 | 0.05808968 | 0.05535077 | 0.05250858 | 0.04966403 | 0.02282848
| 0.2020418 | 0.2051997 | 0.2084332 | 0.2117408 | 0.2151212 | 0.218573 | 0.2220945 | 0.225684 | 0.2293398 | 0.2330602 | 0.2368431 | 0.2406867 | 0.2445891 | 0.2485482 | 0.2525619 | 0.2566283 | 0.2607452 | 0.2649107 | 0.2691226 | 0.2733789 | 0.2776776 | 0.2820166 | 0.286394 | 0.2908076 | 0.2952557 | 0.299736 | 0.3042468 | 0.308786 | 0.3133517 | 0.3179418 | 0.3225544 | 0.3271874 | 0.3318385 | 0.3365054 | 0.3411859 | 0.3458774 | 0.3505769 | 0.3552817 | 0.3599883 | 0.3646931 | 0.369392 | 0.3740805 | 0.3787536 | 0.3834054 | 0.3880296 | 0.3926189 | 0.397165 | 0.4016587 | 0.4060895 | 0.4104456 | 0.4310891 | 0.4808899 | 0.5403114 | 0.5930409 | 0.6385852 | 0.6765395 | 0.7065914 | 0.7285219 | 0.7422076 | 0.7476208 | 0.7448272 | 0.7339856 | 0.7153442 | 0.6892355 | 0.6560722 | 0.6163416 | 0.5705971 | 0.5194518 | 0.4635716 | 0.4036647 | 0.3404757 | 0.2747773 | 0.2073703 | 0.1391069 | 0.07110158 | 0.02083655 | 0.01804701 | 0.02568048 | 0.03359196 | 0.04093287 | 0.04748811 | 0.05321032 | 0.05810662 | 0.0622045 | 0.06553951 | 0.06815012 | 0.07007565 | 0.07135541 | 0.07202828 | 0.07213276 | 0.07170732 | 0.07079078 | 0.06942294 | 0.06764532 | 0.06550235 | 0.06304283 | 0.06032191 | 0.05740383 | 0.05436557 | 0.05130141 | 0.02294565
| 0.1954137 | 0.1984815 | 0.2016202 | 0.2048286 | 0.2081052 | 0.2114486 | 0.2148571 | 0.2183289 | 0.2218625 | 0.2254558 | 0.229107 | 0.232814 | 0.2365748 | 0.2403874 | 0.2442495 | 0.2481591 | 0.2521139 | 0.2561118 | 0.2601504 | 0.2642278 | 0.2683414 | 0.2724893 | 0.2766691 | 0.2808785 | 0.2851153 | 0.2893773 | 0.2936621 | 0.2979675 | 0.302291 | 0.3066303 | 0.3109829 | 0.3153461 | 0.3197173 | 0.3240936 | 0.3284721 | 0.3328494 | 0.337222 | 0.3415862 | 0.3459379 | 0.3502724 | 0.3545846 | 0.3588691 | 0.3631196 | 0.3673291 | 0.37149 | 0.3755936 | 0.3796301 | 0.3835888 | 0.3874575 | 0.3912227 | 0.4103251 | 0.4568907 | 0.5124614 | 0.5616435 | 0.6039763 | 0.6390843 | 0.6666806 | 0.6865682 | 0.6986412 | 0.702885 | 0.6993748 | 0.6882744 | 0.6698318 | 0.6443763 | 0.6123127 | 0.5741154 | 0.530322 | 0.4815258 | 0.4283684 | 0.3715318 | 0.3117299 | 0.249703 | 0.1862177 | 0.1220958 | 0.05848996 | 0.01458034 | 0.02278179 | 0.03136463 | 0.03942172 | 0.04666596 | 0.05303824 | 0.05854531 | 0.0632165 | 0.06708933 | 0.07020415 | 0.07260166 | 0.07432207 | 0.07540481 | 0.0758884 | 0.07581076 | 0.07520935 | 0.07412194 | 0.07258685 | 0.0706439 | 0.06833537 | 0.06570742 | 0.06281182 | 0.0597085 | 0.05646892 | 0.05318046 | 0.02342822
| 0.188314 | 0.191284 | 0.1943201 | 0.197421 | 0.2005854 | 0.2038116 | 0.207098 | 0.2104429 | 0.2138445 | 0.2173009 | 0.2208101 | 0.22437 | 0.2279785 | 0.2316335 | 0.2353327 | 0.2390738 | 0.2428544 | 0.2466724 | 0.2505253 | 0.2544108 | 0.2583263 | 0.2622694 | 0.2662377 | 0.2702287 | 0.2742398 | 0.2782684 | 0.2823119 | 0.2863676 | 0.2904328 | 0.2945046 | 0.29858 | 0.3026559 | 0.3067292 | 0.3107962 | 0.3148534 | 0.3188968 | 0.3229221 | 0.3269247 | 0.3308995 | 0.3348411 | 0.3387433 | 0.3425994 | 0.3464021 | 0.3501431 | 0.3538134 | 0.3574027 | 0.3609 | 0.3642925 | 0.3675665 | 0.3707065 | 0.3881749 | 0.4313079 | 0.4827939 | 0.528215 | 0.5671446 | 0.5992383 | 0.6242356 | 0.6419625 | 0.6523314 | 0.6553415 | 0.6510779 | 0.6397089 | 0.621483 | 0.596725 | 0.5658312 | 0.5292629 | 0.48754 | 0.4412349 | 0.3909642 | 0.3373808 | 0.2811668 | 0.2230274 | 0.1636927 | 0.1039522 | 0.04503413 | 0.01266378 | 0.02926247 | 0.03805609 | 0.04599716 | 0.05302125 | 0.05913813 | 0.06438071 | 0.06878959 | 0.07240751 | 0.07527703 | 0.07743968 | 0.07893585 | 0.07980448 | 0.08008345 | 0.07980976 | 0.07901987 | 0.07775024 | 0.07603769 | 0.07392037 | 0.07143833 | 0.06863516 | 0.06555926 | 0.06226631 | 0.05882231 | 0.05530764 | 0.02433263
| 0.1807692 | 0.1836338 | 0.1865593 | 0.1895446 | 0.1925882 | 0.1956885 | 0.1988439 | 0.2020526 | 0.2053128 | 0.2086226 | 0.2119798 | 0.2153824 | 0.2188281 | 0.2223148 | 0.22584 | 0.2294014 | 0.2329965 | 0.2366228 | 0.240278 | 0.2439591 | 0.2476639 | 0.2513895 | 0.2551332 | 0.2588923 | 0.2626639 | 0.2664451 | 0.270233 | 0.2740244 | 0.2778162 | 0.2816051 | 0.2853876 | 0.2891601 | 0.2929188 | 0.2966596 | 0.300378 | 0.3040695 | 0.307729 | 0.3113509 | 0.3149293 | 0.3184578 | 0.321929 | 0.3253352 | 0.3286678 | 0.331917 | 0.3350726 | 0.3381226 | 0.3410544 | 0.3438536 | 0.3465044 | 0.3489894 | 0.3647408 | 0.4042651 | 0.4514586 | 0.4929298 | 0.5282877 | 0.5572197 | 0.5794934 | 0.5949579 | 0.6035449 | 0.605268 | 0.6002217 | 0.5885789 | 0.5705886 | 0.5465706 | 0.5169113 | 0.4820584 | 0.442514 | 0.3988276 | 0.3515887 | 0.3014204 | 0.2489709 | 0.194908 | 0.1399216 | 0.08476475 | 0.0308219 | 0.01773059 | 0.03691389 | 0.04555376 | 0.05322489 | 0.05994441 | 0.06575076 | 0.07068845 | 0.07480317 | 0.07813967 | 0.08074121 | 0.0826492 | 0.08390342 | 0.08454213 | 0.08460224 | 0.08411967 | 0.08312969 | 0.0816674 | 0.07976818 | 0.07746832 | 0.07480583 | 0.07182171 | 0.06856109 | 0.06507561 | 0.0614259 | 0.05768543 | 0.02568914
| 0.1728084 | 0.1755597 | 0.1783667 | 0.1812281 | 0.1841424 | 0.1871081 | 0.1901236 | 0.193187 | 0.1962965 | 0.19945 | 0.2026455 | 0.2058808 | 0.2091535 | 0.2124614 | 0.2158021 | 0.219173 | 0.2225715 | 0.225995 | 0.2294408 | 0.2329062 | 0.2363883 | 0.2398842 | 0.243391 | 0.2469056 | 0.250425 | 0.2539457 | 0.2574646 | 0.2609782 | 0.2644828 | 0.2679748 | 0.27145 | 0.2749045 | 0.2783336 | 0.2817328 | 0.2850969 | 0.2884206 | 0.2916978 | 0.2949223 | 0.2980871 | 0.3011848 | 0.3042069 | 0.3071445 | 0.3099877 | 0.3127254 | 0.3153456 | 0.3178351 | 0.3201793 | 0.322362 | 0.3243657 | 0.3261707 | 0.3401337 | 0.375897 | 0.4186189 | 0.4559784 | 0.4876217 | 0.5132685 | 0.5327149 | 0.5458344 | 0.5525777 | 0.5529729 | 0.547124 | 0.5352087 | 0.5174751 | 0.4942382 | 0.4658742 | 0.4328156 | 0.3955455 | 0.3545895 | 0.3105091 | 0.2638956 | 0.2153608 | 0.1655329 | 0.1150569 | 0.06463833 | 0.01607218 | 0.02665855 | 0.04541723 | 0.05372212 | 0.06102978 | 0.06738569 | 0.0728391 | 0.07743887 | 0.08123222 | 0.08426414 | 0.08657741 | 0.0882128 | 0.089209 | 0.0896033 | 0.08943144 | 0.08872815 | 0.0875274 | 0.08586296 | 0.08376869 | 0.081279 | 0.07843 | 0.0752601 | 0.07181146 | 0.0681317 | 0.06427641 | 0.06031244 | 0.0275005
| 0.1644634 | 0.1670935 | 0.1697737 | 0.1725028 | 0.1752793 | 0.1781017 | 0.1809683 | 0.1838773 | 0.1868267 | 0.1898145 | 0.1928386 | 0.1958968 | 0.1989866 | 0.2021057 | 0.2052515 | 0.2084214 | 0.2116128 | 0.2148227 | 0.2180484 | 0.2212869 | 0.2245351 | 0.22779 | 0.2310484 | 0.2343069 | 0.2375621 | 0.2408104 | 0.2440482 | 0.2472716 | 0.2504765 | 0.2536588 | 0.256814 | 0.2599373 | 0.2630237 | 0.2660679 | 0.269064 | 0.272006 | 0.274887 | 0.2776997 | 0.2804364 | 0.2830884 | 0.2856463 | 0.2880999 | 0.2904377 | 0.2926476 | 0.2947159 | 0.2966277 | 0.2983667 | 0.2999149 | 0.3012525 | 0.3023579 | 0.3144741 | 0.3463501 | 0.3844533 | 0.4175709 | 0.4453857 | 0.467651 | 0.4841919 | 0.4949058 | 0.4997626 | 0.498805 | 0.4921465 | 0.4799686 | 0.4625185 | 0.4401053 | 0.4130943 | 0.3819024 | 0.3469918 | 0.3088634 | 0.26805 | 0.2251086 | 0.1806132 | 0.1351485 | 0.08930732 | 0.04372023 | 0.004574551 | 0.03720078 | 0.05459297 | 0.06246562 | 0.06934974 | 0.07529936 | 0.08036675 | 0.08460144 | 0.08805025 | 0.09075737 | 0.09276447 | 0.09411112 | 0.09483484 | 0.09497155 | 0.0945558 | 0.093621 | 0.09219984 | 0.09032465 | 0.08802764 | 0.0853417 | 0.08230088 | 0.07894123 | 0.07530201 | 0.07142712 | 0.0673674 | 0.06318353 | 0.02974686
| 0.1557694 | 0.1582699 | 0.1608148 | 0.1634029 | 0.1660328 | 0.1687029 | 0.1714115 | 0.1741568 | 0.1769369 | 0.1797496 | 0.1825929 | 0.1854643 | 0.1883614 | 0.1912818 | 0.1942228 | 0.1971817 | 0.2001556 | 0.2031417 | 0.2061369 | 0.209138 | 0.2121418 | 0.2151452 | 0.2181444 | 0.221136 | 0.2241163 | 0.2270813 | 0.230027 | 0.2329491 | 0.2358433 | 0.2387048 | 0.2415286 | 0.2443095 | 0.2470419 | 0.2497196 | 0.2523363 | 0.2548849 | 0.2573581 | 0.2597475 | 0.2620444 | 0.264239 | 0.2663208 | 0.2682782 | 0.2700988 | 0.2717687 | 0.2732728 | 0.2745946 | 0.2757157 | 0.2766165 | 0.277275 | 0.2776675 | 0.2878929 | 0.3157853 | 0.3491597 | 0.377941 | 0.4018488 | 0.4206693 | 0.4342563 | 0.4425314 | 0.4454838 | 0.4431702 | 0.4357125 | 0.4232961 | 0.4061667 | 0.3846263 | 0.3590284 | 0.3297734 | 0.2973023 | 0.2620901 | 0.2246393 | 0.1854722 | 0.1451246 | 0.1041373 | 0.06304856 | 0.02238897 | 0.0173431 | 0.04864751 | 0.06432873 | 0.07171183 | 0.07813151 | 0.08364299 | 0.08829809 | 0.09214518 | 0.09522979 | 0.09759457 | 0.09927972 | 0.1003233 | 0.1007615 | 0.1006289 | 0.09995845 | 0.09878247 | 0.09713213 | 0.09503837 | 0.09253193 | 0.08964398 | 0.08640673 | 0.08285398 | 0.07902224 | 0.07495207 | 0.07068986 | 0.06629045 | 0.0323936
| 0.1467648 | 0.1491268 | 0.1515274 | 0.1539655 | 0.1564396 | 0.1589482 | 0.1614895 | 0.1640618 | 0.1666631 | 0.1692913 | 0.171944 | 0.1746189 | 0.1773138 | 0.1800257 | 0.1827522 | 0.1854903 | 0.188237 | 0.1909894 | 0.1937443 | 0.1964982 | 0.1992478 | 0.2019897 | 0.20472 | 0.2074349 | 0.2101304 | 0.2128023 | 0.2154462 | 0.2180574 | 0.2206312 | 0.2231623 | 0.2256453 | 0.2280743 | 0.2304432 | 0.2327453 | 0.2349734 | 0.2371199 | 0.2391763 | 0.2411337 | 0.2429822 | 0.244711 | 0.2463085 | 0.247762 | 0.2490576 | 0.25018 | 0.2511126 | 0.2518372 | 0.2523338 | 0.2525806 | 0.2525538 | 0.2522273 | 0.2605344 | 0.284382 | 0.3129622 | 0.3373567 | 0.3573213 | 0.3726748 | 0.3832997 | 0.3891403 | 0.3902048 | 0.3865635 | 0.3783457 | 0.3657399 | 0.3489896 | 0.3283891 | 0.3042798 | 0.2770449 | 0.2471035 | 0.2149053 | 0.1809248 | 0.1456541 | 0.1096021 | 0.07330195 | 0.03740853 | 0.007156204 | 0.03397953 | 0.06073329 | 0.07454513 | 0.08140176 | 0.08732774 | 0.09237665 | 0.09659829 | 0.1000392 | 0.1027428 | 0.1047501 | 0.1060996 | 0.1068275 | 0.1069687 | 0.1065561 | 0.1056214 | 0.1041954 | 0.1023081 | 0.09998876 | 0.09726685 | 0.09417188 | 0.09073419 | 0.08698553 | 0.08295996 | 0.07869475 | 0.07423241 | 0.06962243 | 0.0353994
| 0.1374928 | 0.1397066 | 0.1419533 | 0.1442316 | 0.1465402 | 0.1488775 | 0.1512418 | 0.1536313 | 0.156044 | 0.1584778 | 0.1609303 | 0.1633992 | 0.1658819 | 0.1683758 | 0.1708781 | 0.1733858 | 0.1758958 | 0.178405 | 0.1809101 | 0.1834076 | 0.1858938 | 0.1883651 | 0.1908174 | 0.1932467 | 0.1956487 | 0.1980189 | 0.2003525 | 0.2026447 | 0.2048899 | 0.2070828 | 0.2092173 | 0.2112871 | 0.2132854 | 0.2152051 | 0.2170382 | 0.2187763 | 0.2204102 | 0.2219301 | 0.2233253 | 0.2245839 | 0.2256933 | 0.2266395 | 0.2274073 | 0.2279802 | 0.22834 | 0.2284668 | 0.2283391 | 0.2279331 | 0.227223 | 0.2261808 | 0.2325633 | 0.2523486 | 0.2761246 | 0.2961382 | 0.3121804 | 0.3241018 | 0.3318118 | 0.3352775 | 0.3345244 | 0.3296349 | 0.3207465 | 0.3080502 | 0.291786 | 0.2722409 | 0.2497451 | 0.2246664 | 0.1974066 | 0.1683981 | 0.1381045 | 0.1070286 | 0.07576369 | 0.045267 | 0.01968471 | 0.0254949 | 0.05129952 | 0.07332304 | 0.08517981 | 0.09148442 | 0.09689489 | 0.101462 | 0.1052332 | 0.1082524 | 0.110561 | 0.1121978 | 0.1131996 | 0.1136009 | 0.1134348 | 0.1127329 | 0.1115255 | 0.1098417 | 0.1077104 | 0.1051593 | 0.1022166 | 0.09891012 | 0.09526855 | 0.0913217 | 0.08710126 | 0.08264169 | 0.07798176 | 0.07316633 | 0.03872176
| 0.1280023 | 0.1300571 | 0.1321391 | 0.134247 | 0.1363795 | 0.1385349 | 0.1407118 | 0.1429081 | 0.1451218 | 0.1473509 | 0.1495931 | 0.1518459 | 0.1541066 | 0.1563726 | 0.1586409 | 0.1609087 | 0.1631726 | 0.1654294 | 0.1676758 | 0.1699079 | 0.172122 | 0.1743143 | 0.1764805 | 0.1786163 | 0.1807171 | 0.1827782 | 0.1847945 | 0.1867608 | 0.1886712 | 0.1905198 | 0.1923002 | 0.1940057 | 0.1956289 | 0.197162 | 0.1985966 | 0.1999234 | 0.2011327 | 0.2022137 | 0.2031548 | 0.2039435 | 0.2045658 | 0.2050069 | 0.2052504 | 0.2052784 | 0.2050714 | 0.2046081 | 0.2038653 | 0.2028178 | 0.2014378 | 0.1996955 | 0.204175 | 0.2199382 | 0.2389757 | 0.2546948 | 0.2669196 | 0.2755304 | 0.2804615 | 0.2817027 | 0.2792968 | 0.2733374 | 0.2639702 | 0.2513895 | 0.2358356 | 0.2175926 | 0.1969867 | 0.1743851 | 0.1501981 | 0.1248921 | 0.09902938 | 0.07340005 | 0.04954124 | 0.03209942 | 0.03241289 | 0.04867548 | 0.06908375 | 0.08632785 | 0.09617949 | 0.1019136 | 0.106792 | 0.1108623 | 0.1141691 | 0.1167539 | 0.1186556 | 0.119911 | 0.1205548 | 0.12062 | 0.1201379 | 0.1191385 | 0.1176507 | 0.1157024 | 0.1133209 | 0.1105327 | 0.1073644 | 0.1038425 | 0.09999415 | 0.0958472 | 0.09143124 | 0.08677813 | 0.08192334 | 0.07690749 | 0.04232004
| 0.1183497 | 0.1202332 | 0.1221383 | 0.1240637 | 0.126008 | 0.1279699 | 0.1299476 | 0.1319392 | 0.1339428 | 0.1359562 | 0.1379771 | 0.140003 | 0.1420312 | 0.1440591 | 0.1460836 | 0.1481017 | 0.1501101 | 0.1521054 | 0.1540841 | 0.1560423 | 0.1579762 | 0.1598816 | 0.1617542 | 0.1635895 | 0.1653825 | 0.1671285 | 0.1688218 | 0.170457 | 0.1720281 | 0.1735286 | 0.1749519 | 0.1762906 | 0.177537 | 0.1786826 | 0.1797186 | 0.1806352 | 0.1814219 | 0.1820673 | 0.1825591 | 0.1828838 | 0.1830268 | 0.1829722 | 0.1827027 | 0.1821993 | 0.1814416 | 0.1804069 | 0.179071 | 0.1774074 | 0.1753872 | 0.1729793 | 0.1756173 | 0.1874832 | 0.2019642 | 0.2136033 | 0.2222542 | 0.2278255 | 0.230277 | 0.2296199 | 0.2259159 | 0.2192748 | 0.2098551 | 0.1978639 | 0.1835569 | 0.1672393 | 0.1492738 | 0.130095 | 0.110247 | 0.09047022 | 0.07191412 | 0.05661316 | 0.04802846 | 0.0493029 | 0.05890081 | 0.0725392 | 0.0872265 | 0.09967765 | 0.107496 | 0.112646 | 0.1169798 | 0.1205416 | 0.123373 | 0.125513 | 0.126998 | 0.1278628 | 0.12814 | 0.1278609 | 0.1270552 | 0.1257512 | 0.1239766 | 0.1217578 | 0.1191207 | 0.1160906 | 0.1126927 | 0.1089522 | 0.1048945 | 0.1005459 | 0.09593399 | 0.09108831 | 0.08604135 | 0.08082998 | 0.04615702
| 0.1086022 | 0.1102997 | 0.1120133 | 0.113742 | 0.1154844 | 0.1172391 | 0.1190042 | 0.1207782 | 0.1225588 | 0.1243441 | 0.1261316 | 0.1279189 | 0.1297033 | 0.1314819 | 0.1332519 | 0.1350101 | 0.1367531 | 0.1384775 | 0.1401796 | 0.1418555 | 0.1435012 | 0.1451125 | 0.1466847 | 0.1482133 | 0.1496932 | 0.1511191 | 0.1524855 | 0.1537865 | 0.1550159 | 0.1561669 | 0.1572324 | 0.1582049 | 0.1590763 | 0.1598377 | 0.1604796 | 0.160992 | 0.1613638 | 0.1615832 | 0.1616373 | 0.1615119 | 0.1611921 | 0.1606612 | 0.1599014 | 0.158893 | 0.157615 | 0.1560446 | 0.1541571 | 0.1519257 | 0.1493217 | 0.1463145 | 0.1472393 | 0.1554747 | 0.1657824 | 0.1737876 | 0.179372 | 0.1824731 | 0.1830796 | 0.1812308 | 0.1770176 | 0.1705827 | 0.1621232 | 0.1518954 | 0.1402239 | 0.1275158 | 0.1142881 | 0.1012104 | 0.08916365 | 0.07927995 | 0.07284196 | 0.07084872 | 0.07338135 | 0.07947438 | 0.08769876 | 0.09674826 | 0.1056411 | 0.113311 | 0.1190843 | 0.1236406 | 0.1274204 | 0.1304648 | 0.1328124 | 0.1344993 | 0.1355598 | 0.1360264 | 0.1359298 | 0.1352996 | 0.1341637 | 0.1325493 | 0.1304822 | 0.1279877 | 0.1250904 | 0.1218143 | 0.1181834 | 0.1142213 | 0.1099523 | 0.1054009 | 0.1005928 | 0.09555567 | 0.09031919 | 0.0849169 | 0.050199
| 0.098842 | 0.1003354 | 0.10184 | 0.1033548 | 0.1048785 | 0.1064096 | 0.1079465 | 0.1094873 | 0.11103 | 0.1125726 | 0.1141127 | 0.1156478 | 0.1171753 | 0.1186923 | 0.1201958 | 0.1216827 | 0.1231496 | 0.124593 | 0.1260091 | 0.127394 | 0.1287436 | 0.1300536 | 0.1313192 | 0.1325358 | 0.133698 | 0.1348007 | 0.1358379 | 0.1368036 | 0.1376915 | 0.1384946 | 0.1392056 | 0.1398165 | 0.1403193 | 0.1407048 | 0.1409632 | 0.1410843 | 0.1410568 | 0.1408686 | 0.1405067 | 0.1399569 | 0.139204 | 0.1382314 | 0.1370216 | 0.1355552 | 0.133812 | 0.13177 | 0.1294061 | 0.1266959 | 0.1236143 | 0.1201354 | 0.1196023 | 0.1247459 | 0.1316631 | 0.1369598 | 0.1405482 | 0.1424007 | 0.1425481 | 0.1410786 | 0.1381393 | 0.1339392 | 0.1287526 | 0.1229236 | 0.1168654 | 0.1110528 | 0.1059976 | 0.1021954 | 0.1000412 | 0.09973524 | 0.101222 | 0.1042016 | 0.1082071 | 0.1127032 | 0.1171676 | 0.1211398 | 0.1242456 | 0.1271707 | 0.1309015 | 0.1348576 | 0.1380771 | 0.1405977 | 0.1424551 | 0.1436827 | 0.1443125 | 0.1443749 | 0.1438987 | 0.1429117 | 0.1414404 | 0.1395103 | 0.1371461 | 0.1343716 | 0.1312102 | 0.1276847 | 0.1238178 | 0.1196319 | 0.1151498 | 0.1103947 | 0.1053906 | 0.1001631 | 0.09473968 | 0.08915082 | 0.05441567
| 0.08917364 | 0.09044024 | 0.09171384 | 0.0929933 | 0.09427733 | 0.09556456 | 0.09685335 | 0.09814192 | 0.09942833 | 0.1007105 | 0.101986 | 0.1032525 | 0.1045073 | 0.1057477 | 0.1069706 | 0.108173 | 0.1093513 | 0.1105022 | 0.1116218 | 0.1127062 | 0.1137513 | 0.1147527 | 0.1157058 | 0.1166056 | 0.117447 | 0.1182245 | 0.1189324 | 0.1195645 | 0.1201144 | 0.1205752 | 0.1209395 | 0.1211994 | 0.1213467 | 0.1213724 | 0.1212669 | 0.1210201 | 0.1206209 | 0.1200578 | 0.119318 | 0.1183884 | 0.1172546 | 0.1159016 | 0.1143135 | 0.1124735 | 0.1103649 | 0.1079701 | 0.1052724 | 0.1022563 | 0.09890841 | 0.09522025 | 0.09376135 | 0.09694228 | 0.1021233 | 0.1066793 | 0.1105342 | 0.1136804 | 0.1161694 | 0.118102 | 0.1196201 | 0.1208944 | 0.1221083 | 0.1234389 | 0.1250355 | 0.1269994 | 0.1293674 | 0.1321033 | 0.1350994 | 0.1381854 | 0.141145 | 0.1437343 | 0.1457016 | 0.1468036 | 0.1468222 | 0.1455807 | 0.1429589 | 0.1412027 | 0.1429061 | 0.1462585 | 0.1489139 | 0.1509067 | 0.1522696 | 0.1530334 | 0.153228 | 0.1528815 | 0.1520211 | 0.1506728 | 0.1488617 | 0.1466119 | 0.1439467 | 0.1408887 | 0.13746 | 0.1336823 | 0.1295771 | 0.1251655 | 0.120469 | 0.1155096 | 0.1103097 | 0.1048931 | 0.09928516 | 0.09351381 | 0.05877947
| 0.07973612 | 0.08074674 | 0.08176081 | 0.08277722 | 0.08379468 | 0.08481188 | 0.08582719 | 0.08683896 | 0.08784523 | 0.08884399 | 0.08983302 | 0.09080988 | 0.09177208 | 0.09271678 | 0.0936412 | 0.09454219 | 0.09541644 | 0.09626053 | 0.09707082 | 0.09784345 | 0.0985743 | 0.09925912 | 0.09989332 | 0.1004721 | 0.1009904 | 0.101443 | 0.1018242 | 0.1021281 | 0.1023483 | 0.1024784 | 0.1025112 | 0.1024393 | 0.1022549 | 0.1019497 | 0.1015149 | 0.1009414 | 0.1002194 | 0.09933898 | 0.09828957 | 0.0970605 | 0.09564094 | 0.09402021 | 0.09218825 | 0.09013618 | 0.08785707 | 0.08534747 | 0.08260927 | 0.07965247 | 0.07649953 | 0.0731918 | 0.07198886 | 0.07562815 | 0.08242104 | 0.08988806 | 0.09774898 | 0.1058057 | 0.1139206 | 0.1219948 | 0.1299534 | 0.137732 | 0.1452652 | 0.1524794 | 0.1592883 | 0.1655897 | 0.1712641 | 0.1761762 | 0.1801781 | 0.1831118 | 0.184816 | 0.1851327 | 0.1839147 | 0.1810343 | 0.1763951 | 0.1699459 | 0.1617005 | 0.1553544 | 0.155058 | 0.157806 | 0.159896 | 0.1613591 | 0.1622251 | 0.1625223 | 0.1622785 | 0.1615198 | 0.1602718 | 0.1585588 | 0.1564045 | 0.1538317 | 0.1508624 | 0.147518 | 0.1438195 | 0.1397873 | 0.1354419 | 0.1308032 | 0.1258916 | 0.1207276 | 0.1153323 | 0.1097279 | 0.1039378 | 0.09798778 | 0.06326503
| 0.07072097 | 0.07143783 | 0.07215531 | 0.0728724 | 0.07358785 | 0.07430041 | 0.07500856 | 0.07571072 | 0.07640506 | 0.07708966 | 0.0777625 | 0.07842125 | 0.07906353 | 0.07968677 | 0.08028832 | 0.08086518 | 0.08141432 | 0.08193247 | 0.0824162 | 0.08286194 | 0.08326577 | 0.08362382 | 0.08393171 | 0.08418512 | 0.08437938 | 0.08450959 | 0.08457075 | 0.08455747 | 0.08446418 | 0.08428522 | 0.08401447 | 0.08364588 | 0.08317309 | 0.08258963 | 0.08188913 | 0.08106524 | 0.08011179 | 0.07902317 | 0.07779465 | 0.07642264 | 0.07490573 | 0.0732452 | 0.07144674 | 0.06952216 | 0.06749184 | 0.06538866 | 0.06326273 | 0.06118755 | 0.05926812 | 0.05764881 | 0.05908723 | 0.06725379 | 0.07997599 | 0.09375921 | 0.1079806 | 0.1222466 | 0.136286 | 0.1498946 | 0.162905 | 0.1751688 | 0.1865476 | 0.1969066 | 0.2061117 | 0.2140278 | 0.2205175 | 0.2254434 | 0.228669 | 0.2300612 | 0.2294938 | 0.2268536 | 0.2220448 | 0.2149978 | 0.2056806 | 0.1941126 | 0.1803895 | 0.1695738 | 0.1673184 | 0.1694641 | 0.1709897 | 0.1719232 | 0.1722915 | 0.172121 | 0.1714369 | 0.1702639 | 0.1686258 | 0.1665456 | 0.1640455 | 0.1611471 | 0.1578713 | 0.1542383 | 0.1502681 | 0.1459798 | 0.1413929 | 0.1365262 | 0.1313989 | 0.1260304 | 0.1204403 | 0.1146496 | 0.1086798 | 0.1025546 | 0.06784901
| 0.06240029 | 0.06277562 | 0.06314909 | 0.06351983 | 0.06388673 | 0.06424862 | 0.06460422 | 0.0649521 | 0.06529067 | 0.06561827 | 0.06593313 | 0.06623329 | 0.06651668 | 0.06678106 | 0.0670241 | 0.06724331 | 0.06743607 | 0.0675996 | 0.06773098 | 0.0678272 | 0.06788508 | 0.06790135 | 0.06787242 | 0.06779493 | 0.06766524 | 0.06747962 | 0.06723436 | 0.0669257 | 0.06655003 | 0.06610381 | 0.06558376 | 0.06498701 | 0.06431106 | 0.06355447 | 0.06271669 | 0.06179882 | 0.06080399 | 0.05973818 | 0.05861119 | 0.05743792 | 0.05624027 | 0.05504888 | 0.05390608 | 0.05286887 | 0.05201198 | 0.05143026 | 0.0512399 | 0.05157572 | 0.05258494 | 0.05441558 | 0.06083545 | 0.07591434 | 0.09565218 | 0.1156441 | 0.1354113 | 0.1546438 | 0.1731061 | 0.1906005 | 0.2069497 | 0.2219881 | 0.2355578 | 0.2475065 | 0.257686 | 0.2659526 | 0.2721672 | 0.2761972 | 0.2779169 | 0.2772119 | 0.2739804 | 0.268138 | 0.2596236 | 0.248406 | 0.2344949 | 0.2179574 | 0.1989445 | 0.1838107 | 0.1796501 | 0.181198 | 0.1821625 | 0.1825683 | 0.18244 | 0.1818016 | 0.1806766 | 0.179088 | 0.1770583 | 0.1746091 | 0.1717615 | 0.1685358 | 0.1649518 | 0.1610288 | 0.1567853 | 0.1522399 | 0.1474105 | 0.1423154 | 0.1369723 | 0.1313995 | 0.1256157 | 0.11964 | 0.1134928 | 0.1071959 | 0.0725095
| 0.05516213 | 0.05514094 | 0.05511439 | 0.05508177 | 0.05504217 | 0.05499472 | 0.05493839 | 0.05487221 | 0.054795 | 0.05470552 | 0.0546026 | 0.0544848 | 0.05435086 | 0.05419911 | 0.05402811 | 0.05383629 | 0.05362198 | 0.05338347 | 0.0531191 | 0.05282715 | 0.05250602 | 0.05215412 | 0.05176988 | 0.0513522 | 0.05089998 | 0.05041256 | 0.04988976 | 0.04933217 | 0.04874109 | 0.04811902 | 0.04746993 | 0.04679971 | 0.0461165 | 0.04543157 | 0.04475999 | 0.04412149 | 0.0435416 | 0.0430526 | 0.0426944 | 0.04251569 | 0.04257376 | 0.04293391 | 0.04366754 | 0.04484956 | 0.04655429 | 0.04885185 | 0.05180549 | 0.05547036 | 0.05989435 | 0.06512008 | 0.07592879 | 0.09671651 | 0.1221035 | 0.1470294 | 0.1711738 | 0.1942851 | 0.2161439 | 0.2365499 | 0.2553146 | 0.2722594 | 0.2872135 | 0.3000143 | 0.3105075 | 0.3185468 | 0.323996 | 0.3267298 | 0.3266348 | 0.3236142 | 0.3175875 | 0.3084947 | 0.2963033 | 0.2810123 | 0.2626631 | 0.2413572 | 0.2172853 | 0.1980169 | 0.1920176 | 0.1929749 | 0.1933835 | 0.1932654 | 0.1926426 | 0.1915374 | 0.1899717 | 0.1879672 | 0.1855451 | 0.1827258 | 0.1795295 | 0.1759754 | 0.1720821 | 0.167868 | 0.1633506 | 0.1585473 | 0.1534753 | 0.1481515 | 0.1425929 | 0.1368166 | 0.13084 | 0.1246812 | 0.1183591 | 0.1118936 | 0.07722588
| 0.04953251 | 0.04906741 | 0.04858968 | 0.0480986 | 0.04759353 | 0.04707383 | 0.04653874 | 0.04598774 | 0.04542027 | 0.04483566 | 0.04423362 | 0.04361363 | 0.04297557 | 0.04231914 | 0.04164446 | 0.04095165 | 0.04024128 | 0.03951407 | 0.03877117 | 0.03801439 | 0.037246 | 0.0364692 | 0.03568819 | 0.03490849 | 0.03413699 | 0.03338271 | 0.03265695 | 0.0319739 | 0.03135098 | 0.0308094 | 0.03037454 | 0.03007598 | 0.02994743 | 0.03002572 | 0.03034977 | 0.03095855 | 0.03188918 | 0.03317517 | 0.03484531 | 0.03692344 | 0.03942915 | 0.04237918 | 0.04578928 | 0.04967591 | 0.05405758 | 0.05895614 | 0.06439775 | 0.07041328 | 0.07703891 | 0.08431634 | 0.09803172 | 0.1231806 | 0.1532339 | 0.1823347 | 0.2102083 | 0.2366112 | 0.2613178 | 0.2841164 | 0.3048062 | 0.3231971 | 0.3391108 | 0.3523792 | 0.3628461 | 0.3703682 | 0.3748158 | 0.376074 | 0.3740443 | 0.3686478 | 0.3598252 | 0.3475404 | 0.3317861 | 0.3125872 | 0.2900115 | 0.2641868 | 0.2353309 | 0.212145 | 0.2043875 | 0.2047637 | 0.2046237 | 0.2039867 | 0.2028728 | 0.2013026 | 0.1992971 | 0.1968769 | 0.194062 | 0.1908723 | 0.1873267 | 0.1834435 | 0.1792404 | 0.1747348 | 0.1699432 | 0.1648821 | 0.1595676 | 0.1540156 | 0.1482421 | 0.1422633 | 0.1360953 | 0.1297552 | 0.1232605 | 0.1166298 | 0.08197848
| 0.04612246 | 0.04520846 | 0.0442692 | 0.04330339 | 0.04230987 | 0.04128757 | 0.04023541 | 0.03915248 | 0.038038 | 0.03689132 | 0.03571204 | 0.03450006 | 0.03325559 | 0.03197923 | 0.03067233 | 0.02933694 | 0.02797634 | 0.02659519 | 0.02520018 | 0.02380088 | 0.02241072 | 0.02104844 | 0.01973999 | 0.01852113 | 0.01743933 | 0.0165559 | 0.01594382 | 0.01568104 | 0.01583643 | 0.01645433 | 0.01754577 | 0.01909207 | 0.02105799 | 0.02340454 | 0.02609771 | 0.02911208 | 0.03243123 | 0.0360471 | 0.03995856 | 0.04417047 | 0.04869296 | 0.05354064 | 0.05873255 | 0.06429194 | 0.07024602 | 0.0766264 | 0.08346911 | 0.09081476 | 0.09870873 | 0.1072016 | 0.1230302 | 0.1518655 | 0.1860659 | 0.2189074 | 0.250117 | 0.2794412 | 0.3066424 | 0.3314971 | 0.3537948 | 0.3733383 | 0.3899448 | 0.4034455 | 0.4136867 | 0.4205317 | 0.4238602 | 0.4235712 | 0.419583 | 0.4118352 | 0.4002912 | 0.3849391 | 0.3657947 | 0.3429068 | 0.3163658 | 0.2863187 | 0.2529999 | 0.2261501 | 0.2167291 | 0.2165365 | 0.2158566 | 0.2147067 | 0.2131055 | 0.2110727 | 0.2086286 | 0.205793 | 0.2025856 | 0.1990253 | 0.1951303 | 0.1909179 | 0.1864051 | 0.181608 | 0.1765426 | 0.1712241 | 0.1656677 | 0.1598884 | 0.1539011 | 0.147721 | 0.1413634 | 0.1348441 | 0.1281794 | 0.1213866 | 0.08674832
| 0.04541762 | 0.04413194 | 0.04280853 | 0.04144523 | 0.04003983 | 0.03859007 | 0.03709379 | 0.03554862 | 0.03395234 | 0.03230267 | 0.03059714 | 0.02883349 | 0.02700922 | 0.02512185 | 0.02316884 | 0.02114767 | 0.01905575 | 0.01689046 | 0.01464949 | 0.01233068 | 0.009933424 | 0.007460522 | 0.004929121 | 0.002450589 | 0.001534684 | 0.003883354 | 0.00678967 | 0.009876399 | 0.01310648 | 0.01647569 | 0.01998747 | 0.02364815 | 0.02746576 | 0.03144958 | 0.03561017 | 0.0399592 | 0.04450968 | 0.0492762 | 0.05427475 | 0.0595232 | 0.06504149 | 0.07085171 | 0.07697859 | 0.08344973 | 0.09029605 | 0.09755196 | 0.105256 | 0.1134511 | 0.1221848 | 0.1315101 | 0.1490674 | 0.1812008 | 0.2191886 | 0.2554399 | 0.289671 | 0.3216153 | 0.3510239 | 0.3776641 | 0.4013186 | 0.4217871 | 0.4388863 | 0.4524506 | 0.4623324 | 0.4684036 | 0.4705571 | 0.4687071 | 0.4627905 | 0.452768 | 0.4386258 | 0.4203764 | 0.3980597 | 0.3717466 | 0.3415472 | 0.3076215 | 0.2702109 | 0.2399902 | 0.2290158 | 0.2282684 | 0.2270585 | 0.2254021 | 0.2233175 | 0.2208242 | 0.2179426 | 0.2146924 | 0.2110927 | 0.207162 | 0.2029177 | 0.1983766 | 0.1935545 | 0.1884667 | 0.1831282 | 0.1775532 | 0.171756 | 0.1657507 | 0.1595512 | 0.1531716 | 0.1466264 | 0.1399301 | 0.1330981 | 0.1261464 | 0.09151721
| 0.0474892 | 0.0459822 | 0.04443687 | 0.04285147 | 0.04122461 | 0.03955506 | 0.03784192 | 0.03608467 | 0.03428343 | 0.03243918 | 0.03055384 | 0.02863088 | 0.02667604 | 0.02469818 | 0.02271093 | 0.02073533 | 0.01880358 | 0.01696521 | 0.01529607 | 0.01390753 | 0.01294961 | 0.01258745 | 0.01294163 | 0.01402829 | 0.01576465 | 0.01802887 | 0.02071069 | 0.02372858 | 0.02702782 | 0.03057383 | 0.03434563 | 0.03833175 | 0.04252707 | 0.04693123 | 0.05154738 | 0.0563816 | 0.06144235 | 0.06674052 | 0.07228908 | 0.07810314 | 0.08420036 | 0.09060085 | 0.09732748 | 0.1044064 | 0.1118669 | 0.1197424 | 0.1280707 | 0.1368941 | 0.1462602 | 0.1562222 | 0.1752744 | 0.2104016 | 0.25185 | 0.2911981 | 0.3281487 | 0.3624243 | 0.393768 | 0.4219408 | 0.446723 | 0.4679142 | 0.4853345 | 0.4988242 | 0.508244 | 0.5134781 | 0.5144338 | 0.511043 | 0.5032624 | 0.4910751 | 0.4744913 | 0.4535485 | 0.428312 | 0.3988759 | 0.3653673 | 0.3279557 | 0.2868791 | 0.2536252 | 0.2412254 | 0.2399389 | 0.2382092 | 0.2360522 | 0.2334872 | 0.230535 | 0.2272165 | 0.2235519 | 0.2195601 | 0.2152594 | 0.2106664 | 0.2057972 | 0.2006668 | 0.1952895 | 0.1896792 | 0.1838493 | 0.1778131 | 0.1715836 | 0.1651737 | 0.1585968 | 0.1518661 | 0.1449955 | 0.1379991 | 0.1308918 | 0.09626747
| 0.05193181 | 0.05036022 | 0.04876456 | 0.04714564 | 0.04550525 | 0.04384608 | 0.04217198 | 0.04048835 | 0.0388025 | 0.03712409 | 0.03546592 | 0.03384439 | 0.03228065 | 0.03080157 | 0.02944041 | 0.02823766 | 0.02724076 | 0.02650251 | 0.02607751 | 0.02601659 | 0.02636017 | 0.02713286 | 0.02834103 | 0.02997451 | 0.0320115 | 0.034424 | 0.03718307 | 0.04026178 | 0.04363716 | 0.04729075 | 0.05120876 | 0.05538142 | 0.05980277 | 0.06447021 | 0.06938404 | 0.07454731 | 0.0799654 | 0.0856462 | 0.09159986 | 0.09783884 | 0.1043782 | 0.1112357 | 0.118432 | 0.125991 | 0.1339403 | 0.1423116 | 0.1511411 | 0.1604705 | 0.1703465 | 0.1808224 | 0.2011867 | 0.2390169 | 0.2835901 | 0.3257088 | 0.3650656 | 0.4013756 | 0.4343768 | 0.4638283 | 0.4895119 | 0.5112306 | 0.5288102 | 0.5420998 | 0.5509715 | 0.5553233 | 0.5550781 | 0.5501865 | 0.5406272 | 0.5264068 | 0.5075608 | 0.4841538 | 0.4562779 | 0.4240525 | 0.3876236 | 0.3471692 | 0.3029144 | 0.2670191 | 0.2533425 | 0.2515332 | 0.2492926 | 0.2466391 | 0.2435951 | 0.2401839 | 0.2364281 | 0.2323486 | 0.2279649 | 0.2232945 | 0.2183538 | 0.2131577 | 0.2077205 | 0.2020554 | 0.1961753 | 0.1900925 | 0.1838194 | 0.1773679 | 0.1707502 | 0.1639785 | 0.1570651 | 0.150023 | 0.1428652 | 0.1356057 | 0.100982
| 0.05811292 | 0.05658736 | 0.05505962 | 0.05353356 | 0.0520143 | 0.05050834 | 0.0490239 | 0.04757104 | 0.04616222 | 0.04481233 | 0.04353915 | 0.04236359 | 0.04130954 | 0.04040417 | 0.03967711 | 0.03915972 | 0.03888387 | 0.03888009 | 0.03917569 | 0.03979302 | 0.04074807 | 0.0420498 | 0.04370053 | 0.04569675 | 0.04803074 | 0.05069202 | 0.05366883 | 0.05694951 | 0.06052328 | 0.06438073 | 0.06851434 | 0.07291855 | 0.07758979 | 0.08252667 | 0.08772978 | 0.09320176 | 0.0989471 | 0.1049725 | 0.1112866 | 0.1179003 | 0.1248268 | 0.132082 | 0.1396846 | 0.1476565 | 0.1560234 | 0.1648153 | 0.1740669 | 0.1838184 | 0.1941161 | 0.205013 | 0.2265225 | 0.2667546 | 0.314093 | 0.3586334 | 0.4000624 | 0.4380923 | 0.47246 | 0.5029271 | 0.5292797 | 0.5513283 | 0.5689071 | 0.5818758 | 0.5901205 | 0.5935536 | 0.5921156 | 0.5857765 | 0.5745372 | 0.5584295 | 0.5375155 | 0.5118891 | 0.4816729 | 0.4470157 | 0.4080901 | 0.3650864 | 0.3182152 | 0.2801396 | 0.2653609 | 0.2630441 | 0.2602979 | 0.2571478 | 0.2536226 | 0.24975 | 0.2455549 | 0.2410596 | 0.2362836 | 0.2312441 | 0.2259568 | 0.2204356 | 0.2146936 | 0.208743 | 0.2025956 | 0.1962627 | 0.1897555 | 0.183085 | 0.1762623 | 0.1692987 | 0.1622058 | 0.1549953 | 0.1476795 | 0.1402714 | 0.1056443
| 0.06543927 | 0.0640199 | 0.06262097 | 0.06124844 | 0.05990974 | 0.05861352 | 0.05737023 | 0.056192 | 0.05509281 | 0.05408866 | 0.05319737 | 0.05243867 | 0.0518337 | 0.05140486 | 0.05117511 | 0.05116719 | 0.0514028 | 0.05190168 | 0.05268094 | 0.05375435 | 0.05513192 | 0.05681988 | 0.05882114 | 0.06113544 | 0.06376033 | 0.06669153 | 0.0699239 | 0.07345198 | 0.07727041 | 0.08137449 | 0.08576024 | 0.09042493 | 0.09536699 | 0.1005862 | 0.1060838 | 0.1118625 | 0.1179265 | 0.1242818 | 0.130936 | 0.1378989 | 0.1451821 | 0.1527996 | 0.1607683 | 0.1691082 | 0.1778427 | 0.1869997 | 0.1966122 | 0.2067188 | 0.2173645 | 0.228602 | 0.2510915 | 0.293406 | 0.3431219 | 0.3897097 | 0.4328538 | 0.4722678 | 0.5076933 | 0.5388986 | 0.5656781 | 0.5878524 | 0.6052675 | 0.6177956 | 0.6253368 | 0.6278196 | 0.625203 | 0.6174769 | 0.6046645 | 0.5868229 | 0.5640427 | 0.5364493 | 0.5041995 | 0.4674796 | 0.4265006 | 0.3814859 | 0.3326517 | 0.2929572 | 0.277289 | 0.2744738 | 0.2712191 | 0.2675654 | 0.2635519 | 0.2592121 | 0.2545739 | 0.2496608 | 0.2444921 | 0.2390844 | 0.2334521 | 0.2276081 | 0.2215641 | 0.2153312 | 0.2089197 | 0.20234 | 0.1956021 | 0.188716 | 0.1816918 | 0.1745399 | 0.1672708 | 0.1598955 | 0.1524254 | 0.1448724 | 0.1102379
| 0.07345956 | 0.07217315 | 0.07092744 | 0.0697296 | 0.06858814 | 0.0675127 | 0.0665144 | 0.06560578 | 0.06480068 | 0.06411437 | 0.06356319 | 0.06316452 | 0.06293646 | 0.06289735 | 0.06306543 | 0.06345821 | 0.06409211 | 0.06498186 | 0.06614015 | 0.06757752 | 0.06930187 | 0.07131886 | 0.07363198 | 0.0762427 | 0.07915105 | 0.08235575 | 0.08585489 | 0.08964606 | 0.09372684 | 0.09809499 | 0.1027488 | 0.1076871 | 0.1129097 | 0.1184171 | 0.124211 | 0.1302941 | 0.1366705 | 0.1433454 | 0.1503255 | 0.1576192 | 0.1652366 | 0.1731899 | 0.1814938 | 0.1901659 | 0.1992273 | 0.2087031 | 0.2186239 | 0.229026 | 0.2399528 | 0.2514561 | 0.2747558 | 0.318812 | 0.37049 | 0.4187227 | 0.4631991 | 0.5036397 | 0.5397955 | 0.5714465 | 0.5983994 | 0.6204877 | 0.6375711 | 0.6495364 | 0.6562984 | 0.6578023 | 0.654025 | 0.6449758 | 0.6307006 | 0.6112814 | 0.5868379 | 0.5575279 | 0.5235467 | 0.4851261 | 0.4425318 | 0.3960585 | 0.3460244 | 0.3054395 | 0.2891582 | 0.2858365 | 0.2820545 | 0.2778794 | 0.2733635 | 0.2685471 | 0.2634605 | 0.2581271 | 0.2525655 | 0.2467908 | 0.240816 | 0.2346523 | 0.2283099 | 0.2217985 | 0.2151271 | 0.2083047 | 0.2013402 | 0.1942426 | 0.1870209 | 0.1796846 | 0.1722433 | 0.1647071 | 0.1570865 | 0.1493925 | 0.1147474
| 0.08185701 | 0.08071226 | 0.07962557 | 0.07860468 | 0.07765847 | 0.07679691 | 0.07603101 | 0.07537304 | 0.07483606 | 0.07443424 | 0.07418232 | 0.07409569 | 0.07418996 | 0.07448067 | 0.07498302 | 0.07571143 | 0.07667941 | 0.07789897 | 0.07938069 | 0.08113347 | 0.0831644 | 0.08547898 | 0.0880811 | 0.09097325 | 0.09415674 | 0.09763205 | 0.101399 | 0.1054568 | 0.109805 | 0.1144426 | 0.1193694 | 0.1245851 | 0.1300902 | 0.1358858 | 0.1419736 | 0.1483564 | 0.1550376 | 0.1620218 | 0.1693146 | 0.176923 | 0.1848554 | 0.1931218 | 0.2017344 | 0.2107081 | 0.2200606 | 0.2298139 | 0.2399952 | 0.2506376 | 0.2617822 | 0.2734788 | 0.2974127 | 0.3428478 | 0.3960435 | 0.4454917 | 0.4908918 | 0.5319785 | 0.568518 | 0.6003066 | 0.6271673 | 0.6489494 | 0.6655282 | 0.676806 | 0.6827133 | 0.6832109 | 0.6782926 | 0.6679868 | 0.6523602 | 0.6315187 | 0.6056095 | 0.5748233 | 0.5393954 | 0.4996072 | 0.4557881 | 0.4083201 | 0.3576727 | 0.3172509 | 0.3010406 | 0.2971566 | 0.292802 | 0.2880729 | 0.2830338 | 0.2777285 | 0.272187 | 0.266431 | 0.260477 | 0.2543378 | 0.2480239 | 0.2415447 | 0.2349087 | 0.2281236 | 0.2211972 | 0.214137 | 0.2069508 | 0.1996464 | 0.1922319 | 0.1847157 | 0.1771066 | 0.1694137 | 0.1616469 | 0.1538163 | 0.1191572
| 0.090412 | 0.08940882 | 0.08847837 | 0.08762874 | 0.08686882 | 0.08620845 | 0.08565844 | 0.08523037 | 0.08493657 | 0.08479007 | 0.08480435 | 0.08499311 | 0.08537024 | 0.08594934 | 0.08674359 | 0.08776554 | 0.08902685 | 0.09053803 | 0.09230836 | 0.09434594 | 0.09665741 | 0.0992482 | 0.1021225 | 0.1052833 | 0.108733 | 0.1124728 | 0.1165037 | 0.120826 | 0.1254401 | 0.1303462 | 0.1355445 | 0.1410356 | 0.1468204 | 0.1529 | 0.1592763 | 0.1659514 | 0.1729285 | 0.1802111 | 0.1878037 | 0.1957116 | 0.2039413 | 0.2125005 | 0.2213983 | 0.2306462 | 0.2402581 | 0.2502517 | 0.2606495 | 0.2714805 | 0.2827817 | 0.2946005 | 0.3189851 | 0.3654146 | 0.4196546 | 0.4698612 | 0.5157515 | 0.5570809 | 0.5936382 | 0.6252404 | 0.6517311 | 0.6729788 | 0.688876 | 0.6993405 | 0.7043179 | 0.7037835 | 0.6977462 | 0.6862515 | 0.6693844 | 0.6472723 | 0.6200873 | 0.5880507 | 0.5514349 | 0.5105694 | 0.4658448 | 0.4177063 | 0.366618 | 0.3277957 | 0.3130065 | 0.3084484 | 0.3034465 | 0.2981184 | 0.2925307 | 0.2867234 | 0.2807216 | 0.2745426 | 0.2681984 | 0.2616985 | 0.2550507 | 0.2482618 | 0.2413379 | 0.2342852 | 0.2271097 | 0.2198176 | 0.2124154 | 0.2049096 | 0.1973075 | 0.1896165 | 0.1818444 | 0.1739996 | 0.1660911 | 0.1581283 | 0.1234529
| 0.09896935 | 0.0981034 | 0.09732288 | 0.09663584 | 0.09605108 | 0.09557823 | 0.09522772 | 0.09501046 | 0.09493819 | 0.09502288 | 0.09527701 | 0.09571306 | 0.09634355 | 0.09718081 | 0.09823664 | 0.09952228 | 0.1010483 | 0.1028241 | 0.1048583 | 0.1071585 | 0.1097309 | 0.1125811 | 0.1157133 | 0.1191311 | 0.1228371 | 0.1268334 | 0.1311216 | 0.1357027 | 0.1405776 | 0.1457471 | 0.151212 | 0.1569731 | 0.1630314 | 0.1693882 | 0.1760449 | 0.1830035 | 0.1902662 | 0.1978357 | 0.2057152 | 0.2139082 | 0.2224191 | 0.2312527 | 0.240415 | 0.2499132 | 0.2597566 | 0.2699574 | 0.2805321 | 0.2915036 | 0.3029033 | 0.314774 | 0.3394186 | 0.3864363 | 0.4412186 | 0.4916977 | 0.5376178 | 0.5787637 | 0.614953 | 0.6460298 | 0.6718627 | 0.6923416 | 0.7073771 | 0.7169027 | 0.720877 | 0.7192881 | 0.7121573 | 0.6995433 | 0.6815465 | 0.6583121 | 0.6300333 | 0.5969557 | 0.5593825 | 0.5176863 | 0.4723242 | 0.4238478 | 0.3728359 | 0.3372647 | 0.3251065 | 0.3196902 | 0.3139442 | 0.3079689 | 0.30181 | 0.2954917 | 0.2890282 | 0.2824287 | 0.2756995 | 0.2688455 | 0.2618709 | 0.2547795 | 0.2475753 | 0.2402622 | 0.2328447 | 0.2253274 | 0.2177156 | 0.2100147 | 0.2022309 | 0.1943706 | 0.1864409 | 0.1784493 | 0.1704041 | 0.1623138 | 0.1276199
| 0.1074155 | 0.1066806 | 0.1060421 | 0.1055081 | 0.1050871 | 0.1047886 | 0.1046224 | 0.1045992 | 0.1047297 | 0.1050255 | 0.1054981 | 0.106159 | 0.1070197 | 0.1080917 | 0.1093858 | 0.1109122 | 0.1126808 | 0.1147003 | 0.1169789 | 0.1195236 | 0.1223408 | 0.1254356 | 0.1288128 | 0.1324759 | 0.136428 | 0.1406716 | 0.1452085 | 0.1500404 | 0.1551686 | 0.1605941 | 0.166318 | 0.1723412 | 0.1786648 | 0.1852899 | 0.1922177 | 0.1994495 | 0.206987 | 0.2148317 | 0.2229854 | 0.2314499 | 0.2402271 | 0.2493191 | 0.2587281 | 0.2684566 | 0.2785083 | 0.2888885 | 0.2996059 | 0.3106749 | 0.3221186 | 0.3339729 | 0.3586799 | 0.4058575 | 0.4606509 | 0.5108874 | 0.5563496 | 0.5968611 | 0.6322765 | 0.6624746 | 0.6873531 | 0.7068246 | 0.7208184 | 0.7292824 | 0.7321857 | 0.7295255 | 0.7213316 | 0.7076723 | 0.6886587 | 0.664449 | 0.635252 | 0.6013293 | 0.5630023 | 0.5206687 | 0.4748415 | 0.4262447 | 0.3771074 | 0.3467169 | 0.3372923 | 0.3307751 | 0.3242037 | 0.3175526 | 0.3108142 | 0.303986 | 0.2970663 | 0.2900543 | 0.2829492 | 0.2757505 | 0.2684586 | 0.2610741 | 0.2535985 | 0.2460337 | 0.2383824 | 0.2306477 | 0.2228337 | 0.2149446 | 0.2069856 | 0.1989622 | 0.1908808 | 0.182748 | 0.1745713 | 0.1663587 | 0.1316444
| 0.1156643 | 0.1150533 | 0.1145486 | 0.1141579 | 0.1138897 | 0.1137531 | 0.1137575 | 0.1139132 | 0.1142305 | 0.1147201 | 0.115393 | 0.11626 | 0.1173319 | 0.1186193 | 0.1201324 | 0.1218809 | 0.1238737 | 0.1261195 | 0.1286257 | 0.1313994 | 0.1344467 | 0.1377727 | 0.1413822 | 0.1452789 | 0.1494662 | 0.1539467 | 0.1587227 | 0.163796 | 0.1691681 | 0.1748404 | 0.180814 | 0.1870898 | 0.1936689 | 0.2005522 | 0.2077404 | 0.2152346 | 0.2230353 | 0.2311433 | 0.239559 | 0.2482823 | 0.2573129 | 0.2666497 | 0.2762911 | 0.2862346 | 0.2964771 | 0.3070156 | 0.317849 | 0.32898 | 0.3404195 | 0.3521926 | 0.3767576 | 0.4236441 | 0.477886 | 0.5273333 | 0.5718198 | 0.6112201 | 0.6454365 | 0.6743893 | 0.6980088 | 0.7162332 | 0.7290093 | 0.7362964 | 0.7380705 | 0.734332 | 0.7251141 | 0.7104898 | 0.6905764 | 0.6655403 | 0.6355996 | 0.6010239 | 0.5621344 | 0.5193129 | 0.4730311 | 0.4237357 | 0.3799423 | 0.357133 | 0.3489504 | 0.3414387 | 0.3340824 | 0.3267776 | 0.3194769 | 0.3121542 | 0.3047934 | 0.2973831 | 0.2899157 | 0.2823853 | 0.2747882 | 0.2671222 | 0.2593859 | 0.2515795 | 0.2437037 | 0.2357605 | 0.2277524 | 0.2196828 | 0.2115558 | 0.2033761 | 0.1951493 | 0.1868812 | 0.1785787 | 0.1702491 | 0.1355134
| 0.1236478 | 0.1231535 | 0.1227741 | 0.1225173 | 0.1223913 | 0.1224049 | 0.1225674 | 0.1228884 | 0.1233779 | 0.1240463 | 0.1249037 | 0.1259605 | 0.1272271 | 0.1287132 | 0.1304287 | 0.1323827 | 0.1345839 | 0.1370402 | 0.1397592 | 0.1427475 | 0.146011 | 0.1495551 | 0.1533844 | 0.1575029 | 0.1619139 | 0.1666203 | 0.1716245 | 0.1769286 | 0.1825342 | 0.1884428 | 0.1946554 | 0.2011731 | 0.2079967 | 0.215127 | 0.2225643 | 0.2303091 | 0.2383614 | 0.2467208 | 0.2553866 | 0.2643571 | 0.2736297 | 0.2832006 | 0.2930641 | 0.3032124 | 0.3136354 | 0.3243204 | 0.3352536 | 0.3464221 | 0.3578193 | 0.3694528 | 0.3936662 | 0.439787 | 0.4928795 | 0.540954 | 0.5839125 | 0.6216965 | 0.6542683 | 0.6815967 | 0.7036491 | 0.7203896 | 0.7317808 | 0.7377888 | 0.73839 | 0.733581 | 0.7233917 | 0.7078927 | 0.6872032 | 0.661494 | 0.6309893 | 0.595965 | 0.5567288 | 0.5136178 | 0.4671728 | 0.4188602 | 0.383491 | 0.3681575 | 0.3597019 | 0.3514806 | 0.3434548 | 0.3355565 | 0.3277326 | 0.3199451 | 0.3121671 | 0.3043795 | 0.296568 | 0.2887224 | 0.2808351 | 0.272901 | 0.2649166 | 0.2568799 | 0.2487904 | 0.2406483 | 0.2324552 | 0.2242135 | 0.2159264 | 0.2075977 | 0.1992322 | 0.1908353 | 0.182413 | 0.173972 | 0.1392141
| 0.1313106 | 0.1309256 | 0.1306632 | 0.130531 | 0.1305371 | 0.13069 | 0.1309987 | 0.1314726 | 0.1321213 | 0.1329545 | 0.1339823 | 0.1352143 | 0.1366606 | 0.1383306 | 0.1402335 | 0.1423781 | 0.1447728 | 0.1474253 | 0.1503429 | 0.1535319 | 0.1569984 | 0.1607477 | 0.1647843 | 0.1691122 | 0.173735 | 0.1786556 | 0.1838765 | 0.1893999 | 0.1952275 | 0.2013607 | 0.2078009 | 0.2145487 | 0.221605 | 0.2289702 | 0.2366446 | 0.2446278 | 0.2529196 | 0.2615186 | 0.2704231 | 0.2796301 | 0.2891351 | 0.2989319 | 0.3090113 | 0.3193604 | 0.3299619 | 0.3407926 | 0.3518237 | 0.3630219 | 0.3743549 | 0.3858022 | 0.4094513 | 0.4543054 | 0.5056095 | 0.5516822 | 0.5925191 | 0.6281497 | 0.6586096 | 0.683924 | 0.7041006 | 0.7191291 | 0.7289838 | 0.7336307 | 0.7330376 | 0.7271877 | 0.7160966 | 0.6998267 | 0.6784946 | 0.6522706 | 0.6213858 | 0.5861387 | 0.5468227 | 0.5035596 | 0.4563823 | 0.4145307 | 0.3904479 | 0.3789624 | 0.3697437 | 0.3608647 | 0.352249 | 0.3438226 | 0.3355254 | 0.3273121 | 0.3191487 | 0.3110099 | 0.302877 | 0.2947358 | 0.2865758 | 0.2783892 | 0.2701707 | 0.2619166 | 0.2536248 | 0.2452946 | 0.2369265 | 0.2285217 | 0.2200828 | 0.211613 | 0.2031161 | 0.1945971 | 0.1860613 | 0.177515 | 0.1427345
| 0.1386067 | 0.1383234 | 0.1381698 | 0.1381532 | 0.1382817 | 0.1385635 | 0.1390074 | 0.1396224 | 0.1404178 | 0.1414032 | 0.142588 | 0.1439818 | 0.145594 | 0.1474338 | 0.1495101 | 0.1518313 | 0.1544057 | 0.1572406 | 0.1603431 | 0.1637197 | 0.1673761 | 0.1713175 | 0.1755486 | 0.1800735 | 0.1848956 | 0.190018 | 0.1954433 | 0.2011737 | 0.207211 | 0.2135567 | 0.2202118 | 0.2271773 | 0.2344536 | 0.2420411 | 0.2499397 | 0.2581489 | 0.2666677 | 0.2754944 | 0.2846264 | 0.2940598 | 0.303789 | 0.3138058 | 0.3240985 | 0.3346504 | 0.3454377 | 0.3564271 | 0.3675732 | 0.3788175 | 0.390091 | 0.4013277 | 0.4242015 | 0.467257 | 0.5160786 | 0.5594612 | 0.597531 | 0.6304325 | 0.6582906 | 0.6811939 | 0.6991914 | 0.7122951 | 0.7204854 | 0.7237197 | 0.7219441 | 0.7151129 | 0.7032135 | 0.6862917 | 0.6644616 | 0.6378844 | 0.6067886 | 0.5715624 | 0.532647 | 0.4898717 | 0.4455703 | 0.4144588 | 0.3995962 | 0.3889003 | 0.3789774 | 0.3695275 | 0.3604069 | 0.3515235 | 0.34281 | 0.3342162 | 0.3257042 | 0.317245 | 0.3088165 | 0.300402 | 0.2919887 | 0.2835669 | 0.2751297 | 0.2666721 | 0.2581908 | 0.249684 | 0.2411512 | 0.2325932 | 0.2240115 | 0.2154087 | 0.2067882 | 0.1981542 | 0.1895117 | 0.1808661 | 0.1460631
| 0.1454967 | 0.1453076 | 0.1452546 | 0.145345 | 0.1455864 | 0.1459869 | 0.1465553 | 0.1473002 | 0.1482307 | 0.149356 | 0.1506854 | 0.1522281 | 0.1539931 | 0.1559894 | 0.1582257 | 0.1607102 | 0.1634508 | 0.1664547 | 0.1697289 | 0.1732796 | 0.1771127 | 0.1812333 | 0.185646 | 0.1903548 | 0.1953634 | 0.2006748 | 0.2062916 | 0.2122161 | 0.2184502 | 0.2249951 | 0.2318521 | 0.2390219 | 0.2465049 | 0.2543015 | 0.262411 | 0.270833 | 0.279566 | 0.2886081 | 0.2979563 | 0.3076063 | 0.317552 | 0.3277843 | 0.3382907 | 0.3490523 | 0.3600415 | 0.3712175 | 0.3825198 | 0.3938614 | 0.4051241 | 0.4161671 | 0.4380679 | 0.478754 | 0.52432 | 0.5642386 | 0.5988263 | 0.6283779 | 0.6531227 | 0.6732153 | 0.6887426 | 0.6997333 | 0.7061661 | 0.707979 | 0.7050803 | 0.6973712 | 0.6847865 | 0.6673461 | 0.6451801 | 0.6184204 | 0.5872006 | 0.5520965 | 0.5143401 | 0.4738458 | 0.439821 | 0.4205099 | 0.408491 | 0.397599 | 0.3872759 | 0.3774071 | 0.3678837 | 0.3586204 | 0.3495516 | 0.3406264 | 0.3318059 | 0.3230595 | 0.3143636 | 0.3057 | 0.2970545 | 0.2884161 | 0.2797768 | 0.2711305 | 0.2624731 | 0.2538019 | 0.2451158 | 0.2364147 | 0.2276997 | 0.2189727 | 0.2102366 | 0.2014952 | 0.1927527 | 0.1840144 | 0.1491893
| 0.1519466 | 0.1518444 | 0.1518839 | 0.1520724 | 0.1524174 | 0.152927 | 0.1536095 | 0.1544734 | 0.1555277 | 0.1567813 | 0.1582432 | 0.1599223 | 0.1618275 | 0.1639676 | 0.1663509 | 0.1689855 | 0.171879 | 0.1750387 | 0.1784713 | 0.182183 | 0.1861795 | 0.1904659 | 0.1950469 | 0.1999265 | 0.2051082 | 0.2105953 | 0.2163903 | 0.2224954 | 0.2289125 | 0.2356431 | 0.2426881 | 0.2500484 | 0.2577242 | 0.2657157 | 0.2740223 | 0.2826433 | 0.2915771 | 0.3008219 | 0.3103744 | 0.3202306 | 0.3303847 | 0.3408283 | 0.3515494 | 0.3625303 | 0.3737441 | 0.3851481 | 0.3966742 | 0.4082116 | 0.4195842 | 0.4305333 | 0.4513062 | 0.4889972 | 0.5304033 | 0.5659513 | 0.5962486 | 0.6217799 | 0.6428835 | 0.6597722 | 0.6725599 | 0.6812831 | 0.685912 | 0.6863548 | 0.6824619 | 0.6740434 | 0.6609333 | 0.6431011 | 0.6207976 | 0.5941234 | 0.562688 | 0.5270373 | 0.4920161 | 0.4619421 | 0.4412685 | 0.4282163 | 0.4163994 | 0.4052606 | 0.3946602 | 0.3844899 | 0.3746583 | 0.3650906 | 0.3557272 | 0.3465204 | 0.3374324 | 0.3284334 | 0.3194994 | 0.310612 | 0.3017563 | 0.2929208 | 0.2840967 | 0.2752773 | 0.2664579 | 0.2576351 | 0.2488074 | 0.239974 | 0.2311355 | 0.2222934 | 0.2134501 | 0.204609 | 0.1957738 | 0.1869496 | 0.152103
| 0.1579266 | 0.1579038 | 0.1580279 | 0.158306 | 0.1587456 | 0.1593545 | 0.160141 | 0.1611134 | 0.1622804 | 0.1636508 | 0.1652334 | 0.1670369 | 0.16907 | 0.1713412 | 0.1738587 | 0.1766304 | 0.1796638 | 0.1829661 | 0.1865438 | 0.1904031 | 0.1945497 | 0.1989886 | 0.2037243 | 0.208761 | 0.2141022 | 0.2197511 | 0.2257104 | 0.2319821 | 0.2385682 | 0.2454701 | 0.2526888 | 0.2602251 | 0.2680791 | 0.2762509 | 0.28474 | 0.2935456 | 0.3026661 | 0.3120998 | 0.3218438 | 0.3318946 | 0.3422475 | 0.352896 | 0.3638309 | 0.3750391 | 0.3865002 | 0.3981804 | 0.4100198 | 0.4219067 | 0.4336239 | 0.4447537 | 0.4643739 | 0.4983507 | 0.5344352 | 0.5644894 | 0.5895675 | 0.610363 | 0.6272974 | 0.6406114 | 0.6504249 | 0.6567704 | 0.6596054 | 0.6588074 | 0.6541535 | 0.6453036 | 0.631887 | 0.6136803 | 0.5914713 | 0.5656606 | 0.5339567 | 0.5025782 | 0.4785279 | 0.4610349 | 0.447524 | 0.4349803 | 0.4231566 | 0.4119176 | 0.401156 | 0.3907841 | 0.3807279 | 0.3709253 | 0.3613248 | 0.3518841 | 0.3425691 | 0.3333516 | 0.3242091 | 0.3151234 | 0.30608 | 0.2970673 | 0.2880762 | 0.2790998 | 0.2701328 | 0.2611717 | 0.2522144 | 0.2432598 | 0.234308 | 0.2253602 | 0.2164185 | 0.2074856 | 0.1985653 | 0.1896619 | 0.154795
| 0.1634108 | 0.1634599 | 0.1636606 | 0.1640198 | 0.1645449 | 0.1652436 | 0.1661241 | 0.1671945 | 0.1684633 | 0.1699393 | 0.171631 | 0.1735469 | 0.1756957 | 0.1780855 | 0.1807245 | 0.1836205 | 0.1867809 | 0.1902125 | 0.1939221 | 0.1979155 | 0.2021985 | 0.2067761 | 0.2116529 | 0.2168328 | 0.2223195 | 0.2281161 | 0.2342252 | 0.2406491 | 0.2473896 | 0.2544481 | 0.2618256 | 0.2695227 | 0.2775399 | 0.2858768 | 0.2945331 | 0.303508 | 0.3128002 | 0.3224079 | 0.332329 | 0.3425609 | 0.3531003 | 0.3639436 | 0.375086 | 0.3865219 | 0.3982435 | 0.410238 | 0.42248 | 0.4349088 | 0.4473592 | 0.4593336 | 0.4781833 | 0.5075168 | 0.5365194 | 0.5596025 | 0.578409 | 0.5937445 | 0.6060181 | 0.615436 | 0.6220906 | 0.6259973 | 0.6271064 | 0.625286 | 0.6202622 | 0.6114663 | 0.5981552 | 0.5790791 | 0.5569039 | 0.5355046 | 0.5125996 | 0.4927679 | 0.4787516 | 0.4655529 | 0.4527642 | 0.440546 | 0.428857 | 0.417632 | 0.4068047 | 0.3963137 | 0.3861039 | 0.376127 | 0.3663411 | 0.3567109 | 0.3472068 | 0.3378038 | 0.3284814 | 0.3192228 | 0.3100141 | 0.3008441 | 0.2917039 | 0.2825866 | 0.2734869 | 0.264401 | 0.2553264 | 0.2462619 | 0.2372073 | 0.2281635 | 0.2191322 | 0.2101159 | 0.201118 | 0.1921427 | 0.1572566
| 0.1683762 | 0.1684898 | 0.1687591 | 0.1691909 | 0.1697925 | 0.1705716 | 0.1715361 | 0.1726941 | 0.1740541 | 0.1756245 | 0.1774138 | 0.1794303 | 0.1816826 | 0.1841787 | 0.1869266 | 0.189934 | 0.1932082 | 0.1967559 | 0.2005839 | 0.2046979 | 0.2091036 | 0.213806 | 0.2188097 | 0.2241186 | 0.2297364 | 0.2356661 | 0.2419104 | 0.2484716 | 0.2553514 | 0.2625512 | 0.2700721 | 0.2779146 | 0.286079 | 0.2945654 | 0.303373 | 0.3125012 | 0.3219489 | 0.3317147 | 0.341797 | 0.352194 | 0.3629042 | 0.3739266 | 0.3852617 | 0.3969122 | 0.4088858 | 0.4211983 | 0.4338806 | 0.4469911 | 0.4606392 | 0.4750338 | 0.4948866 | 0.5178633 | 0.5364739 | 0.5510494 | 0.5628405 | 0.5723485 | 0.5797887 | 0.5852515 | 0.5887654 | 0.5903204 | 0.5898756 | 0.5873455 | 0.5825509 | 0.5751236 | 0.5646276 | 0.5501614 | 0.5339917 | 0.5196351 | 0.5067499 | 0.4941466 | 0.4815743 | 0.4691344 | 0.4569467 | 0.4451027 | 0.4336206 | 0.4224835 | 0.4116598 | 0.4011133 | 0.3908071 | 0.3807066 | 0.3707803 | 0.3610001 | 0.3513416 | 0.3417838 | 0.3323088 | 0.3229014 | 0.3135491 | 0.3042416 | 0.2949701 | 0.2857282 | 0.2765106 | 0.2673134 | 0.2581341 | 0.2489713 | 0.2398246 | 0.2306947 | 0.2215829 | 0.2124916 | 0.203424 | 0.1943838 | 0.1594802
| 0.1728029 | 0.1729736 | 0.1733034 | 0.1737993 | 0.1744685 | 0.1753185 | 0.1763572 | 0.1775926 | 0.179033 | 0.1806867 | 0.1825621 | 0.1846675 | 0.1870111 | 0.1896011 | 0.1924453 | 0.1955511 | 0.1989259 | 0.2025766 | 0.2065093 | 0.2107301 | 0.2152446 | 0.2200578 | 0.225174 | 0.2305974 | 0.2363316 | 0.2423796 | 0.2487441 | 0.2554272 | 0.2624309 | 0.2697564 | 0.2774048 | 0.2853767 | 0.2936723 | 0.3022915 | 0.3112338 | 0.3204988 | 0.3300851 | 0.3399917 | 0.3502173 | 0.3607611 | 0.3716227 | 0.3828033 | 0.394307 | 0.406143 | 0.4183307 | 0.4309082 | 0.443951 | 0.4576132 | 0.4722329 | 0.4886327 | 0.5077374 | 0.5241428 | 0.5353306 | 0.5446998 | 0.552483 | 0.5587733 | 0.5635992 | 0.5669582 | 0.5688324 | 0.5691969 | 0.5680227 | 0.5652756 | 0.5609112 | 0.5549253 | 0.5474223 | 0.5386579 | 0.5289648 | 0.5184115 | 0.5071392 | 0.4955116 | 0.4837399 | 0.4719637 | 0.4602951 | 0.4488155 | 0.4375653 | 0.4265558 | 0.4157805 | 0.4052236 | 0.3948645 | 0.3846812 | 0.3746518 | 0.3647556 | 0.3549736 | 0.3452889 | 0.3356864 | 0.3261532 | 0.3166783 | 0.3072521 | 0.2978669 | 0.2885165 | 0.2791957 | 0.2699009 | 0.2606295 | 0.25138 | 0.242152 | 0.2329459 | 0.2237629 | 0.2146052 | 0.2054758 | 0.1963782 | 0.1614587
| 0.1766736 | 0.1768938 | 0.1772762 | 0.1778277 | 0.1785555 | 0.179467 | 0.18057 | 0.1818725 | 0.1833826 | 0.1851086 | 0.1870587 | 0.1892411 | 0.191664 | 0.1943355 | 0.1972632 | 0.2004546 | 0.2039169 | 0.2076568 | 0.2116807 | 0.2159945 | 0.2206037 | 0.2255132 | 0.2307275 | 0.2362506 | 0.2420862 | 0.2482374 | 0.2547066 | 0.2614961 | 0.2686078 | 0.276043 | 0.2838027 | 0.2918875 | 0.3002976 | 0.3090329 | 0.3180929 | 0.327477 | 0.3371842 | 0.3472134 | 0.3575635 | 0.3682339 | 0.3792247 | 0.3905379 | 0.4021788 | 0.4141587 | 0.4265 | 0.4392451 | 0.4524732 | 0.466332 | 0.4810958 | 0.4972591 | 0.5131649 | 0.5254169 | 0.5346597 | 0.5428431 | 0.5498098 | 0.5555 | 0.5598758 | 0.5629038 | 0.5645519 | 0.5647915 | 0.5635979 | 0.5609533 | 0.5568533 | 0.5513314 | 0.544486 | 0.536487 | 0.527533 | 0.5177662 | 0.5073495 | 0.4965009 | 0.4853996 | 0.4741842 | 0.4629628 | 0.4518158 | 0.4407948 | 0.4299275 | 0.419225 | 0.4086868 | 0.3983057 | 0.3880706 | 0.3779681 | 0.3679843 | 0.3581055 | 0.3483187 | 0.3386119 | 0.3289743 | 0.3193965 | 0.30987 | 0.300388 | 0.2909447 | 0.2815353 | 0.2721564 | 0.2628055 | 0.2534811 | 0.2441825 | 0.2349103 | 0.2256655 | 0.2164502 | 0.207267 | 0.1981196 | 0.163186
| 0.1799735 | 0.1802355 | 0.1806625 | 0.1812612 | 0.1820386 | 0.1830022 | 0.1841597 | 0.1855189 | 0.1870881 | 0.1888752 | 0.1908885 | 0.1931362 | 0.1956263 | 0.1983668 | 0.2013654 | 0.2046293 | 0.2081658 | 0.2119815 | 0.2160828 | 0.2204755 | 0.2251651 | 0.2301564 | 0.2354541 | 0.241062 | 0.2469838 | 0.2532226 | 0.2597809 | 0.266661 | 0.2738646 | 0.2813932 | 0.2892476 | 0.2974285 | 0.305936 | 0.31477 | 0.3239302 | 0.3334156 | 0.3432253 | 0.3533581 | 0.3638128 | 0.3745886 | 0.3856851 | 0.3971034 | 0.4088476 | 0.4209259 | 0.4333551 | 0.4461654 | 0.4594088 | 0.473169 | 0.4875662 | 0.5027211 | 0.5165858 | 0.5267231 | 0.5345602 | 0.541701 | 0.5478997 | 0.5530182 | 0.5569687 | 0.5596893 | 0.5611334 | 0.5612665 | 0.5600665 | 0.5575252 | 0.553655 | 0.5485001 | 0.5421463 | 0.5347202 | 0.5263685 | 0.5172326 | 0.5074629 | 0.4972231 | 0.486663 | 0.4759088 | 0.4650633 | 0.4542062 | 0.4433949 | 0.4326675 | 0.4220466 | 0.4115432 | 0.4011604 | 0.3908957 | 0.3807433 | 0.3706951 | 0.3607421 | 0.3508751 | 0.3410847 | 0.3313623 | 0.3217 | 0.3120908 | 0.3025283 | 0.2930074 | 0.2835238 | 0.2740742 | 0.2646563 | 0.2552686 | 0.2459104 | 0.2365823 | 0.2272851 | 0.2180208 | 0.2087921 | 0.1996023 | 0.1646566
| 0.1826901 | 0.1829865 | 0.1834499 | 0.1840872 | 0.1849052 | 0.1859114 | 0.1871135 | 0.1885193 | 0.1901367 | 0.1919739 | 0.1940391 | 0.1963402 | 0.1988854 | 0.2016825 | 0.204739 | 0.2080624 | 0.2116597 | 0.2155376 | 0.2197023 | 0.2241597 | 0.2289153 | 0.2339739 | 0.2393399 | 0.2450175 | 0.2510102 | 0.2573209 | 0.2639525 | 0.270907 | 0.2781862 | 0.2857915 | 0.2937238 | 0.3019837 | 0.3105713 | 0.3194865 | 0.3287288 | 0.3382973 | 0.3481909 | 0.3584081 | 0.3689474 | 0.3798071 | 0.3909859 | 0.4024829 | 0.4142984 | 0.4264346 | 0.4388972 | 0.451696 | 0.4648458 | 0.4783621 | 0.4922441 | 0.506425 | 0.5189246 | 0.527806 | 0.5346724 | 0.5410016 | 0.5465589 | 0.5511831 | 0.5547616 | 0.5572138 | 0.5584816 | 0.5585254 | 0.5573227 | 0.5548698 | 0.5511846 | 0.5463119 | 0.5403267 | 0.5333313 | 0.5254459 | 0.5167973 | 0.5075187 | 0.4977466 | 0.4876099 | 0.4772228 | 0.466682 | 0.4560659 | 0.4454351 | 0.4348336 | 0.4242918 | 0.4138289 | 0.4034556 | 0.3931764 | 0.3829913 | 0.3728972 | 0.362889 | 0.3529605 | 0.3431051 | 0.333316 | 0.3235867 | 0.3139111 | 0.3042839 | 0.2947003 | 0.2851566 | 0.2756495 | 0.266177 | 0.2567376 | 0.2473308 | 0.2379568 | 0.2286167 | 0.2193124 | 0.2100463 | 0.2008218 | 0.1658661
| 0.1848134 | 0.1851366 | 0.1856284 | 0.1862957 | 0.1871454 | 0.1881848 | 0.1894216 | 0.1908635 | 0.1925185 | 0.1943948 | 0.1965002 | 0.198843 | 0.201431 | 0.2042721 | 0.2073738 | 0.2107436 | 0.2143882 | 0.2183145 | 0.2225287 | 0.2270366 | 0.2318436 | 0.2369546 | 0.2423741 | 0.248106 | 0.2541539 | 0.2605209 | 0.2672095 | 0.2742221 | 0.2815603 | 0.2892255 | 0.2972186 | 0.3055402 | 0.3141903 | 0.3231689 | 0.3324752 | 0.3421083 | 0.352067 | 0.3623494 | 0.3729534 | 0.3838766 | 0.3951158 | 0.4066678 | 0.4185284 | 0.4306924 | 0.443153 | 0.4558994 | 0.4689128 | 0.482157 | 0.4955584 | 0.5089721 | 0.5205467 | 0.528628 | 0.5348362 | 0.5405755 | 0.5456412 | 0.5498739 | 0.5531526 | 0.5553872 | 0.5565122 | 0.5564841 | 0.5552792 | 0.5528944 | 0.5493487 | 0.5446845 | 0.5389682 | 0.5322878 | 0.5247468 | 0.5164585 | 0.5075417 | 0.4981161 | 0.4882968 | 0.4781883 | 0.4678822 | 0.4574552 | 0.4469691 | 0.4364718 | 0.4259986 | 0.4155742 | 0.4052151 | 0.3949305 | 0.3847251 | 0.3745994 | 0.3645517 | 0.3545783 | 0.3446745 | 0.3348352 | 0.3250551 | 0.3153289 | 0.305652 | 0.2960202 | 0.28643 | 0.2768785 | 0.2673636 | 0.2578841 | 0.2484395 | 0.2390299 | 0.2296565 | 0.220321 | 0.2110258 | 0.2017742 | 0.1668107
| 0.1863356 | 0.1866779 | 0.1871901 | 0.1878788 | 0.1887511 | 0.1898142 | 0.1910758 | 0.1925435 | 0.1942255 | 0.1961296 | 0.1982639 | 0.2006364 | 0.203255 | 0.2061276 | 0.2092616 | 0.2126645 | 0.2163431 | 0.220304 | 0.2245536 | 0.2290976 | 0.2339414 | 0.2390899 | 0.2445476 | 0.2503184 | 0.2564059 | 0.2628132 | 0.2695427 | 0.2765969 | 0.2839773 | 0.2916854 | 0.2997221 | 0.3080878 | 0.3167827 | 0.3258066 | 0.3351587 | 0.344838 | 0.354843 | 0.3651716 | 0.3758211 | 0.3867882 | 0.3980684 | 0.4096557 | 0.421542 | 0.4337154 | 0.4461586 | 0.4588441 | 0.4717288 | 0.4847433 | 0.4977758 | 0.5106515 | 0.5216229 | 0.5291991 | 0.5349814 | 0.5403236 | 0.5450467 | 0.5489996 | 0.5520607 | 0.554136 | 0.5551562 | 0.5550751 | 0.5538677 | 0.5515304 | 0.5480813 | 0.5435601 | 0.5380273 | 0.531562 | 0.5242574 | 0.5162166 | 0.5075482 | 0.4983615 | 0.4887625 | 0.4788494 | 0.4687094 | 0.458418 | 0.4480373 | 0.4376174 | 0.4271967 | 0.4168035 | 0.4064578 | 0.3961725 | 0.3859552 | 0.3758094 | 0.3657353 | 0.3557314 | 0.3457942 | 0.33592 | 0.3261042 | 0.3163425 | 0.3066305 | 0.2969645 | 0.2873414 | 0.2777583 | 0.2682133 | 0.2587052 | 0.2492336 | 0.2397987 | 0.2304014 | 0.2210436 | 0.2117276 | 0.2024566 | 0.1674874
| 0.1872512 | 0.1876049 | 0.1881293 | 0.1888309 | 0.1897167 | 0.1907941 | 0.1920706 | 0.1935538 | 0.1952519 | 0.1971727 | 0.1993243 | 0.2017147 | 0.2043517 | 0.2072432 | 0.2103967 | 0.2138194 | 0.2175183 | 0.2215001 | 0.2257709 | 0.2303366 | 0.2352025 | 0.2403735 | 0.2458542 | 0.2516483 | 0.2577596 | 0.2641911 | 0.2709453 | 0.2780244 | 0.2854303 | 0.2931642 | 0.3012269 | 0.3096192 | 0.318341 | 0.3273921 | 0.3367717 | 0.3464787 | 0.3565115 | 0.3668676 | 0.3775441 | 0.3885369 | 0.3998406 | 0.4114474 | 0.4233462 | 0.4355209 | 0.4479468 | 0.4605866 | 0.4733827 | 0.4862479 | 0.4990524 | 0.5116115 | 0.5222404 | 0.5295347 | 0.535077 | 0.5401909 | 0.5447128 | 0.5484986 | 0.5514283 | 0.5534068 | 0.5543631 | 0.5542494 | 0.5530399 | 0.5507305 | 0.5473381 | 0.5429003 | 0.5374744 | 0.5311344 | 0.5239677 | 0.5160715 | 0.5075483 | 0.4985017 | 0.4890325 | 0.4792349 | 0.4691941 | 0.4589841 | 0.4486674 | 0.4382951 | 0.4279072 | 0.4175341 | 0.4071978 | 0.3969133 | 0.38669 | 0.3765329 | 0.3664438 | 0.3564221 | 0.3464655 | 0.3365707 | 0.3267338 | 0.3169509 | 0.3072181 | 0.2975318 | 0.2878889 | 0.2782869 | 0.268724 | 0.2591988 | 0.2497109 | 0.2402608 | 0.2308492 | 0.221478 | 0.2121495 | 0.2028669 | 0.1678943
| 0.1875567 | 0.1879143 | 0.1884427 | 0.1891487 | 0.190039 | 0.1911211 | 0.1924026 | 0.193891 | 0.1955944 | 0.1975208 | 0.1996782 | 0.2020745 | 0.2047177 | 0.2076154 | 0.2107755 | 0.2142047 | 0.2179104 | 0.2218991 | 0.2261771 | 0.2307499 | 0.2356232 | 0.2408018 | 0.2462901 | 0.2520921 | 0.2582113 | 0.2646508 | 0.2714132 | 0.2785007 | 0.285915 | 0.2936575 | 0.301729 | 0.3101302 | 0.318861 | 0.3279212 | 0.3373099 | 0.3470261 | 0.3570681 | 0.3674333 | 0.3781188 | 0.3891201 | 0.4004314 | 0.4120444 | 0.4239469 | 0.4361212 | 0.4485403 | 0.4611633 | 0.473928 | 0.4867417 | 0.4994695 | 0.5119242 | 0.522442 | 0.5296454 | 0.5351101 | 0.5401494 | 0.5446051 | 0.5483355 | 0.5512213 | 0.5531673 | 0.5541021 | 0.5539774 | 0.5527672 | 0.5504669 | 0.5470932 | 0.5426829 | 0.537292 | 0.5309931 | 0.5238718 | 0.5160231 | 0.5075477 | 0.4985473 | 0.4891209 | 0.4793617 | 0.4693537 | 0.4591709 | 0.4488757 | 0.4385194 | 0.4281427 | 0.4177765 | 0.4074435 | 0.3971595 | 0.3869343 | 0.3767737 | 0.3666797 | 0.3566522 | 0.3466892 | 0.3367875 | 0.3269437 | 0.3171538 | 0.3074141 | 0.297721 | 0.2880715 | 0.2784632 | 0.2688943 | 0.2593634 | 0.2498702 | 0.2404149 | 0.2309986 | 0.2216229 | 0.2122903 | 0.2030038 | 0.16803
|H|
λ = 1422 nm
SiO2
Substrate
(c)
Air
GST
Amorphous

## Figure4d
Magnetic field crystalline P=900nm
| 0.1889668 | 0.1919091 | 0.195015 | 0.198284 | 0.2017167 | 0.2053133 | 0.2090729 | 0.2129964 | 0.2170839 | 0.2213357 | 0.2257521 | 0.2303337 | 0.2350813 | 0.2399959 | 0.2450782 | 0.2503294 | 0.2557518 | 0.2613464 | 0.2671153 | 0.2730614 | 0.279187 | 0.2854959 | 0.2919917 | 0.2986786 | 0.305562 | 0.3126475 | 0.3199421 | 0.3274531 | 0.3351901 | 0.3431634 | 0.3513843 | 0.3598672 | 0.3686279 | 0.3776844 | 0.3870583 | 0.3967737 | 0.4068591 | 0.4173467 | 0.428273 | 0.4396801 | 0.4516142 | 0.4641262 | 0.4772698 | 0.4910989 | 0.5056605 | 0.5209874 | 0.5370842 | 0.5539051 | 0.5713329 | 0.5891543 | 0.6045925 | 0.6151001 | 0.6232213 | 0.6312971 | 0.6391234 | 0.6465317 | 0.6533937 | 0.6596118 | 0.6651221 | 0.6698828 | 0.6738695 | 0.6770709 | 0.6794844 | 0.6811177 | 0.6819802 | 0.68209 | 0.6814675 | 0.6801413 | 0.678137 | 0.6754869 | 0.6722228 | 0.6683718 | 0.6639632 | 0.6590143 | 0.6535475 | 0.6475702 | 0.6410926 | 0.6341182 | 0.6266467 | 0.6186781 | 0.6102088 | 0.6012377 | 0.5917608 | 0.5817783 | 0.5712884 | 0.5602935 | 0.5487969 | 0.5368027 | 0.5243197 | 0.5113553 | 0.4979208 | 0.4840308 | 0.4697007 | 0.4549447 | 0.4397855 | 0.4242436 | 0.4083426 | 0.3921087 | 0.3755718 | 0.3587636 | 0.2511131
| 0.1886671 | 0.1916059 | 0.1947081 | 0.1979733 | 0.2014019 | 0.204994 | 0.2087491 | 0.2126677 | 0.2167501 | 0.2209964 | 0.225407 | 0.2299826 | 0.2347239 | 0.2396316 | 0.244707 | 0.2499508 | 0.2553653 | 0.2609516 | 0.2667119 | 0.2726487 | 0.2787646 | 0.2850633 | 0.291548 | 0.2982235 | 0.3050945 | 0.312167 | 0.3194476 | 0.3269438 | 0.3346646 | 0.3426206 | 0.350823 | 0.3592857 | 0.3680246 | 0.3770575 | 0.3864056 | 0.396093 | 0.4061478 | 0.416602 | 0.4274921 | 0.4388602 | 0.4507527 | 0.4632213 | 0.4763215 | 0.4901093 | 0.5046369 | 0.5199438 | 0.5360438 | 0.5529032 | 0.5704159 | 0.5883737 | 0.6039673 | 0.6146017 | 0.6228289 | 0.6310016 | 0.6389106 | 0.6463842 | 0.6532944 | 0.659547 | 0.6650811 | 0.6698569 | 0.6738534 | 0.6770592 | 0.6794747 | 0.6811052 | 0.6819627 | 0.6820648 | 0.681432 | 0.6800929 | 0.6780749 | 0.6754112 | 0.6721329 | 0.6682705 | 0.6638508 | 0.6588957 | 0.6534235 | 0.6474455 | 0.640968 | 0.6339966 | 0.6265297 | 0.6185667 | 0.6101042 | 0.6011398 | 0.5916707 | 0.5816948 | 0.5712127 | 0.5602241 | 0.548734 | 0.5367463 | 0.5242684 | 0.5113096 | 0.4978805 | 0.4839948 | 0.4696681 | 0.4549162 | 0.4397603 | 0.4242213 | 0.4083231 | 0.3920926 | 0.3755574 | 0.358751 | 0.2510762
| 0.1877688 | 0.1906974 | 0.1937885 | 0.1970421 | 0.2004584 | 0.2040373 | 0.2077785 | 0.2116826 | 0.2157495 | 0.2199794 | 0.2243728 | 0.2289304 | 0.2336526 | 0.2385401 | 0.2435944 | 0.2488161 | 0.254207 | 0.2597686 | 0.2655029 | 0.2714122 | 0.277499 | 0.2837669 | 0.2902191 | 0.2968599 | 0.3036943 | 0.3107275 | 0.3179662 | 0.3254178 | 0.3330906 | 0.3409948 | 0.3491417 | 0.3575443 | 0.3662181 | 0.3751803 | 0.3844513 | 0.3940548 | 0.404018 | 0.4143722 | 0.4251538 | 0.4364045 | 0.4481716 | 0.4605088 | 0.4734757 | 0.4871359 | 0.5015548 | 0.5167924 | 0.5328913 | 0.5498555 | 0.5676173 | 0.5859916 | 0.6020682 | 0.6131016 | 0.6216586 | 0.6301323 | 0.6382914 | 0.6459591 | 0.6530109 | 0.6593646 | 0.6649665 | 0.6697879 | 0.6738111 | 0.6770313 | 0.6794508 | 0.681074 | 0.6819164 | 0.6819932 | 0.6813291 | 0.6799509 | 0.6778907 | 0.6751838 | 0.6718632 | 0.6679645 | 0.6635138 | 0.658537 | 0.6530513 | 0.6470687 | 0.6405938 | 0.633631 | 0.6261782 | 0.6182324 | 0.6097903 | 0.6008466 | 0.5913999 | 0.581445 | 0.5709847 | 0.5600172 | 0.5485462 | 0.5365769 | 0.5241162 | 0.5111727 | 0.4977584 | 0.4838859 | 0.4695708 | 0.4548311 | 0.439685 | 0.4241556 | 0.4082658 | 0.3920434 | 0.3755152 | 0.3587151 | 0.2509657
| 0.186275 | 0.1891864 | 0.1922593 | 0.1954935 | 0.1988893 | 0.2024464 | 0.2061646 | 0.2100443 | 0.2140854 | 0.2182882 | 0.2226531 | 0.2271807 | 0.2318712 | 0.2367254 | 0.2417445 | 0.2469294 | 0.2522812 | 0.2578017 | 0.2634928 | 0.2693565 | 0.2753951 | 0.2816118 | 0.2880099 | 0.2945934 | 0.3013668 | 0.308335 | 0.3155043 | 0.3228818 | 0.3304752 | 0.3382939 | 0.3463488 | 0.3546519 | 0.3632177 | 0.3720628 | 0.3812062 | 0.3906707 | 0.4004821 | 0.4106705 | 0.4212714 | 0.4323259 | 0.443882 | 0.4559959 | 0.4687325 | 0.4821664 | 0.4963827 | 0.5114736 | 0.5275313 | 0.5446296 | 0.5627831 | 0.5818717 | 0.598819 | 0.6105862 | 0.6197393 | 0.6287405 | 0.6373231 | 0.6453083 | 0.6525876 | 0.6590991 | 0.6648073 | 0.6696977 | 0.6737625 | 0.6770049 | 0.6794276 | 0.681041 | 0.6818565 | 0.6818912 | 0.6811716 | 0.6797261 | 0.677591 | 0.6748071 | 0.6714131 | 0.667449 | 0.6629465 | 0.6579327 | 0.6524243 | 0.6464336 | 0.6399651 | 0.6330172 | 0.6255887 | 0.6176726 | 0.6092651 | 0.6003574 | 0.5909475 | 0.5810305 | 0.5706055 | 0.5596731 | 0.5482345 | 0.5362955 | 0.5238634 | 0.5109463 | 0.4975559 | 0.4837056 | 0.4694109 | 0.4546894 | 0.4395604 | 0.4240464 | 0.4081712 | 0.3919611 | 0.3754455 | 0.3586572 | 0.2507821
| 0.1841902 | 0.1870778 | 0.1901253 | 0.1933326 | 0.1966998 | 0.2002264 | 0.2039125 | 0.2077584 | 0.2117635 | 0.2159287 | 0.2202537 | 0.2247393 | 0.2293858 | 0.2341936 | 0.2391637 | 0.2442972 | 0.2495949 | 0.2550582 | 0.2606891 | 0.2664892 | 0.2724607 | 0.2786065 | 0.2849294 | 0.2914331 | 0.2981216 | 0.3049996 | 0.3120728 | 0.3193473 | 0.3268304 | 0.3345306 | 0.3424577 | 0.350623 | 0.3590393 | 0.3677222 | 0.376689 | 0.3859606 | 0.3955612 | 0.405519 | 0.4158677 | 0.426647 | 0.4379046 | 0.449698 | 0.4620972 | 0.4751879 | 0.489077 | 0.5038963 | 0.5198062 | 0.5369892 | 0.5556146 | 0.5757312 | 0.594062 | 0.6070419 | 0.6171404 | 0.6269308 | 0.6361104 | 0.6445234 | 0.6520974 | 0.6588073 | 0.6646474 | 0.669621 | 0.6737372 | 0.6770059 | 0.6794345 | 0.6810327 | 0.6818104 | 0.681785 | 0.6809823 | 0.6794364 | 0.677189 | 0.6742879 | 0.6707826 | 0.6667202 | 0.6621394 | 0.6570713 | 0.6515311 | 0.6455305 | 0.6390712 | 0.6321484 | 0.624756 | 0.6168838 | 0.6085256 | 0.5996712 | 0.5903141 | 0.5804504 | 0.5700762 | 0.5591925 | 0.5478002 | 0.5359042 | 0.523512 | 0.5106314 | 0.4972754 | 0.4834557 | 0.4691892 | 0.4544932 | 0.439388 | 0.4238954 | 0.4080394 | 0.3918479 | 0.3753492 | 0.3585763 | 0.2505268
| 0.1815212 | 0.1843782 | 0.1873934 | 0.1905663 | 0.1938968 | 0.1973846 | 0.2010297 | 0.2048322 | 0.2087917 | 0.2129085 | 0.2171827 | 0.2216148 | 0.2262049 | 0.2309535 | 0.2358611 | 0.2409288 | 0.2461574 | 0.2515478 | 0.2571018 | 0.262821 | 0.2687069 | 0.2747623 | 0.2809893 | 0.2873914 | 0.2939721 | 0.3007353 | 0.3076861 | 0.3148298 | 0.3221729 | 0.3297225 | 0.3374876 | 0.3454781 | 0.353705 | 0.3621822 | 0.3709251 | 0.3799522 | 0.3892851 | 0.3989495 | 0.4089761 | 0.4194019 | 0.4302724 | 0.4416442 | 0.4535888 | 0.466199 | 0.4795989 | 0.4939575 | 0.5095091 | 0.5265792 | 0.5455954 | 0.567008 | 0.5874837 | 0.6024808 | 0.6140188 | 0.6248933 | 0.634824 | 0.6437388 | 0.651642 | 0.6585648 | 0.6645414 | 0.6696031 | 0.6737736 | 0.6770721 | 0.6795095 | 0.6810907 | 0.6818203 | 0.6817123 | 0.6807951 | 0.6791083 | 0.6767019 | 0.6736324 | 0.6699675 | 0.6657668 | 0.661078 | 0.6559344 | 0.6503543 | 0.6443439 | 0.6379001 | 0.6310143 | 0.6236728 | 0.6158625 | 0.6075706 | 0.5987869 | 0.5895004 | 0.5797058 | 0.5693983 | 0.5585783 | 0.5472457 | 0.5354049 | 0.5230637 | 0.5102304 | 0.4969177 | 0.4831373 | 0.4689075 | 0.4542445 | 0.4391692 | 0.4237044 | 0.4078731 | 0.3917045 | 0.3752276 | 0.358474 | 0.2502016
| 0.1782765 | 0.1810967 | 0.1840724 | 0.1872036 | 0.1904896 | 0.1939304 | 0.1975257 | 0.2012754 | 0.2051796 | 0.2092379 | 0.2134504 | 0.2178176 | 0.2223394 | 0.2270161 | 0.2318482 | 0.2368362 | 0.241981 | 0.2472833 | 0.2527443 | 0.2583653 | 0.2641478 | 0.2700937 | 0.2762051 | 0.2824845 | 0.288935 | 0.2955599 | 0.302363 | 0.3093492 | 0.3165237 | 0.3238924 | 0.3314628 | 0.3392431 | 0.3472426 | 0.3554729 | 0.3639473 | 0.372681 | 0.3816924 | 0.3910038 | 0.4006415 | 0.4106382 | 0.4210347 | 0.4318825 | 0.4432494 | 0.4552262 | 0.4679408 | 0.4815795 | 0.4964273 | 0.5129415 | 0.5318827 | 0.5545082 | 0.5783969 | 0.5970437 | 0.6107269 | 0.6229554 | 0.633712 | 0.6431298 | 0.6513428 | 0.6584578 | 0.6645552 | 0.6696956 | 0.6739175 | 0.6772489 | 0.6797011 | 0.6812726 | 0.6819478 | 0.6817319 | 0.6806602 | 0.6787841 | 0.6761566 | 0.6728493 | 0.668961 | 0.6645704 | 0.659737 | 0.6544974 | 0.6488692 | 0.6428528 | 0.6364354 | 0.6296014 | 0.6223295 | 0.614601 | 0.606397 | 0.5977031 | 0.5885063 | 0.578799 | 0.568575 | 0.5578329 | 0.5465738 | 0.5348014 | 0.5225225 | 0.5097474 | 0.4964864 | 0.4827547 | 0.4685683 | 0.4539452 | 0.4389062 | 0.4234743 | 0.4076736 | 0.3915329 | 0.375082 | 0.3583526 | 0.2498092
| 0.1744664 | 0.1772434 | 0.180173 | 0.1832553 | 0.1864893 | 0.1898749 | 0.193412 | 0.1971 | 0.2009392 | 0.2049291 | 0.2090696 | 0.2133607 | 0.2178025 | 0.222395 | 0.2271387 | 0.2320337 | 0.2370806 | 0.2422798 | 0.2476322 | 0.2531387 | 0.2588005 | 0.2646188 | 0.2705952 | 0.2767319 | 0.2830306 | 0.2894945 | 0.2961262 | 0.3029294 | 0.3099082 | 0.3170671 | 0.3244121 | 0.3319492 | 0.3396858 | 0.347631 | 0.355795 | 0.36419 | 0.3728302 | 0.3817332 | 0.3909203 | 0.4004177 | 0.4102583 | 0.4204848 | 0.4311536 | 0.442342 | 0.4541604 | 0.4667744 | 0.4804499 | 0.4956509 | 0.5132833 | 0.5353876 | 0.5650108 | 0.5913859 | 0.6080402 | 0.6216376 | 0.6330933 | 0.6428946 | 0.6513257 | 0.658571 | 0.6647514 | 0.6699481 | 0.674215 | 0.6775842 | 0.6800719 | 0.6816576 | 0.6822801 | 0.6819232 | 0.6806419 | 0.6785224 | 0.6755954 | 0.6719482 | 0.6677501 | 0.6631032 | 0.6580796 | 0.6527224 | 0.6470425 | 0.641028 | 0.6346549 | 0.6278948 | 0.6207164 | 0.613093 | 0.605001 | 0.5964194 | 0.5873329 | 0.5777322 | 0.5676093 | 0.5569603 | 0.5457894 | 0.5340977 | 0.5218935 | 0.5091852 | 0.4959864 | 0.4823106 | 0.4681748 | 0.4535986 | 0.4386017 | 0.4232084 | 0.4074434 | 0.3913355 | 0.3749138 | 0.3582133 | 0.2493519
| 0.1701033 | 0.172831 | 0.1757082 | 0.1787343 | 0.181909 | 0.1852317 | 0.1887023 | 0.19232 | 0.196085 | 0.1999968 | 0.2040549 | 0.2082592 | 0.2126099 | 0.2171066 | 0.2217494 | 0.2265384 | 0.2314736 | 0.2365554 | 0.2417841 | 0.2471604 | 0.252685 | 0.2583583 | 0.2641815 | 0.270156 | 0.276283 | 0.2825643 | 0.2890019 | 0.2955983 | 0.302356 | 0.3092783 | 0.316369 | 0.3236323 | 0.3310735 | 0.3386984 | 0.3465142 | 0.3545293 | 0.3627534 | 0.3711988 | 0.3798802 | 0.388816 | 0.398029 | 0.4075486 | 0.4174139 | 0.4276771 | 0.4384107 | 0.4497181 | 0.4617529 | 0.474754 | 0.4891121 | 0.5055142 | 0.5345877 | 0.5704648 | 0.5961073 | 0.6131457 | 0.6253639 | 0.6346046 | 0.6419299 | 0.6480268 | 0.6533598 | 0.6582406 | 0.6628572 | 0.6672859 | 0.6715089 | 0.6754241 | 0.6788919 | 0.6823661 | 0.6827884 | 0.6790179 | 0.6751142 | 0.6709258 | 0.666305 | 0.6613168 | 0.6560509 | 0.6505553 | 0.6448275 | 0.6388341 | 0.6325325 | 0.6258755 | 0.6188225 | 0.6113347 | 0.603381 | 0.5949366 | 0.5859839 | 0.5765097 | 0.5665052 | 0.5559675 | 0.5448977 | 0.5332993 | 0.5211799 | 0.5085491 | 0.4954211 | 0.4818089 | 0.4677319 | 0.4532076 | 0.4382592 | 0.42291 | 0.4071853 | 0.3911139 | 0.3747262 | 0.3580576 | 0.2488327
| 0.1652014 | 0.167874 | 0.1706922 | 0.1736557 | 0.1767639 | 0.1800162 | 0.1834122 | 0.1869512 | 0.1906331 | 0.1944574 | 0.1984234 | 0.2025307 | 0.2067794 | 0.211169 | 0.215699 | 0.2203695 | 0.2251801 | 0.2301308 | 0.2352217 | 0.2404527 | 0.2458241 | 0.251336 | 0.2569888 | 0.262783 | 0.2687191 | 0.2747979 | 0.2810204 | 0.2873876 | 0.2939008 | 0.3005617 | 0.3073719 | 0.3143337 | 0.3214497 | 0.3287228 | 0.3361568 | 0.3437558 | 0.3515249 | 0.3594702 | 0.3675993 | 0.3759217 | 0.3844486 | 0.393194 | 0.402176 | 0.4114161 | 0.4209394 | 0.4307707 | 0.4409214 | 0.4513462 | 0.4617982 | 0.4713381 | 0.4946683 | 0.5360052 | 0.5725423 | 0.5959136 | 0.6114259 | 0.62215 | 0.6300236 | 0.6363323 | 0.6419384 | 0.6473871 | 0.6529554 | 0.6586669 | 0.6642703 | 0.6691936 | 0.672894 | 0.6754309 | 0.6766501 | 0.6754559 | 0.6735015 | 0.6700204 | 0.6645787 | 0.6591378 | 0.6535634 | 0.6479193 | 0.6421641 | 0.6362279 | 0.6300375 | 0.6235262 | 0.616637 | 0.6093202 | 0.6015376 | 0.5932593 | 0.584464 | 0.5751376 | 0.5652703 | 0.5548592 | 0.5439049 | 0.5324122 | 0.5203886 | 0.5078453 | 0.4947956 | 0.4812556 | 0.4672422 | 0.4527775 | 0.4378823 | 0.4225809 | 0.4069018 | 0.3908709 | 0.3745216 | 0.3578878 | 0.2482554
| 0.1597766 | 0.1623883 | 0.1651415 | 0.168036 | 0.1710709 | 0.1742456 | 0.1775595 | 0.1810118 | 0.1846022 | 0.1883299 | 0.1921945 | 0.1961951 | 0.2003314 | 0.2046028 | 0.2090089 | 0.213549 | 0.2182225 | 0.2230292 | 0.2279686 | 0.2330402 | 0.2382437 | 0.2435786 | 0.2490448 | 0.2546418 | 0.2603691 | 0.2662269 | 0.2722148 | 0.2783324 | 0.2845798 | 0.2909567 | 0.2974629 | 0.3040984 | 0.3108631 | 0.3177569 | 0.3247799 | 0.331932 | 0.3392133 | 0.3466238 | 0.3541635 | 0.3618329 | 0.369631 | 0.3775567 | 0.3856069 | 0.3937739 | 0.4020402 | 0.4103672 | 0.4186708 | 0.4267675 | 0.434264 | 0.440357 | 0.4605211 | 0.5021952 | 0.5434665 | 0.5725889 | 0.5935053 | 0.6090668 | 0.6212164 | 0.6312317 | 0.6399035 | 0.6476682 | 0.6546829 | 0.6608735 | 0.6659465 | 0.6694503 | 0.6710893 | 0.6711261 | 0.6708949 | 0.6700792 | 0.6673646 | 0.6668625 | 0.6633985 | 0.6564314 | 0.6504798 | 0.6447103 | 0.638978 | 0.6331586 | 0.6271400789 | 0.6208297 | 0.6141521 | 0.6070488 | 0.5994732 | 0.5913919 | 0.5827808 | 0.5736236 | 0.5639129 | 0.5536438 | 0.5428194 | 0.5314438 | 0.5195269 | 0.5070792 | 0.4941164 | 0.4806548 | 0.466712 | 0.4523122 | 0.437475 | 0.4222268 | 0.4065961 | 0.3906096 | 0.3743016 | 0.3577066 | 0.2476244
| 0.1538463 | 0.1563918 | 0.1590745 | 0.1618939 | 0.164849 | 0.1679392 | 0.1711636 | 0.1745217 | 0.1780124 | 0.1816352 | 0.1853894 | 0.1892738 | 0.193288 | 0.197431 | 0.2017024 | 0.2061008 | 0.2106256 | 0.2152761 | 0.2200511 | 0.2249501 | 0.2299719 | 0.2351155 | 0.2403798 | 0.2457638 | 0.2512662 | 0.2568859 | 0.2626214 | 0.2684712 | 0.2744334 | 0.2805062 | 0.2866876 | 0.2929751 | 0.2993659 | 0.3058569 | 0.3124446 | 0.3191245 | 0.325892 | 0.332741 | 0.3396644 | 0.3466535 | 0.3536964 | 0.3607784 | 0.3678784 | 0.3749653 | 0.3819917 | 0.3888819 | 0.3955116 | 0.4016726 | 0.4070273 | 0.4110751 | 0.4283107 | 0.4678551 | 0.5114047 | 0.5459861 | 0.5738556 | 0.5968911 | 0.6163562 | 0.6329649 | 0.6470249 | 0.6585997 | 0.6676181 | 0.6739633 | 0.677527 | 0.6783054 | 0.676603 | 0.6732377 | 0.66949 | 0.665678 | 0.6615959 | 0.6590979 | 0.6576284 | 0.6524072 | 0.6467388 | 0.6407924 | 0.6351853 | 0.6295781 | 0.6238127 | 0.6177726 | 0.6113661 | 0.6045248 | 0.597196 | 0.5893442 | 0.5809445 | 0.5719794 | 0.5624434 | 0.5523331 | 0.5416505 | 0.530404 | 0.518602 | 0.5062588 | 0.4933897 | 0.480013 | 0.4661471 | 0.4518156 | 0.4370416 | 0.4218508 | 0.4062717 | 0.3903337 | 0.3740704 | 0.3575165 | 0.2469441
| 0.1474301 | 0.1499043 | 0.1525111 | 0.1552497 | 0.1581189 | 0.1611181 | 0.1642463 | 0.1675027 | 0.1708863 | 0.1743961 | 0.1780314 | 0.1817908 | 0.1856737 | 0.1896789 | 0.1938052 | 0.1980515 | 0.2024166 | 0.2068995 | 0.2114985 | 0.2162123 | 0.2210396 | 0.2259783 | 0.2310271 | 0.236184 | 0.2414465 | 0.2468126 | 0.2522799 | 0.2578451 | 0.2635052 | 0.2692565 | 0.2750951 | 0.2810159 | 0.2870139 | 0.2930829 | 0.2992157 | 0.305404 | 0.3116383 | 0.317907 | 0.3241964 | 0.3304898 | 0.3367661 | 0.342999 | 0.3491542 | 0.3551848 | 0.3610269 | 0.3665895 | 0.3717438 | 0.376307 | 0.3800348 | 0.3826409 | 0.3966549 | 0.432577 | 0.4774718 | 0.517948 | 0.5543151 | 0.5869874 | 0.6160638 | 0.6413237 | 0.662363 | 0.6787624 | 0.6902179 | 0.6966336 | 0.6981836 | 0.6953802 | 0.6891462 | 0.6808358 | 0.6719898 | 0.6636875 | 0.6566711 | 0.6520483 | 0.6498425 | 0.6469462 | 0.6428746 | 0.6361977 | 0.6307049 | 0.6254462 | 0.6200379 | 0.6143524 | 0.6082851 | 0.6017585 | 0.5947199 | 0.5871313 | 0.5789696 | 0.5702191 | 0.5608754 | 0.550938 | 0.54041 | 0.5293019 | 0.5176248 | 0.5053931 | 0.4926238 | 0.4793374 | 0.465552 | 0.4512944 | 0.4365864 | 0.4214562 | 0.4059327 | 0.3900456 | 0.3738302 | 0.3573198 | 0.246218
| 0.1405495 | 0.1429479 | 0.1454737 | 0.148126 | 0.1509036 | 0.1538059 | 0.1568314 | 0.1599794 | 0.1632486 | 0.166638 | 0.1701465 | 0.1737727 | 0.1775156 | 0.1813739 | 0.1853458 | 0.1894302 | 0.1936255 | 0.19793 | 0.2023419 | 0.2068593 | 0.2114802 | 0.2162021 | 0.2210228 | 0.2259394 | 0.2309486 | 0.2360475 | 0.2412324 | 0.2464988 | 0.2518421 | 0.2572569 | 0.2627373 | 0.2682764 | 0.2738663 | 0.2794979 | 0.2851612 | 0.2908438 | 0.2965318 | 0.3022088 | 0.3078553 | 0.313448 | 0.3189582 | 0.3243515 | 0.3295841 | 0.3346005 | 0.3393299 | 0.3436806 | 0.3475352 | 0.3507482 | 0.3531532 | 0.3545899 | 0.365049 | 0.3965248 | 0.4428308 | 0.4902749 | 0.5367543 | 0.5807781 | 0.6209766 | 0.6560418 | 0.6848269 | 0.7064657 | 0.7204799 | 0.7268454 | 0.7260319 | 0.7190257 | 0.7073216 | 0.6928353 | 0.6776413 | 0.6635767 | 0.6520891 | 0.6442007 | 0.6398487 | 0.6376714 | 0.6359568 | 0.6318127 | 0.6256244 | 0.6207521 | 0.6158151 | 0.6105802 | 0.6049264 | 0.5987712 | 0.5920652 | 0.5847732 | 0.5768751 | 0.5683599 | 0.5592244 | 0.5494725 | 0.5391106 | 0.5281491 | 0.5166041 | 0.5044894 | 0.4918259 | 0.4786337 | 0.4649336 | 0.4507532 | 0.4361154 | 0.4210486 | 0.4055834 | 0.3897501 | 0.373584 | 0.3571208 | 0.2454515
| 0.1332275 | 0.1355458 | 0.1379861 | 0.1405473 | 0.143228 | 0.1460276 | 0.1489445 | 0.1519778 | 0.1551261 | 0.158388 | 0.1617625 | 0.1652479 | 0.1688427 | 0.1725456 | 0.1763545 | 0.1802681 | 0.1842841 | 0.1884005 | 0.1926154 | 0.1969259 | 0.2013297 | 0.2058239 | 0.2104051 | 0.2150698 | 0.2198141 | 0.224634 | 0.2295241 | 0.2344793 | 0.2394933 | 0.2445592 | 0.2496692 | 0.2548144 | 0.2599844 | 0.2651675 | 0.270351 | 0.2755189 | 0.2806536 | 0.2857341 | 0.2907366 | 0.2956321 | 0.3003866 | 0.3049599 | 0.3093026 | 0.3133557 | 0.3170474 | 0.3202919 | 0.3229884 | 0.3250248 | 0.3262881 | 0.3266883 | 0.3333628 | 0.3601643 | 0.4088009 | 0.464796 | 0.5229293 | 0.5794437 | 0.6314217 | 0.676545 | 0.7130488 | 0.7397455 | 0.7560663 | 0.7620946 | 0.7585742 | 0.7469024 | 0.7290797 | 0.7075827 | 0.6851142 | 0.6642489 | 0.6470925 | 0.6349421 | 0.627862 | 0.6247167 | 0.6241484 | 0.624524 | 0.6202452 | 0.6154143 | 0.6111574 | 0.6064883 | 0.6013232 | 0.595595 | 0.5892618 | 0.5822967 | 0.5746853 | 0.5664224 | 0.5575095 | 0.5479534 | 0.5377654 | 0.5269588 | 0.5155504 | 0.5035585 | 0.4910045 | 0.4779102 | 0.464299 | 0.4501977 | 0.4356325 | 0.4206318 | 0.4052267 | 0.3894495 | 0.3733356 | 0.3569212 | 0.2446501
| 0.1254894 | 0.1277236 | 0.1300743 | 0.1325397 | 0.135119 | 0.1378106 | 0.1406135 | 0.1435263 | 0.1465475 | 0.1496756 | 0.1529093 | 0.1562467 | 0.1596863 | 0.1632261 | 0.1668641 | 0.1705984 | 0.1744266 | 0.1783464 | 0.1823551 | 0.1864495 | 0.1906266 | 0.1948832 | 0.199215 | 0.2036178 | 0.2080869 | 0.2126173 | 0.2172025 | 0.2218361 | 0.2265106 | 0.2312177 | 0.2359477 | 0.24069 | 0.2454317 | 0.2501592 | 0.2548568 | 0.2595059 | 0.2640853 | 0.2685706 | 0.2729342 | 0.2771433 | 0.2811599 | 0.2849399 | 0.2884314 | 0.2915749 | 0.2943013 | 0.2965323 | 0.2981829 | 0.2991665 | 0.2994046 | 0.2988447 | 0.3016564 | 0.3241648 | 0.3768674 | 0.4432918 | 0.5142686 | 0.5836636 | 0.6472141 | 0.7018432 | 0.7453793 | 0.7764557 | 0.7944955 | 0.7997095 | 0.7930899 | 0.7763839 | 0.7520321 | 0.7230359 | 0.6927246 | 0.6644006 | 0.6408839 | 0.6240124 | 0.6142273 | 0.6106221 | 0.6115594 | 0.6148776 | 0.6151185 | 0.6096512 | 0.6061643 | 0.6021426 | 0.5975282 | 0.5922735 | 0.5863474 | 0.579733 | 0.5724274 | 0.5644299 | 0.5557501 | 0.5463986 | 0.5363902 | 0.5257439 | 0.5144764 | 0.502611 | 0.490169 | 0.477175 | 0.4636554 | 0.4496345 | 0.4351438 | 0.4202106 | 0.4048674 | 0.3891473 | 0.3730868 | 0.3567236 | 0.2438183
| 0.1173625 | 0.1195093 | 0.1217664 | 0.1241323 | 0.1266056 | 0.1291847 | 0.1318688 | 0.1346557 | 0.1375443 | 0.1405328 | 0.1436195 | 0.1468027 | 0.1500802 | 0.15345 | 0.15691 | 0.1604576 | 0.1640903 | 0.1678055 | 0.1715999 | 0.1754698 | 0.179412 | 0.1834223 | 0.1874961 | 0.1916284 | 0.1958137 | 0.2000458 | 0.2043177 | 0.2086215 | 0.2129487 | 0.2172895 | 0.2216326 | 0.2259657 | 0.2302743 | 0.2345426 | 0.2387524 | 0.2428826 | 0.2469097 | 0.2508062 | 0.2545417 | 0.2580806 | 0.2613822 | 0.2644007 | 0.2670834 | 0.2693717 | 0.2712005 | 0.2724995 | 0.2731967 | 0.2732235 | 0.2725231 | 0.2710634 | 0.2701128 | 0.2893789 | 0.348636 | 0.4273072 | 0.5116437 | 0.5934664 | 0.667611 | 0.7305695 | 0.7799723 | 0.8143951 | 0.833313 | 0.8370765 | 0.8269016 | 0.8048416 | 0.7737172 | 0.7370058 | 0.6986243 | 0.6625796 | 0.6324545 | 0.610757 | 0.5983672 | 0.5944084 | 0.5967144 | 0.6026788 | 0.6065248 | 0.6037731 | 0.6009444 | 0.5976218 | 0.5936084 | 0.5888617 | 0.5833663 | 0.5771209 | 0.5701321 | 0.5624091 | 0.5539685 | 0.5448262 | 0.535002 | 0.5245173 | 0.5133934 | 0.5016558 | 0.4893276 | 0.4764361 | 0.4630076 | 0.4490704 | 0.4346545 | 0.41979 | 0.4045101 | 0.3888484 | 0.3728421 | 0.3565314 | 0.242962
| 0.1088764 | 0.1109331 | 0.1130934 | 0.1153562 | 0.1177197 | 0.1201824 | 0.1227431 | 0.1253997 | 0.1281507 | 0.1309944 | 0.1339287 | 0.1369517 | 0.1400613 | 0.143255 | 0.1465304 | 0.1498848 | 0.1533151 | 0.1568187 | 0.1603916 | 0.1640301 | 0.1677301 | 0.1714867 | 0.1752952 | 0.1791497 | 0.183044 | 0.186971 | 0.1909229 | 0.1948906 | 0.1988648 | 0.2028342 | 0.2067862 | 0.210707 | 0.2145806 | 0.2183893 | 0.222113 | 0.2257286 | 0.2292104 | 0.2325292 | 0.235652 | 0.2385417 | 0.241156 | 0.2434484 | 0.2453668 | 0.2468546 | 0.2478509 | 0.2482928 | 0.2481188 | 0.2472731 | 0.2457134 | 0.2434204 | 0.2390139 | 0.256866 | 0.3257172 | 0.4179089 | 0.5152221 | 0.6082345 | 0.691411 | 0.7611096 | 0.814916 | 0.8514322 | 0.8702207 | 0.8717822 | 0.8575445 | 0.8298304 | 0.7918023 | 0.7473615 | 0.7009649 | 0.6572954 | 0.6207041 | 0.5944321 | 0.579821 | 0.5759806 | 0.5801809 | 0.5885423 | 0.5956195 | 0.5980738 | 0.595515 | 0.5930069 | 0.58964 | 0.585423 | 0.5803708 | 0.5745014 | 0.5678341 | 0.560389 | 0.5521889 | 0.5432566 | 0.5336171 | 0.5232942 | 0.5123144 | 0.5007045 | 0.4884897 | 0.4757007 | 0.4623632 | 0.4485099 | 0.4341686 | 0.4193736 | 0.4041577 | 0.3885553 | 0.3726046 | 0.356346 | 0.2420857
| 0.100064 | 0.1020281 | 0.1040891 | 0.1062459 | 0.1084964 | 0.1108392 | 0.1132727 | 0.1157949 | 0.118404 | 0.1210982 | 0.1238753 | 0.1267333 | 0.1296696 | 0.1326816 | 0.1357668 | 0.1389221 | 0.1421443 | 0.1454301 | 0.1487755 | 0.1521763 | 0.1556279 | 0.1591249 | 0.162662 | 0.166233 | 0.1698306 | 0.1734473 | 0.1770743 | 0.1807018 | 0.1843193 | 0.1879144 | 0.1914736 | 0.1949817 | 0.1984213 | 0.2017735 | 0.2050163 | 0.2081251 | 0.2110729 | 0.2138291 | 0.2163591 | 0.2186247 | 0.2205835 | 0.2221889 | 0.2233903 | 0.2241338 | 0.2243632 | 0.224022 | 0.2230577 | 0.2214254 | 0.2190943 | 0.2160561 | 0.208744 | 0.2279246 | 0.3094935 | 0.415464 | 0.5244594 | 0.6268363 | 0.7171325 | 0.7917612 | 0.8483579 | 0.8855997 | 0.9031605 | 0.9017 | 0.8828524 | 0.8491946 | 0.804203 | 0.7521664 | 0.6980402 | 0.6471478 | 0.6046015 | 0.5743759 | 0.5582425 | 0.5551896 | 0.5618528 | 0.5736625 | 0.5859564 | 0.5925648 | 0.5901314 | 0.5884426 | 0.5857187 | 0.5820264 | 0.5774143 | 0.5719164 | 0.565567 | 0.5583966 | 0.5504344 | 0.5417093 | 0.5322514 | 0.5220891 | 0.5112505 | 0.4997668 | 0.4876646 | 0.4749756 | 0.4617297 | 0.4479583 | 0.4336928 | 0.4189664 | 0.4038148 | 0.3882721 | 0.3723772 | 0.3561715 | 0.2411955
| 0.09096168 | 0.09283163 | 0.0947915 | 0.09683983 | 0.09897493 | 0.1011949 | 0.1034981 | 0.1058824 | 0.1083461 | 0.1108869 | 0.1135026 | 0.116191 | 0.1189495 | 0.1217751 | 0.1246651 | 0.1276164 | 0.1306253 | 0.1336882 | 0.1368009 | 0.1399587 | 0.1431567 | 0.1463893 | 0.1496505 | 0.1529334 | 0.1562303 | 0.159533 | 0.1628321 | 0.166117 | 0.1693762 | 0.1725968 | 0.1757639 | 0.1788615 | 0.1818712 | 0.1847727 | 0.1875434 | 0.1901571 | 0.192586 | 0.1947987 | 0.1967599 | 0.1984312 | 0.1997704 | 0.2007323 | 0.2012682 | 0.2013277 | 0.2008598 | 0.199815 | 0.1981498 | 0.1958303 | 0.192839 | 0.1891832 | 0.1798296 | 0.2040884 | 0.3007974 | 0.4195649 | 0.538252 | 0.6478451 | 0.7432008 | 0.820878 | 0.8786065 | 0.9151667 | 0.9303647 | 0.9250297 | 0.9010056 | 0.8611232 | 0.8091569 | 0.7497665 | 0.6883828 | 0.6309461 | 0.5833214 | 0.550198 | 0.5336908 | 0.5324937 | 0.5424872 | 0.5584924 | 0.5762676 | 0.5865832 | 0.5850729 | 0.5840754 | 0.5819388 | 0.5787421 | 0.5745485 | 0.5694079 | 0.5633651 | 0.5564587 | 0.5487268 | 0.5402027 | 0.5309214 | 0.5209142 | 0.5102135 | 0.4988516 | 0.4868601 | 0.4742696 | 0.4611128 | 0.4474228 | 0.4332313 | 0.4185731 | 0.4034843 | 0.3880013 | 0.3721626 | 0.3560104 | 0.2402964
| 0.0816118 | 0.08338664 | 0.08524414 | 0.08718264 | 0.08920036 | 0.09129527 | 0.09346572 | 0.0957094 | 0.09802441 | 0.1004086 | 0.1028594 | 0.1053744 | 0.1079512 | 0.1105863 | 0.113277 | 0.1160201 | 0.1188114 | 0.1216471 | 0.1245227 | 0.1274336 | 0.130374 | 0.1333384 | 0.13632 | 0.1393117 | 0.1423054 | 0.145292 | 0.1482619 | 0.1512037 | 0.1541054 | 0.1569531 | 0.1597314 | 0.1624235 | 0.1650101 | 0.1674704 | 0.1697809 | 0.1719151 | 0.1738444 | 0.1755371 | 0.1769585 | 0.1780702 | 0.1788315 | 0.1791993 | 0.1791281 | 0.1785721 | 0.1774867 | 0.1758313 | 0.1735736 | 0.1706946 | 0.1671968 | 0.163114 | 0.1530225 | 0.1869699 | 0.2996408 | 0.4291548 | 0.5551817 | 0.6697543 | 0.7681125 | 0.8469816921 | 0.9042083 | 0.9386934 | 0.9503944 | 0.9403282 | 0.9105603 | 0.8641788 | 0.8052631 | 0.7388438 | 0.6708267 | 0.607783 | 0.5563402 | 0.5218757 | 0.5066786 | 0.5088383 | 0.5231944 | 0.5436999 | 0.5655483 | 0.5792871 | 0.5803712 | 0.5799812 | 0.5783706 | 0.5756275 | 0.5718212 | 0.5670143 | 0.5612589 | 0.5546025 | 0.5470878 | 0.5387549 | 0.5296416 | 0.5197827 | 0.5092142 | 0.4979702 | 0.4860841 | 0.473589 | 0.4605192 | 0.4469064 | 0.4327881 | 0.4181964 | 0.4031697 | 0.3877451 | 0.3719624 | 0.3558641 | 0.2393923
| 0.07206508 | 0.0737449 | 0.07549963 | 0.0773275 | 0.0792266 | 0.08119497 | 0.08323086 | 0.08533174 | 0.08749557 | 0.0897203 | 0.09200323 | 0.09434181 | 0.09673335 | 0.09917476 | 0.1016626 | 0.1041936 | 0.1067638 | 0.1093688 | 0.1120041 | 0.1146647 | 0.1173447 | 0.1200381 | 0.122738 | 0.1254367 | 0.1281259 | 0.1307962 | 0.1334372 | 0.1360375 | 0.1385842 | 0.1410632 | 0.1434586 | 0.1457531 | 0.1479269 | 0.1499588 | 0.1518253 | 0.1534997 | 0.1549533 | 0.1561551 | 0.1570714 | 0.1576652 | 0.1578984 | 0.1577312 | 0.1571228 | 0.1560345 | 0.1544305 | 0.1522831 | 0.149577 | 0.1463168 | 0.1425384 | 0.1383237 | 0.1294409 | 0.1778308 | 0.3051817 | 0.4427979 | 0.5737587 | 0.6911475 | 0.7905486 | 0.8688417 | 0.9239996 | 0.9550658 | 0.9621669 | 0.9465289 | 0.910455 | 0.8573122 | 0.791499 | 0.718437 | 0.644545 | 0.5770821 | 0.5235013 | 0.4898172 | 0.4781713 | 0.485525 | 0.505265 | 0.5303068 | 0.5551098 | 0.5719848 | 0.5760677 | 0.5762124 | 0.5750665 | 0.5727269 | 0.5692707 | 0.5647673 | 0.5592757 | 0.5528495 | 0.5455373 | 0.5373811 | 0.5284249 | 0.5187063 | 0.5082623 | 0.4971292 | 0.4853436 | 0.4729397 | 0.4599516 | 0.4464156 | 0.4323668 | 0.4178411 | 0.4028744 | 0.3875074 | 0.3717796 | 0.3557342 | 0.2384891
| 0.06238708 | 0.06397286 | 0.06562543 | 0.06734265 | 0.06912276 | 0.0709638 | 0.07286368 | 0.07481999 | 0.07683073 | 0.07889374 | 0.08100618 | 0.08316553 | 0.08536894 | 0.08761344 | 0.0898954 | 0.09221135 | 0.0945572 | 0.09692883 | 0.09932102 | 0.1017287 | 0.1041463 | 0.106567 | 0.1089841 | 0.1113894 | 0.1137744 | 0.1161296 | 0.1184442 | 0.1207065 | 0.1229033 | 0.1250204 | 0.1270419 | 0.1289499 | 0.1307248 | 0.1323456 | 0.1337887 | 0.1350285 | 0.136037 | 0.1367846 | 0.1372392 | 0.1373675 | 0.137135 | 0.1365074 | 0.1354519 | 0.1339401 | 0.1319509 | 0.1294767 | 0.1265304 | 0.1231569 | 0.1194505 | 0.115577 | 0.1107445 | 0.1769666 | 0.3159767 | 0.458965 | 0.5926054 | 0.7108171 | 0.8094463 | 0.8855182 | 0.9371405 | 0.9635153 | 0.964967 | 0.942949 | 0.900028 | 0.8398712 | 0.767226 | 0.6879521 | 0.609065 | 0.5386405 | 0.4850912 | 0.4549658 | 0.4496681 | 0.4642369 | 0.4902423 | 0.5197641 | 0.5473217 | 0.566476 | 0.5722178 | 0.5728134 | 0.5720666 | 0.5700761 | 0.5669274 | 0.5626923 | 0.5574374 | 0.551219 | 0.5440895 | 0.5360956 | 0.5272834 | 0.5176935 | 0.5073648 | 0.4963363 | 0.4846444 | 0.4723267 | 0.4594168 | 0.4459535 | 0.4319716 | 0.417508 | 0.402601 | 0.3872898 | 0.3716165 | 0.3556232 | 0.2375909
| 0.05267148 | 0.05416535 | 0.05571708 | 0.05732429 | 0.05898544 | 0.06069842 | 0.06246098 | 0.06427123 | 0.06612684 | 0.0680256 | 0.06996501 | 0.0719423 | 0.07395467 | 0.07599908 | 0.07807207 | 0.08016999 | 0.08228871 | 0.08442416 | 0.08657107 | 0.08872406 | 0.09087754 | 0.09302497 | 0.09515906 | 0.09727181 | 0.09935445 | 0.1013976 | 0.1033901 | 0.1053203 | 0.1071753 | 0.1089407 | 0.1106007 | 0.1121377 | 0.1135328 | 0.1147656 | 0.1158134 | 0.1166518 | 0.1172555 | 0.1175971 | 0.1176482 | 0.1173805 | 0.1167667 | 0.1157814 | 0.1144047 | 0.1126257 | 0.1104479 | 0.1078977 | 0.1050369 | 0.1019801 | 0.09891939 | 0.09615626 | 0.09908226 | 0.1834221 | 0.3303712 | 0.4762491 | 0.6105665 | 0.7278153 | 0.8240348 | 0.896388 | 0.9431276 | 0.9636368 | 0.9584591 | 0.9292995 | 0.8790144 | 0.811596 | 0.7321866 | 0.6471613 | 0.5642768 | 0.4926811 | 0.4419755 | 0.4189793 | 0.4232938 | 0.4469962 | 0.4797252 | 0.5132216 | 0.5426286 | 0.5625645 | 0.5688489 | 0.5698137 | 0.5693969 | 0.5677008 | 0.5648131 | 0.5608099 | 0.55576 | 0.5497243 | 0.5427571 | 0.5349089 | 0.5262261 | 0.5167528 | 0.5065295 | 0.4955972 | 0.483993 | 0.4717539 | 0.4589189 | 0.4455233 | 0.4316053 | 0.4172008 | 0.4023512 | 0.3870943 | 0.3714733 | 0.3555323 | 0.2367017
| 0.0430703 | 0.04447476 | 0.0459268 | 0.04742431 | 0.04896561 | 0.05054891 | 0.05217203 | 0.05383337 | 0.05553055 | 0.05726141 | 0.05902383 | 0.06081485 | 0.06263204 | 0.06447211 | 0.0663321 | 0.06820813 | 0.07009627 | 0.07199233 | 0.07389133 | 0.07578771 | 0.07767606 | 0.07954987 | 0.08140168 | 0.08322394 | 0.08500767 | 0.08674375 | 0.08842129 | 0.09002859 | 0.09155351 | 0.09298177 | 0.09429832 | 0.09548664 | 0.09652897 | 0.09740624 | 0.09809778 | 0.09858216 | 0.09883787 | 0.09884223 | 0.09857311 | 0.09801132 | 0.09714106 | 0.09595322 | 0.09444983 | 0.09265023 | 0.0906005 | 0.08838616 | 0.0861505 | 0.08411858 | 0.08262274 | 0.08212494 | 0.09622382 | 0.1953843 | 0.3468204 | 0.4934876 | 0.6267573 | 0.7414801 | 0.8338454 | 0.9011473 | 0.941798 | 0.9553852 | 0.9426864 | 0.9056841 | 0.847544 | 0.7726187 | 0.6864987 | 0.5961916 | 0.5104527 | 0.4399544 | 0.3958371 | 0.3844763 | 0.401805 | 0.4359496 | 0.4750789 | 0.5113473 | 0.5409146 | 0.5599295 | 0.5659697 | 0.5672245 | 0.5670717 | 0.5656149 | 0.5629413 | 0.559132 | 0.5542555 | 0.5483758 | 0.541549 | 0.5338276 | 0.5252596 | 0.5158904 | 0.5057619 | 0.4949159 | 0.4833917 | 0.471226 | 0.4584593 | 0.4451273 | 0.4312688 | 0.416922 | 0.4021264 | 0.3869225 | 0.3713519 | 0.3554621 | 0.2358262
| 0.03387197 | 0.03518561 | 0.03653484 | 0.03791813 | 0.03933392 | 0.04078083 | 0.0422572 | 0.04376154 | 0.04529196 | 0.0468465 | 0.04842319 | 0.05001957 | 0.05163327 | 0.0532611 | 0.05490043 | 0.0565477 | 0.05819899 | 0.05985037 | 0.06149689 | 0.06313355 | 0.06475474 | 0.06635432 | 0.06792512 | 0.06945995 | 0.07095018 | 0.07238692 | 0.07376013 | 0.07505866 | 0.07627118 | 0.0773846 | 0.07838523 | 0.07925846 | 0.07998876 | 0.0805599 | 0.08095531 | 0.08115866 | 0.081155 | 0.0809303 | 0.08047414 | 0.07978302 | 0.07886198 | 0.07773032 | 0.0764288 | 0.07502878 | 0.07364642 | 0.07245828 | 0.07171859 | 0.07177255 | 0.07305236 | 0.07604843 | 0.1020601 | 0.2108886 | 0.3640547 | 0.5097968 | 0.6405659 | 0.7514302 | 0.8386992 | 0.8997994 | 0.9333206 | 0.9390632 | 0.9180628 | 0.8725904 | 0.8061404 | 0.7234546 | 0.6306379 | 0.535513 | 0.4482779 | 0.3819496 | 0.3496131 | 0.355261 | 0.3883793 | 0.4330349 | 0.4772386 | 0.5144254 | 0.5420755 | 0.5584481 | 0.563575 | 0.5650457 | 0.5650938 | 0.5638214 | 0.5613181 | 0.5576641 | 0.5529294 | 0.5471792 | 0.5404703 | 0.5328567 | 0.5243879 | 0.5151095 | 0.5050646 | 0.4942965 | 0.482843 | 0.4707448 | 0.4580401 | 0.4447674 | 0.4309651 | 0.416672 | 0.4019277 | 0.3867749 | 0.371254 | 0.3554136 | 0.2349678
| 0.02571742 | 0.02691671 | 0.02813843 | 0.02938206 | 0.03064654 | 0.03193127 | 0.03323531 | 0.03455744 | 0.03589655 | 0.03725112 | 0.03861938 | 0.03999945 | 0.04138927 | 0.04278603 | 0.04418724 | 0.04558985 | 0.04699032 | 0.04838476 | 0.04976892 | 0.05113805 | 0.05248684 | 0.05380971 | 0.05510012 | 0.05635141 | 0.05755596 | 0.05870549 | 0.05979128 | 0.06080373 | 0.06173287 | 0.06256815 | 0.06329845 | 0.0639125 | 0.06439945 | 0.06474839 | 0.06495012 | 0.06499796 | 0.06488873 | 0.06462461 | 0.06421626 | 0.06368809 | 0.06308138 | 0.06246284 | 0.06193365 | 0.06163851 | 0.06177653 | 0.06260417 | 0.06442953 | 0.06759131 | 0.0724254 | 0.07923441 | 0.1144746 | 0.2282969 | 0.3811245 | 0.5245642 | 0.6516383 | 0.7575398 | 0.8386838 | 0.8926343 | 0.9181665 | 0.9153067 | 0.885355 | 0.8308778 | 0.7557061 | 0.6649892 | 0.5654252 | 0.4659234 | 0.378941 | 0.3213835 | 0.3081741 | 0.3362374 | 0.3860281 | 0.4395747 | 0.4865776 | 0.5223906 | 0.5459138 | 0.5580202 | 0.5616475 | 0.563266 | 0.563455 | 0.562317 | 0.5599409 | 0.556405 | 0.5517821 | 0.5461345 | 0.5395226 | 0.5319983 | 0.523613 | 0.5144118 | 0.5044396 | 0.4937389 | 0.4823494 | 0.4703117 | 0.4576631 | 0.4444454 | 0.4306952 | 0.4164521 | 0.4017567 | 0.386652 | 0.3711795 | 0.3553867 | 0.2341286
| 0.02012234 | 0.02110118 | 0.02209529 | 0.02310455 | 0.02412863 | 0.02516736 | 0.02622021 | 0.0272864 | 0.02836504 | 0.02945508 | 0.03055497 | 0.03166307 | 0.03277781 | 0.03389678 | 0.03501745 | 0.0361373 | 0.03725343 | 0.03836207 | 0.03945971 | 0.04054214 | 0.04160484 | 0.04264296 | 0.04365102 | 0.04462368 | 0.04555459 | 0.04643752 | 0.04726583 | 0.04803259 | 0.04873123 | 0.04935538 | 0.04989938 | 0.05035816 | 0.0507293 | 0.05101256 | 0.051212 | 0.05133803 | 0.05140868 | 0.05145344 | 0.05151703 | 0.05166472 | 0.0519857 | 0.0525991 | 0.05365594 | 0.05533796 | 0.05785114 | 0.0614123 | 0.06623564 | 0.07252013 | 0.08044612 | 0.0901817 | 0.1309081 | 0.2464239 | 0.3973732 | 0.5374194 | 0.6598422 | 0.7599059 | 0.8341176 | 0.8801867 | 0.897077 | 0.8850446 | 0.8456522 | 0.7817559 | 0.6975108 | 0.5984694 | 0.4920004 | 0.388527 | 0.3043972 | 0.2633441 | 0.2789246 | 0.3324008 | 0.3967055 | 0.4559526 | 0.50288 | 0.5348677 | 0.5521335 | 0.5585275 | 0.560159 | 0.5618623 | 0.5621397 | 0.5610895 | 0.5588005 | 0.5553492 | 0.5508084 | 0.5452399 | 0.5387036 | 0.5312512 | 0.5229338 | 0.5137973 | 0.5038864 | 0.4932441 | 0.4819107 | 0.4699263 | 0.4573298 | 0.444161 | 0.4304585 | 0.4162626 | 0.4016139 | 0.3865541 | 0.3711279 | 0.3553815 | 0.2333129
| 0.01956361 | 0.0201308 | 0.02071634 | 0.02131997 | 0.02194186 | 0.02258158 | 0.02323876 | 0.02391285 | 0.02460311 | 0.02530876 | 0.02602833 | 0.02676039 | 0.02750387 | 0.02825672 | 0.02901681 | 0.029782 | 0.03055027 | 0.03131869 | 0.03208424 | 0.03284424 | 0.03359536 | 0.03433428 | 0.03505762 | 0.03576217 | 0.03644442 | 0.03710169 | 0.03773142 | 0.0383318 | 0.03890251 | 0.03944457 | 0.03996185 | 0.04046075 | 0.04095221 | 0.04145297 | 0.04198699 | 0.04258739 | 0.04329867 | 0.04417814 | 0.04529903 | 0.04675019 | 0.04863531 | 0.05107203 | 0.05418666 | 0.05811104 | 0.06297734 | 0.0689161 | 0.07605689 | 0.08453004 | 0.09447214 | 0.106033 | 0.1494367 | 0.2644864 | 0.4123904 | 0.5481914 | 0.6652293 | 0.7588028 | 0.8255055 | 0.8631917 | 0.8710126 | 0.8494539 | 0.8003275 | 0.7267565 | 0.6331786 | 0.5255038 | 0.4118055 | 0.3047263 | 0.2282359 | 0.2176141 | 0.2706166 | 0.3467744 | 0.420608 | 0.4815534 | 0.5254148 | 0.5512457 | 0.5603587 | 0.5598312 | 0.5590691 | 0.5608042 | 0.5611224 | 0.5601198 | 0.5578814 | 0.5544858 | 0.5500005 | 0.5444887 | 0.5380081 | 0.5306111 | 0.5223474 | 0.5132638 | 0.5034038 | 0.4928116 | 0.4815259 | 0.4695882 | 0.4570379 | 0.4439137 | 0.4302555 | 0.4161031 | 0.4014979 | 0.3864813 | 0.3710994 | 0.3553974 | 0.2325225
| 0.02443129 | 0.02462813 | 0.02483523 | 0.02505317 | 0.02528264 | 0.02552444 | 0.02577923 | 0.02604737 | 0.02632963 | 0.02662621 | 0.02693718 | 0.02726263 | 0.02760278 | 0.02795749 | 0.02832658 | 0.02870948 | 0.02910608 | 0.02951614 | 0.02993897 | 0.03037445 | 0.03082229 | 0.03128273 | 0.03175628 | 0.03224389 | 0.03274727 | 0.0332694 | 0.03381445 | 0.03438809 | 0.03499892 | 0.0356577 | 0.03637891 | 0.03718187 | 0.03808982 | 0.03913236 | 0.04034629 | 0.04177494 | 0.0434694 | 0.04548811 | 0.04789717 | 0.05076899 | 0.05418124 | 0.05821667 | 0.06296188 | 0.06850784 | 0.07494966 | 0.08238911 | 0.09093565 | 0.1007095 | 0.1118451 | 0.1244962 | 0.1688671 | 0.2820025 | 0.425964 | 0.556869 | 0.6679936 | 0.754641 | 0.8134867 | 0.8425235 | 0.841092 | 0.8098967 | 0.7509803 | 0.6676961 | 0.5646879 | 0.4480956 | 0.3265911 | 0.2162766 | 0.1590068 | 0.1999541 | 0.2884267 | 0.37883 | 0.4562157 | 0.5149845 | 0.5530921 | 0.5707592 | 0.570158 | 0.5617781 | 0.558331 | 0.5600528 | 0.5603719 | 0.5593819 | 0.5571653 | 0.5537977 | 0.5493458 | 0.5438706 | 0.5374282 | 0.5300718 | 0.5218498 | 0.5128077 | 0.5029888 | 0.4924386 | 0.4811938 | 0.469297 | 0.4567868 | 0.4437029 | 0.4300849 | 0.4159726 | 0.4014078 | 0.3864326 | 0.3710927 | 0.3554344 | 0.2317586
| 0.03234992 | 0.03237749 | 0.03240687 | 0.03243902 | 0.03247453 | 0.03251438 | 0.03255966 | 0.03261123 | 0.03267035 | 0.03273808 | 0.03281587 | 0.03290483 | 0.0330065 | 0.03312286 | 0.03325556 | 0.03340644 | 0.03357787 | 0.03377238 | 0.0339931 | 0.03424311 | 0.03452611 | 0.03484698 | 0.0352108 | 0.03562384 | 0.03609342 | 0.03662833 | 0.03723901 | 0.0379375 | 0.03873863 | 0.03965962 | 0.04072023 | 0.04194457 | 0.04335922 | 0.04499484 | 0.04688703 | 0.04907481 | 0.05160178 | 0.05451606 | 0.05786983 | 0.06172025 | 0.06612882 | 0.07116173 | 0.07689074 | 0.0833942 | 0.09075707 | 0.09907361 | 0.1084486 | 0.1189997 | 0.1308608 | 0.1441863 | 0.1885076 | 0.2987111 | 0.4380316 | 0.5635632 | 0.6684307 | 0.7479178 | 0.7987741 | 0.8191305 | 0.8085142 | 0.76784 | 0.6993663 | 0.6066313 | 0.4943874 | 0.3687558 | 0.2385279 | 0.1257582 | 0.1213512 | 0.2214306 | 0.3298104 | 0.4251238 | 0.500966 | 0.5544242 | 0.584632 | 0.5925606 | 0.5810743 | 0.564204 | 0.5578905 | 0.5595636 | 0.5598523 | 0.558847 | 0.5566278 | 0.5532659 | 0.548828 | 0.5433727 | 0.5369541 | 0.5296253 | 0.521433 | 0.5124226 | 0.5026373 | 0.4921205 | 0.480911 | 0.4690488 | 0.4565747 | 0.4435271 | 0.429945 | 0.4158705 | 0.4013434 | 0.3864076 | 0.3711076 | 0.355492 | 0.2310242
| 0.04156824 | 0.04155402 | 0.04154008 | 0.04152705 | 0.041516 | 0.04150754 | 0.04150309 | 0.04150377 | 0.04151071 | 0.0415259 | 0.04155111 | 0.04158821 | 0.04163948 | 0.04170793 | 0.04179636 | 0.04190813 | 0.04204737 | 0.04221814 | 0.04242587 | 0.04267579 | 0.04297438 | 0.04332926 | 0.04374819 | 0.04424081 | 0.04481737 | 0.04548998 | 0.04627185 | 0.0471782 | 0.04822614 | 0.04943465 | 0.05082508 | 0.05242133 | 0.05424987 | 0.05633975 | 0.05872341 | 0.06143615 | 0.06451689 | 0.06800805 | 0.07195581 | 0.07641077 | 0.08142824 | 0.08706831 | 0.09339694 | 0.1004874 | 0.1084204 | 0.1172858 | 0.1271853 | 0.1382335 | 0.1505621 | 0.1643235 | 0.2079685 | 0.3145051 | 0.4486495 | 0.5684781 | 0.6669041 | 0.7391724 | 0.7821018 | 0.7939654 | 0.7744756 | 0.7247635 | 0.6473009 | 0.5457958 | 0.4250451 | 0.2908648 | 0.1508735 | 0.04395569 | 0.1475627 | 0.274297 | 0.3874745 | 0.4812094 | 0.5520033 | 0.5979338 | 0.6187028 | 0.615783 | 0.5926457 | 0.5669412 | 0.5576866 | 0.5592869 | 0.559523 | 0.5584819 | 0.5562414 | 0.552869 | 0.5484297 | 0.5429804 | 0.5365739 | 0.5292621 | 0.52109 | 0.5121027 | 0.5023438 | 0.491854 | 0.4806739 | 0.4688416 | 0.4563988 | 0.4433837 | 0.4298352 | 0.4157951 | 0.4013034 | 0.3864048 | 0.3711432 | 0.3555677 | 0.2303197
| 0.05132818 | 0.05133423 | 0.05134313 | 0.05135535 | 0.05137196 | 0.05139378 | 0.05142233 | 0.0514589 | 0.05150494 | 0.05156271 | 0.05163421 | 0.05172187 | 0.05182847 | 0.05195764 | 0.05211269 | 0.05229786 | 0.05251818 | 0.05277862 | 0.05308543 | 0.05344517 | 0.05386546 | 0.05435495 | 0.05492271 | 0.0555797 | 0.05633724 | 0.05720866 | 0.05820802 | 0.05935144 | 0.06065659 | 0.06214259 | 0.06383104 | 0.06574511 | 0.06791071 | 0.0703557 | 0.07311077 | 0.07620938 | 0.07968832 | 0.08358713 | 0.08794961 | 0.09282327 | 0.09826017 | 0.1043179 | 0.1110589 | 0.1185534 | 0.1268789 | 0.1361225 | 0.1463823 | 0.1577702 | 0.1704142 | 0.1844638 | 0.2270388 | 0.3293878 | 0.4579618 | 0.5718829 | 0.6638117 | 0.7289462 | 0.7641737 | 0.7679144 | 0.7400835 | 0.6820475 | 0.5965371 | 0.4875077 | 0.3599501 | 0.2196921 | 0.07357461 | 0.07580511 | 0.2156351 | 0.343739 | 0.4543055 | 0.5429717 | 0.6066375 | 0.6436519 | 0.6540122 | 0.6395857 | 0.6044241 | 0.5698245 | 0.5576586 | 0.5591721 | 0.5593422 | 0.5582525 | 0.5559777 | 0.552583 | 0.5481318 | 0.542678 | 0.5362752 | 0.5289711 | 0.520812 | 0.5118418 | 0.5021023 | 0.4916341 | 0.4804779 | 0.4686723 | 0.4562565 | 0.4432703 | 0.4297527 | 0.4157435 | 0.4012854 | 0.3864216 | 0.3711969 | 0.3556608 | 0.2296459
| 0.06129637 | 0.06135368 | 0.06141817 | 0.06149035 | 0.06157123 | 0.06166197 | 0.06176403 | 0.06187885 | 0.0620084 | 0.06215477 | 0.06232019 | 0.06250768 | 0.06272019 | 0.06296162 | 0.06323574 | 0.06354715 | 0.0639013 | 0.06430359 | 0.06476076 | 0.06527981 | 0.06586899 | 0.06653705 | 0.0672938 | 0.06815052 | 0.0691187 | 0.07021198 | 0.07144469 | 0.07283287 | 0.07439409 | 0.07614742 | 0.0781138 | 0.0803161 | 0.08277925 | 0.08553035 | 0.08859908 | 0.0920177 | 0.0958214 | 0.1000482 | 0.1047403 | 0.1099433 | 0.1157073 | 0.1220878 | 0.1291451 | 0.1369468 | 0.1455679 | 0.1550924 | 0.1656155 | 0.1772459 | 0.1901077 | 0.2043468 | 0.2456133 | 0.3434411 | 0.4661792 | 0.5740881 | 0.659565 | 0.7177547 | 0.7456198 | 0.741742 | 0.7062683 | 0.6408588 | 0.5486152 | 0.4340115 | 0.3030218 | 0.1649828 | 0.06778776 | 0.1627617 | 0.2960673 | 0.4197038 | 0.5250252 | 0.6070371 | 0.6625139 | 0.6898844 | 0.6893628 | 0.6631821 | 0.6159881 | 0.5726968 | 0.5577446 | 0.5591679 | 0.559267 | 0.5581229 | 0.5558065 | 0.5523833 | 0.5479133 | 0.5424492 | 0.5360429 | 0.5287409 | 0.5205895 | 0.5116309 | 0.5019059 | 0.4914557 | 0.4803193 | 0.4685361 | 0.4561447 | 0.4431845 | 0.4296943 | 0.4157149 | 0.4012876 | 0.3864565 | 0.3712676 | 0.3557691 | 0.2290046
| 0.07130229 | 0.07142713 | 0.07156424 | 0.07171415 | 0.07187815 | 0.07205735 | 0.07225333 | 0.07246771 | 0.07270261 | 0.07296012 | 0.07324271 | 0.07355362 | 0.07389605 | 0.07427385 | 0.07469112 | 0.07515278 | 0.07566426 | 0.07623138 | 0.07686094 | 0.07756018 | 0.07833744 | 0.0792015 | 0.08016257 | 0.08123158 | 0.08242019 | 0.0837418 | 0.08521095 | 0.08684297 | 0.08865532 | 0.09066668 | 0.09289733 | 0.09536979 | 0.09810787 | 0.1011381 | 0.1044893 | 0.1081925 | 0.1122818 | 0.116794 | 0.1217697 | 0.1272533 | 0.1332932 | 0.1399426 | 0.1472603 | 0.1553114 | 0.1641684 | 0.1739127 | 0.184636 | 0.1964435 | 0.2094559 | 0.2238141 | 0.2636528 | 0.3567993 | 0.4735631 | 0.5754378 | 0.6545749 | 0.70607 | 0.7269715 | 0.7160484 | 0.6737222 | 0.6020404 | 0.5046888 | 0.3872328 | 0.2586632 | 0.1428616 | 0.1368315 | 0.2491951 | 0.377873 | 0.4964999 | 0.5959095 | 0.6707275 | 0.7176337 | 0.7351383 | 0.723677 | 0.6858568 | 0.6269544 | 0.575412 | 0.5578857 | 0.5592243 | 0.5592553 | 0.5580568 | 0.5556994 | 0.5522457 | 0.547754 | 0.5422767 | 0.5358629 | 0.5285606 | 0.5204123 | 0.5114619 | 0.5017477 | 0.4913123 | 0.4801932 | 0.4684294 | 0.4560595 | 0.4431228 | 0.429658 | 0.4157057 | 0.4013081 | 0.3865091 | 0.3713537 | 0.355891 | 0.2283954
| 0.08124371 | 0.0814447 | 0.0816634 | 0.08190042 | 0.08215726 | 0.08243507 | 0.08273532 | 0.08305996 | 0.08341098 | 0.08379065 | 0.08420167 | 0.08464706 | 0.08513034 | 0.08565553 | 0.08622678 | 0.08684906 | 0.08752776 | 0.08826898 | 0.08907958 | 0.08996663 | 0.09093848 | 0.09200402 | 0.09317337 | 0.09445723 | 0.09586705 | 0.09741616 | 0.09911873 | 0.1009897 | 0.1030462 | 0.1053062 | 0.1077897 | 0.1105183 | 0.1135152 | 0.1168061 | 0.1204189 | 0.1243836 | 0.1287333 | 0.1335036 | 0.1387336 | 0.1444664 | 0.1507488 | 0.1576322 | 0.1651734 | 0.173435 | 0.1824875 | 0.1924092 | 0.2032886 | 0.215227 | 0.2283412 | 0.2427672 | 0.2811564 | 0.3696338 | 0.4804108 | 0.5763027 | 0.6492519 | 0.6943219 | 0.7086643 | 0.6912619 | 0.6428683 | 0.5660418 | 0.4653622 | 0.3484144 | 0.2306873 | 0.1601618 | 0.2123104 | 0.3307639 | 0.4565455 | 0.5706599 | 0.6642639 | 0.7319179 | 0.7703246 | 0.7781264 | 0.7560082 | 0.7069798 | 0.6369849 | 0.5778421 | 0.5580246 | 0.559294 | 0.5592677 | 0.5580226 | 0.5556284 | 0.5521462 | 0.5476345 | 0.5421431 | 0.5357222 | 0.528417 | 0.5202707 | 0.5113259 | 0.5016217 | 0.4911983 | 0.4800943 | 0.4683479 | 0.4559973 | 0.4430824 | 0.4296414 | 0.415715 | 0.4013452 | 0.386576 | 0.3714528 | 0.3560253 | 0.2278179
| 0.09105016 | 0.09133164 | 0.0916364 | 0.09196531 | 0.09231978 | 0.09270098 | 0.09311051 | 0.09355024 | 0.09402231 | 0.09452895 | 0.09507316 | 0.09565775 | 0.09628624 | 0.09696301 | 0.09769205 | 0.09847843 | 0.09932744 | 0.1002452 | 0.1012386 | 0.1023147 | 0.1034815 | 0.1047481 | 0.1061242 | 0.1076206 | 0.1092481 | 0.1110201 | 0.1129502 | 0.115053 | 0.1173452 | 0.1198442 | 0.1225695 | 0.1255419 | 0.1287839 | 0.1323204 | 0.1361782 | 0.1403868 | 0.1449777 | 0.1499856 | 0.1554483 | 0.1614072 | 0.1679077 | 0.1749995 | 0.1827374 | 0.1911816 | 0.2004001 | 0.2104684 | 0.2214715 | 0.2335071 | 0.2466874 | 0.2611436 | 0.2981467 | 0.382134 | 0.487046 | 0.5770724 | 0.6440098 | 0.6829127 | 0.6910558 | 0.6676623 | 0.6138749 | 0.5328998 | 0.4305824 | 0.3177097 | 0.2198891 | 0.1998272 | 0.2830334 | 0.4055514 | 0.5295614 | 0.6398436 | 0.7280723 | 0.788922 | 0.8192107 | 0.8177661 | 0.785553 | 0.7260108 | 0.6457922 | 0.579875 | 0.5581118 | 0.5593349 | 0.5592677 | 0.5579897 | 0.5555678 | 0.5520642 | 0.5475367 | 0.5420342 | 0.5356075 | 0.5282995 | 0.5201558 | 0.5112159 | 0.5015205 | 0.4911078 | 0.4800175 | 0.4682869 | 0.4559549 | 0.4430599 | 0.4296411 | 0.4157389 | 0.4013954 | 0.3866548 | 0.3715627 | 0.3561697 | 0.2272724
| 0.1006677 | 0.1010314 | 0.101424 | 0.1018467 | 0.1023006 | 0.1027869 | 0.1033074 | 0.1038638 | 0.1044583 | 0.1050933 | 0.1057717 | 0.1064964 | 0.107271 | 0.1080996 | 0.1089863 | 0.1099364 | 0.1109548 | 0.1120479 | 0.1132222 | 0.1144849 | 0.1158438 | 0.1173077 | 0.1188863 | 0.1205898 | 0.1224294 | 0.1244177 | 0.1265677 | 0.1288942 | 0.1314129 | 0.1341409 | 0.137097 | 0.1403011 | 0.1437756 | 0.1475442 | 0.1516327 | 0.1560697 | 0.1608858 | 0.1661144 | 0.171792 | 0.1779586 | 0.184658 | 0.1919382 | 0.1998519 | 0.2084572 | 0.2178194 | 0.2280111 | 0.2391142 | 0.2512223 | 0.2644432 | 0.278903 | 0.3146567 | 0.3944977 | 0.4938052 | 0.578157 | 0.6392765 | 0.672243 | 0.6744679 | 0.6454365 | 0.5867227 | 0.5023011 | 0.3996497 | 0.2939466 | 0.2223734 | 0.2444737 | 0.3461679 | 0.4721929 | 0.5952377 | 0.7023804 | 0.7858139 | 0.8404191 | 0.863189 | 0.8531742 | 0.8116512 | 0.7425076 | 0.653142 | 0.5814212 | 0.558105 | 0.5593096 | 0.5592243 | 0.5579305 | 0.5554945 | 0.5519799 | 0.5474435 | 0.5419356 | 0.5355065 | 0.5281993 | 0.5200585 | 0.5111249 | 0.5014373 | 0.4910352 | 0.4799583 | 0.4682429 | 0.4559276 | 0.4430514 | 0.4296539 | 0.4157744 | 0.4014568 | 0.3867441 | 0.371682 | 0.3563217 | 0.2267583
| 0.1100516 | 0.1104978 | 0.1109785 | 0.1114949 | 0.112048 | 0.1126392 | 0.1132701 | 0.1139427 | 0.114659 | 0.1154215 | 0.1162328 | 0.1170962 | 0.1180151 | 0.1189935 | 0.1200357 | 0.1211466 | 0.1223315 | 0.1235962 | 0.1249475 | 0.1263923 | 0.1279382 | 0.1295939 | 0.1313687 | 0.1332729 | 0.1353173 | 0.1375138 | 0.1398753 | 0.1424162 | 0.1451516 | 0.1480981 | 0.151274 | 0.1546985 | 0.1583933 | 0.1623811 | 0.166687 | 0.1713387 | 0.1763656 | 0.1818 | 0.1876773 | 0.1940361 | 0.2009183 | 0.2083704 | 0.2164433 | 0.2251928 | 0.2346817 | 0.2449795 | 0.2561652 | 0.2683285 | 0.2815724 | 0.2960183 | 0.3307219 | 0.4069128 | 0.5010279 | 0.5799804 | 0.6355069 | 0.6627404 | 0.6592437 | 0.6247652 | 0.5613235 | 0.4737283 | 0.3713758 | 0.2747929 | 0.2314512 | 0.285693 | 0.4002958 | 0.5296873 | 0.6524073 | 0.7570768 | 0.8363717 | 0.8854149 | 0.901414 | 0.8836707 | 0.8337904 | 0.7561309 | 0.6588571 | 0.5824135 | 0.557967 | 0.559187 | 0.5591113 | 0.5578219 | 0.5553886 | 0.5518752 | 0.5473396 | 0.5418344 | 0.5354081 | 0.5281059 | 0.5199708 | 0.511045 | 0.5013669 | 0.4909763 | 0.4799123 | 0.4682114 | 0.4559134 | 0.4430553 | 0.4296777 | 0.4158212 | 0.4015274 | 0.3868409 | 0.3718078 | 0.356479 | 0.2262756
| 0.1191634 | 0.119691 | 0.1202588 | 0.1208675 | 0.1215185 | 0.1222131 | 0.1229525 | 0.1237393 | 0.1245751 | 0.1254625 | 0.1264042 | 0.1274033 | 0.1284632 | 0.1295878 | 0.1307816 | 0.1320491 | 0.1333957 | 0.1348272 | 0.13635 | 0.1379708 | 0.1396975 | 0.1415383 | 0.1435022 | 0.1455993 | 0.1478401 | 0.1502361 | 0.1527999 | 0.1555457 | 0.1584876 | 0.1616421 | 0.1650268 | 0.1686601 | 0.1725632 | 0.1767581 | 0.1812688 | 0.1861222 | 0.1913469 | 0.1969737 | 0.2030371 | 0.2095743 | 0.2166257 | 0.224236 | 0.2324543 | 0.2413347 | 0.2509371 | 0.2613283 | 0.2725844 | 0.2847913 | 0.2980477 | 0.3124698 | 0.3463748 | 0.419547 | 0.50904 | 0.5829744 | 0.6331853 | 0.6548902 | 0.6458025 | 0.605916 | 0.5376631 | 0.446666 | 0.3443701 | 0.2573158 | 0.2409193 | 0.3198017 | 0.4446077 | 0.5773851 | 0.7003133 | 0.8031417 | 0.8789832 | 0.9232199 | 0.9332927 | 0.9087739 | 0.8516094 | 0.7666416 | 0.6628201 | 0.5828058 | 0.5576722 | 0.5589448 | 0.5589078 | 0.5576465 | 0.5552346 | 0.5517375 | 0.5472146 | 0.5417208 | 0.5353038 | 0.5280113 | 0.5198861 | 0.510971 | 0.5013039 | 0.4909258 | 0.4798753 | 0.4681889 | 0.455908 | 0.443068 | 0.4297101 | 0.4158747 | 0.4016046 | 0.3869434 | 0.3719389 | 0.3566406 | 0.2258238
| 0.1279686 | 0.1285759 | 0.1292285 | 0.1299274 | 0.1306739 | 0.1314691 | 0.1323145 | 0.1332124 | 0.1341645 | 0.1351732 | 0.1362414 | 0.1373722 | 0.1385687 | 0.1398349 | 0.1411751 | 0.142594 | 0.1440966 | 0.1456887 | 0.1473766 | 0.1491667 | 0.151067 | 0.1530852 | 0.1552301 | 0.1575117 | 0.1599401 | 0.1625265 | 0.165283 | 0.1682235 | 0.1713617 | 0.1747134 | 0.1782957 | 0.1821266 | 0.1862263 | 0.1906163 | 0.1953198 | 0.2003627 | 0.2057727 | 0.2115795 | 0.2178168 | 0.2245202 | 0.2317287 | 0.2394856 | 0.2478383 | 0.2568388 | 0.2665447 | 0.2770206 | 0.2883392 | 0.300583 | 0.3138468 | 0.3282418 | 0.3616367 | 0.4325401 | 0.5181346 | 0.5875608 | 0.6328199 | 0.6492441 | 0.6346813 | 0.5893304 | 0.5159525 | 0.4208421 | 0.3173902 | 0.2386517 | 0.2465263 | 0.3451906 | 0.4787602 | 0.6149953 | 0.7385816 | 0.8401537 | 0.9132227 | 0.9534357 | 0.9584777 | 0.9281998 | 0.8648995 | 0.7739076 | 0.6649714 | 0.5825784 | 0.557203 | 0.5585667 | 0.5585993 | 0.5573915 | 0.5550208 | 0.5515557 | 0.5470592 | 0.5415855 | 0.5351864 | 0.5279092 | 0.5197993 | 0.510897 | 0.5012439 | 0.4908801 | 0.4798437 | 0.4681738 | 0.4559076 | 0.4430868 | 0.429748 | 0.4159342 | 0.4016865 | 0.3870502 | 0.3720727 | 0.3568045 | 0.225402
| 0.1364353 | 0.1371198 | 0.1378547 | 0.138641 | 0.1394798 | 0.1403722 | 0.1413201 | 0.1423252 | 0.1433894 | 0.1445153 | 0.1457055 | 0.146963 | 0.1482909 | 0.1496933 | 0.1511742 | 0.1527381 | 0.1543903 | 0.1561362 | 0.1579819 | 0.159934 | 0.1619998 | 0.1641872 | 0.1665047 | 0.1689617 | 0.1715683 | 0.1743355 | 0.1772749 | 0.1803997 | 0.1837236 | 0.1872617 | 0.1910306 | 0.1950477 | 0.1993325 | 0.203906 | 0.2087907 | 0.2140112 | 0.2195949 | 0.2255704 | 0.2319701 | 0.2388287 | 0.2461839 | 0.2540774 | 0.2625552 | 0.2716674 | 0.2814695 | 0.292024 | 0.3034007 | 0.3156788 | 0.3289495 | 0.3433199 | 0.3765176 | 0.44599 | 0.5285538 | 0.594122 | 0.6349197 | 0.6464039 | 0.6265447 | 0.5756767 | 0.4967516 | 0.3964581 | 0.289694 | 0.2164927 | 0.2458981 | 0.3613588 | 0.5028443 | 0.6425959 | 0.7672031 | 0.8680396 | 0.9389843 | 0.9759462 | 0.9768614 | 0.9418627 | 0.8736003 | 0.7779022 | 0.6653109 | 0.5817317 | 0.5565512 | 0.5580441 | 0.5581784 | 0.5570496 | 0.5547401 | 0.551324 | 0.5468661 | 0.5414237 | 0.5350504 | 0.5277952 | 0.5197048 | 0.5108192 | 0.5011832 | 0.4908355 | 0.4798151 | 0.4681617 | 0.4559128 | 0.4431093 | 0.42979 | 0.4159967 | 0.4017711 | 0.3871587 | 0.3722074 | 0.3569683 | 0.2250085
| 0.1445346 | 0.1452932 | 0.1461071 | 0.1469773 | 0.1479048 | 0.1488905 | 0.1499366 | 0.1510445 | 0.1522162 | 0.1534543 | 0.1547611 | 0.1561398 | 0.1575932 | 0.1591257 | 0.1607409 | 0.1624431 | 0.1642379 | 0.1661301 | 0.1681259 | 0.1702319 | 0.1724549 | 0.1748028 | 0.1772839 | 0.1799071 | 0.1826823 | 0.1856203 | 0.1887324 | 0.1920309 | 0.1955296 | 0.1992433 | 0.2031877 | 0.2073798 | 0.2118383 | 0.2165839 | 0.2216383 | 0.2270255 | 0.2327716 | 0.238905 | 0.2454567 | 0.2524603 | 0.2599528 | 0.2679742 | 0.2765693 | 0.2857864 | 0.2956796 | 0.306309 | 0.317742 | 0.330055 | 0.343336 | 0.3576883 | 0.3910137 | 0.4599452 | 0.5404674 | 0.6029727 | 0.6399469 | 0.6469831 | 0.6221472 | 0.5658397 | 0.481029 | 0.3743868 | 0.2613996 | 0.1893045 | 0.2380972 | 0.3685673 | 0.5173718 | 0.6606326 | 0.7865223 | 0.8870572 | 0.9564639 | 0.9909053 | 0.9885664 | 0.9498631 | 0.8777991 | 0.7786983 | 0.6638934 | 0.5802882 | 0.5557181 | 0.5573767 | 0.5576424 | 0.5566174 | 0.5543898 | 0.5510391 | 0.5466329 | 0.5412317 | 0.5348929 | 0.5276665 | 0.5195995 | 0.5107362 | 0.5011193 | 0.4907897 | 0.4797871 | 0.4681504 | 0.4559197 | 0.4431337 | 0.429834 | 0.4160602 | 0.4018567 | 0.3872676 | 0.3723418 | 0.3571301 | 0.2246435
| 0.152239 | 0.1530684 | 0.1539578 | 0.1549079 | 0.1559198 | 0.1569947 | 0.1581343 | 0.15934 | 0.1606141 | 0.1619589 | 0.1633765 | 0.1648702 | 0.166443 | 0.1680988 | 0.1698412 | 0.1716746 | 0.1736042 | 0.175635 | 0.1777729 | 0.1800242 | 0.1823957 | 0.1848951 | 0.1875302 | 0.19031 | 0.1932438 | 0.1963424 | 0.1996167 | 0.2030785 | 0.2067413 | 0.2106195 | 0.2147282 | 0.219084 | 0.2237053 | 0.2286118 | 0.2338248 | 0.2393676 | 0.2452657 | 0.2515466 | 0.2582402 | 0.2653797 | 0.2730007 | 0.2811424 | 0.2898481 | 0.299165 | 0.3091455 | 0.3198478 | 0.3313374 | 0.3436883 | 0.3569855 | 0.3713288 | 0.4051044 | 0.4744001 | 0.5539534 | 0.6143203 | 0.6482642 | 0.6515271 | 0.6222483 | 0.5608336 | 0.4701066 | 0.3562606 | 0.2338811 | 0.1563637 | 0.2233304 | 0.3677102 | 0.5232685 | 0.6699112 | 0.7972156 | 0.8977752 | 0.966138 | 0.9987141 | 0.9939306 | 0.9524812 | 0.877721 | 0.7764662 | 0.6608286 | 0.5782924 | 0.5547119 | 0.5565712 | 0.5569957 | 0.5560976 | 0.553971 | 0.5507001 | 0.5463587 | 0.5410092 | 0.5347126 | 0.5275209 | 0.5194831 | 0.5106455 | 0.50105 | 0.4907411 | 0.4797573 | 0.4681391 | 0.4559263 | 0.4431587 | 0.4298779 | 0.4161242 | 0.4019416 | 0.3873751 | 0.3724741 | 0.3572886 | 0.2243062
| 0.1595234 | 0.1604199 | 0.1613806 | 0.1624065 | 0.1634983 | 0.1646575 | 0.1658854 | 0.1671837 | 0.1685545 | 0.17 | 0.1715224 | 0.1731245 | 0.1748099 | 0.1765818 | 0.1784442 | 0.1804013 | 0.1824577 | 0.1846189 | 0.1868902 | 0.189278 | 0.1917889 | 0.1944302 | 0.1972098 | 0.2001361 | 0.2032185 | 0.2064672 | 0.2098931 | 0.2135075 | 0.2173236 | 0.2213553 | 0.2256172 | 0.2301257 | 0.2348987 | 0.2399551 | 0.2453157 | 0.2510035 | 0.2570432 | 0.2634615 | 0.2702877 | 0.2775542 | 0.2852959 | 0.2935509 | 0.3023614 | 0.3117736 | 0.3218387 | 0.3326133 | 0.344161 | 0.3565542 | 0.3698754 | 0.3842212 | 0.4187519 | 0.4892954 | 0.5689856 | 0.6282292 | 0.6600778 | 0.6604236 | 0.6274802 | 0.5616282 | 0.4654594 | 0.344349 | 0.2102271 | 0.1177773 | 0.2028899 | 0.3602634 | 0.5218516 | 0.6715658 | 0.8002574 | 0.9010356 | 0.9687367 | 1 | 0.9934868 | 0.9501594 | 0.8737169 | 0.771465 | 0.6562752 | 0.5758051 | 0.5535508 | 0.5556404 | 0.556249 | 0.5554981 | 0.5534883 | 0.5503121 | 0.5460454 | 0.5407572 | 0.5345106 | 0.5273586 | 0.5193553 | 0.5105462 | 0.5009758 | 0.4906887 | 0.4797255 | 0.468126 | 0.4559318 | 0.4431832 | 0.4299206 | 0.4161866 | 0.4020243 | 0.3874797 | 0.3726019 | 0.3574417 | 0.2239956
| 0.1663642 | 0.1673238 | 0.1683517 | 0.1694485 | 0.1706155 | 0.1718537 | 0.1731646 | 0.1745498 | 0.1760113 | 0.1775511 | 0.1791717 | 0.1808757 | 0.1826664 | 0.1845471 | 0.1865216 | 0.1885942 | 0.1907693 | 0.1930522 | 0.1954481 | 0.1979632 | 0.2006041 | 0.2033776 | 0.2062918 | 0.2093547 | 0.2125753 | 0.2159637 | 0.2195303 | 0.2232866 | 0.2272449 | 0.2314189 | 0.235823 | 0.2404731 | 0.2453867 | 0.2505821 | 0.2560797 | 0.261902 | 0.2680732 | 0.2746192 | 0.2815689 | 0.288954 | 0.2968089 | 0.3051705 | 0.3140805 | 0.3235842 | 0.3337317 | 0.3445785 | 0.3561867 | 0.3686275 | 0.3819809 | 0.3963416 | 0.4319025 | 0.5045151 | 0.5854262 | 0.6446026 | 0.6753803 | 0.6738134 | 0.6382029 | 0.5689246 | 0.4683687 | 0.3410774 | 0.1953999 | 0.07486669 | 0.17936 | 0.3482615 | 0.5147836 | 0.6670081 | 0.7968745 | 0.8979121 | 0.9652007 | 0.9955831 | 0.9879355 | 0.9434806 | 0.8662509 | 0.7640331 | 0.6504359 | 0.572905 | 0.5522594 | 0.5546034 | 0.5554164 | 0.5548289 | 0.5529512 | 0.5498804 | 0.5456982 | 0.5404792 | 0.5342876 | 0.5271811 | 0.5192154 | 0.5104377 | 0.5008955 | 0.4906319 | 0.47969 | 0.468111 | 0.4559353 | 0.4432057 | 0.4299617 | 0.4162465 | 0.4021041 | 0.3875807 | 0.3727243 | 0.3575889 | 0.2237113
| 0.1727393 | 0.1737576 | 0.1748481 | 0.1760112 | 0.1772482 | 0.1785601 | 0.1799482 | 0.1814144 | 0.1829603 | 0.1845879 | 0.1862998 | 0.1880985 | 0.189987 | 0.1919688 | 0.1940475 | 0.1962273 | 0.1985125 | 0.2009082 | 0.2034195 | 0.2060527 | 0.2088139 | 0.2117098 | 0.2147484 | 0.2179375 | 0.2212858 | 0.2248033 | 0.2284999 | 0.2323869 | 0.2364764 | 0.2407817 | 0.245317 | 0.2500975 | 0.2551406 | 0.2604642 | 0.2660882 | 0.2720346 | 0.2783271 | 0.2849915 | 0.2920559 | 0.2995513 | 0.3075118 | 0.3159738 | 0.3249781 | 0.3345696 | 0.3447975 | 0.3557165 | 0.3673877 | 0.379881 | 0.3932752 | 0.4076628 | 0.4444901 | 0.5198923 | 0.6030314 | 0.6631709 | 0.693927 | 0.691527 | 0.6543887 | 0.5829428 | 0.4795167 | 0.3481988 | 0.1948569 | 0.03489687 | 0.157159 | 0.3342371 | 0.5039936 | 0.6578602 | 0.7884793 | 0.8896526 | 0.9566327 | 0.9864304 | 0.9781134 | 0.9331445 | 0.8558816 | 0.7545777 | 0.6435499 | 0.5696828 | 0.5508673 | 0.553484 | 0.5545175 | 0.554106 | 0.552371 | 0.5494142 | 0.545324 | 0.54018 | 0.5340476 | 0.5269916 | 0.5190661 | 0.5103224 | 0.500809 | 0.4905713 | 0.4796517 | 0.4680935 | 0.4559369 | 0.4432252 | 0.4299988 | 0.4163026 | 0.4021796 | 0.3876752 | 0.3728411 | 0.3577286 | 0.2234517
| 0.1786288 | 0.1797013 | 0.1808496 | 0.182074 | 0.1833756 | 0.1847555 | 0.1862149 | 0.1877557 | 0.1893795 | 0.191088 | 0.192884 | 0.19477 | 0.1967487 | 0.1988235 | 0.2009981 | 0.2032765 | 0.205663 | 0.2081624 | 0.2107799 | 0.2135213 | 0.2163931 | 0.2194015 | 0.2225541 | 0.2258589 | 0.2293242 | 0.2329599 | 0.2367758 | 0.2407824 | 0.244992 | 0.2494176 | 0.2540727 | 0.2589727 | 0.2641342 | 0.2695753 | 0.2753151 | 0.2813752 | 0.287779 | 0.2945523 | 0.3017226 | 0.3093202 | 0.3173788 | 0.3259348 | 0.3350283 | 0.3447038 | 0.3550098 | 0.3660007 | 0.3777369 | 0.390287 | 0.4037295 | 0.4181553 | 0.4564343 | 0.5352184 | 0.621458 | 0.6835009 | 0.7152342 | 0.7130664 | 0.6755644 | 0.6032966 | 0.4987138 | 0.3660165 | 0.2110904 | 0.04535369 | 0.1429692 | 0.3210583 | 0.4915574 | 0.6458499 | 0.7765855 | 0.8776083 | 0.9442427 | 0.973615 | 0.9649537 | 0.9199384 | 0.8432391 | 0.7435586 | 0.6358836 | 0.5662388 | 0.5494096 | 0.552311 | 0.5535739 | 0.5533474 | 0.5517612 | 0.548924 | 0.5449312 | 0.5398649 | 0.5337972 | 0.5267934 | 0.5189106 | 0.5102028 | 0.5007196 | 0.4905071 | 0.4796105 | 0.4680723 | 0.4559359 | 0.443242 | 0.4300335 | 0.4163548 | 0.4022493 | 0.3877643 | 0.3729509 | 0.3578593 | 0.2232169
| 0.1840143 | 0.1851363 | 0.1863373 | 0.1876177 | 0.1889782 | 0.1904203 | 0.1919449 | 0.1935537 | 0.1952485 | 0.1970309 | 0.1989037 | 0.2008692 | 0.2029301 | 0.2050898 | 0.2073518 | 0.2097199 | 0.2121986 | 0.2147925 | 0.2175066 | 0.2203466 | 0.2233186 | 0.2264293 | 0.2296857 | 0.2330955 | 0.2366672 | 0.2404101 | 0.2443341 | 0.2484493 | 0.2527679 | 0.2573024 | 0.2620664 | 0.2670747 | 0.2723437 | 0.2778913 | 0.2837363 | 0.2898999 | 0.2964053 | 0.3032778 | 0.3105449 | 0.3182364 | 0.3263857 | 0.335029 | 0.3442062 | 0.3539613 | 0.3643427 | 0.3754044 | 0.3872064 | 0.3998169 | 0.4133138 | 0.4277872 | 0.4676454 | 0.5502484 | 0.6402821 | 0.7050219 | 0.7386052 | 0.7376297 | 0.7008392 | 0.6290051 | 0.5248685 | 0.3931937 | 0.241689 | 0.09483137 | 0.1438267 | 0.3115761 | 0.4795064 | 0.6326819 | 0.7627116 | 0.8631545 | 0.9292792 | 0.9582595 | 0.9494439 | 0.9047058 | 0.8290027 | 0.7314723 | 0.6277259 | 0.5626803 | 0.5479251 | 0.5511146 | 0.5526099 | 0.5525719 | 0.551138 | 0.5484233 | 0.5445298 | 0.5395437 | 0.533541 | 0.5265905 | 0.5187516 | 0.5100804 | 0.5006277 | 0.490441 | 0.4795673 | 0.4680499 | 0.4559319 | 0.4432556 | 0.430065 | 0.4164021 | 0.4023139 | 0.3878472 | 0.3730521 | 0.35798 | 0.2230065
| 0.1888784 | 0.1900452 | 0.1912938 | 0.1926246 | 0.1940384 | 0.1955366 | 0.19712 | 0.1987902 | 0.2005491 | 0.2023982 | 0.2043401 | 0.2063772 | 0.2085122 | 0.2107484 | 0.213089 | 0.215538 | 0.2180996 | 0.2207784 | 0.2235794 | 0.226508 | 0.2295703 | 0.2327728 | 0.2361224 | 0.2396265 | 0.2432936 | 0.2471329 | 0.2511538 | 0.2553664 | 0.2597827 | 0.264415 | 0.2692765 | 0.274382 | 0.2797475 | 0.2853908 | 0.2913302 | 0.2975869 | 0.3041839 | 0.311146 | 0.3185007 | 0.3262777 | 0.33451 | 0.3432336 | 0.3524884 | 0.3623182 | 0.3727714 | 0.3839017 | 0.3957692 | 0.4084419 | 0.4219972 | 0.436525 | 0.4780293 | 0.5647139 | 0.6590243 | 0.727058 | 0.7631818 | 0.7641807 | 0.7289891 | 0.6586198 | 0.5561926 | 0.4272395 | 0.2815982 | 0.1491028 | 0.1616124 | 0.308025 | 0.4695856 | 0.6198919 | 0.7482668 | 0.8476044 | 0.9129607 | 0.9414789 | 0.9325811 | 0.8883072 | 0.8138767 | 0.7188367 | 0.6193767 | 0.5591182 | 0.5464542 | 0.5499278 | 0.551653 | 0.5518018 | 0.5505175 | 0.5479254 | 0.5441308 | 0.5392238 | 0.5332867 | 0.5263887 | 0.5185937 | 0.5099585 | 0.5005354 | 0.4903756 | 0.4795243 | 0.4680265 | 0.4559255 | 0.4432668 | 0.4300911 | 0.4164447 | 0.4023726 | 0.3879219 | 0.3731434 | 0.3580901 | 0.2228191
| 0.1932064 | 0.1944131 | 0.195704 | 0.1970796 | 0.1985408 | 0.2000887 | 0.2017244 | 0.2034492 | 0.205265 | 0.2071733 | 0.2091766 | 0.2112773 | 0.2134781 | 0.215782 | 0.2181924 | 0.2207132 | 0.2233483 | 0.2261024 | 0.2289804 | 0.2319875 | 0.2351298 | 0.2384135 | 0.2418455 | 0.2454333 | 0.2491847 | 0.2531092 | 0.2572158 | 0.2615146 | 0.2660174 | 0.270736 | 0.2756838 | 0.2808754 | 0.2863263 | 0.2920541 | 0.2980774 | 0.3044168 | 0.3110951 | 0.3181371 | 0.3255699 | 0.3334236 | 0.3417307 | 0.3505271 | 0.3598529 | 0.3697518 | 0.3802721 | 0.3914677 | 0.4033988 | 0.4161334 | 0.4297488 | 0.4443349 | 0.4874875 | 0.578335 | 0.6771714 | 0.7488681 | 0.7880016 | 0.7915301 | 0.7585759 | 0.6904025 | 0.5905183 | 0.4651994 | 0.3259006 | 0.2030199 | 0.191537 | 0.3113738 | 0.4630004 | 0.6086887 | 0.7344475 | 0.8321276 | 0.8964106 | 0.9243292 | 0.915333 | 0.8715915 | 0.7985634 | 0.706176 | 0.6111365 | 0.5556627 | 0.5450373 | 0.5487837 | 0.5507308 | 0.5510579 | 0.5499183 | 0.5474439 | 0.5437438 | 0.5389141 | 0.5330401 | 0.5261935 | 0.5184408 | 0.5098396 | 0.5004461 | 0.490311 | 0.4794808 | 0.4680017 | 0.4559175 | 0.4432749 | 0.4301139 | 0.4164823 | 0.4024244 | 0.3879884 | 0.3732257 | 0.3581888 | 0.2226547
| 0.1969847 | 0.1982262 | 0.199554 | 0.2009687 | 0.2024712 | 0.2040626 | 0.2057437 | 0.2075162 | 0.2093816 | 0.2113415 | 0.2133982 | 0.2155543 | 0.2178125 | 0.2201754 | 0.2226466 | 0.2252299 | 0.227929 | 0.2307485 | 0.2336936 | 0.2367689 | 0.2399807 | 0.243335 | 0.2468387 | 0.2504991 | 0.2543239 | 0.2583222 | 0.2625034 | 0.266877 | 0.2714549 | 0.2762486 | 0.2812713 | 0.2865376 | 0.2920629 | 0.2978642 | 0.3039604 | 0.310372 | 0.3171213 | 0.3242332 | 0.3317345 | 0.3396556 | 0.3480289 | 0.3568901 | 0.3662796 | 0.3762409 | 0.3868225 | 0.3980787 | 0.4100698 | 0.4228639 | 0.4365384 | 0.4511838 | 0.4959217 | 0.590831 | 0.6941991 | 0.7696917 | 0.8120601 | 0.8184225 | 0.7880741 | 0.7225062 | 0.6255812 | 0.5041717 | 0.3707074 | 0.2542479 | 0.2271311 | 0.3210185 | 0.4602237 | 0.5998397 | 0.7221515 | 0.8176803 | 0.8806 | 0.90776 | 0.8985933 | 0.8553638 | 0.7837409 | 0.6939982 | 0.6032999 | 0.5524187 | 0.5437144 | 0.5477143 | 0.5498673 | 0.5503613 | 0.5493579 | 0.5469931 | 0.5433811 | 0.5386249 | 0.5328084 | 0.5260101 | 0.5182967 | 0.5097288 | 0.5003626 | 0.4902496 | 0.4794393 | 0.4679775 | 0.4559091 | 0.4432798 | 0.4301338 | 0.4165148 | 0.4024701 | 0.3880471 | 0.373298 | 0.3582753 | 0.2225131
| 0.2002017 | 0.2014726 | 0.202832 | 0.2042799 | 0.2058175 | 0.2074458 | 0.2091656 | 0.2109786 | 0.2128861 | 0.21489 | 0.2169923 | 0.2191954 | 0.2215022 | 0.2239153 | 0.2264382 | 0.2290744 | 0.2318279 | 0.2347031 | 0.2377049 | 0.2408383 | 0.2441089 | 0.2475232 | 0.2510878 | 0.2548098 | 0.2586968 | 0.2627578 | 0.267002 | 0.2714392 | 0.2760806 | 0.280938 | 0.2860243 | 0.2913538 | 0.2969422 | 0.3028061 | 0.3089642 | 0.3154371 | 0.322247 | 0.3294185 | 0.3369787 | 0.3449576 | 0.3533879 | 0.3623054 | 0.3717502 | 0.3817664 | 0.3924024 | 0.403713 | 0.4157586 | 0.4286074 | 0.4423378 | 0.4570399 | 0.5032394 | 0.6019316 | 0.7096025 | 0.7887834 | 0.8343719 | 0.8436227 | 0.8159794 | 0.7531297 | 0.6592209 | 0.5415593 | 0.4130475 | 0.3009418 | 0.2633797 | 0.3350626 | 0.4609493 | 0.5936152 | 0.7119255 | 0.804963 | 0.8663078 | 0.892577 | 0.8831499 | 0.8403547 | 0.7700393 | 0.682782 | 0.5961428 | 0.5494874 | 0.5425231 | 0.5467507 | 0.5490883 | 0.5497326 | 0.5488509 | 0.5465844 | 0.543054 | 0.5383631 | 0.5325995 | 0.5258447 | 0.5181664 | 0.5096282 | 0.5002862 | 0.490194 | 0.4794015 | 0.4679551 | 0.4559007 | 0.4432833 | 0.4301495 | 0.4165417 | 0.4025086 | 0.3880974 | 0.3733595 | 0.3583501 | 0.2223945
| 0.2028474 | 0.2041425 | 0.2055278 | 0.207003 | 0.2085696 | 0.2102281 | 0.2119797 | 0.213826 | 0.2157681 | 0.217808 | 0.2199478 | 0.2221897 | 0.2245363 | 0.2269906 | 0.2295559 | 0.2322356 | 0.2350337 | 0.2379545 | 0.241003 | 0.244184 | 0.2475029 | 0.2509664 | 0.2545807 | 0.2583532 | 0.2622912 | 0.2664036 | 0.2706995 | 0.2751888 | 0.2798823 | 0.2847919 | 0.2899304 | 0.2953117 | 0.3009518 | 0.3068671 | 0.3130761 | 0.3195994 | 0.326459 | 0.3336798 | 0.3412886 | 0.3493155 | 0.3577932 | 0.3667576 | 0.376249 | 0.3863115 | 0.3969939 | 0.4083512 | 0.4204441 | 0.4333411 | 0.4471213 | 0.4618746 | 0.5093554 | 0.6113892 | 0.722915 | 0.8054519 | 0.8540217 | 0.8659819 | 0.8409009 | 0.7806223 | 0.6895079 | 0.5751508 | 0.4506249 | 0.341501 | 0.2968218 | 0.3509798 | 0.4642352 | 0.5898234 | 0.7039767 | 0.7944127 | 0.8541082 | 0.8794247 | 0.8696656 | 0.8271997 | 0.7580178 | 0.6729628 | 0.5899143 | 0.5469575 | 0.5414975 | 0.5459212 | 0.5484171 | 0.5491909 | 0.5484136 | 0.5462329 | 0.5427718 | 0.5381369 | 0.5324195 | 0.5257013 | 0.5180541 | 0.5095401 | 0.5002199 | 0.4901454 | 0.4793678 | 0.4679348 | 0.4558925 | 0.4432861 | 0.4301612 | 0.4165637 | 0.4025399 | 0.3881384 | 0.3734108 | 0.3584117 | 0.2222971
| 0.2049137 | 0.2062278 | 0.2076331 | 0.2091298 | 0.2107189 | 0.2124011 | 0.2141776 | 0.2160497 | 0.2180189 | 0.2200869 | 0.2222558 | 0.224528 | 0.2269056 | 0.2293921 | 0.2319904 | 0.234704 | 0.2375369 | 0.2404932 | 0.2435781 | 0.2467961 | 0.2501528 | 0.2536546 | 0.2573077 | 0.2611194 | 0.2650971 | 0.2692496 | 0.2735859 | 0.2781156 | 0.2828498 | 0.2878 | 0.2929791 | 0.2984009 | 0.3040813 | 0.3100366 | 0.3162853 | 0.322848 | 0.3297464 | 0.3370058 | 0.3446527 | 0.3527173 | 0.3612324 | 0.3702339 | 0.3797624 | 0.3898619 | 0.4005816 | 0.4119767 | 0.4241081 | 0.437045 | 0.4508665 | 0.4656628 | 0.5141945 | 0.6189867 | 0.7337248 | 0.8190927 | 0.8702018 | 0.8844916 | 0.8616235 | 0.8035577 | 0.7148077 | 0.6031433 | 0.4816537 | 0.3745523 | 0.3250437 | 0.3662444 | 0.4687736 | 0.5879381 | 0.6982329 | 0.7862351 | 0.8443792 | 0.8687834 | 0.8586676 | 0.8164245 | 0.7481544 | 0.6649142 | 0.5848317 | 0.5449053 | 0.5406671 | 0.5452489 | 0.5478737 | 0.5487516 | 0.5480599 | 0.5459485 | 0.5425422 | 0.5379527 | 0.5322732 | 0.5255846 | 0.5179625 | 0.5094694 | 0.500166 | 0.4901057 | 0.4793405 | 0.4679181 | 0.4558853 | 0.4432878 | 0.4301708 | 0.4165806 | 0.4025644 | 0.3881706 | 0.3734508 | 0.3584593 | 0.2222211
| 0.2063941 | 0.2077219 | 0.2091416 | 0.2106536 | 0.2122587 | 0.2139579 | 0.2157523 | 0.2176428 | 0.2196314 | 0.2217196 | 0.2239094 | 0.2262031 | 0.228603 | 0.2311125 | 0.2337344 | 0.2364723 | 0.2393301 | 0.2423119 | 0.2454228 | 0.2486673 | 0.2520509 | 0.2555801 | 0.259261 | 0.2631008 | 0.2671069 | 0.2712881 | 0.2756532 | 0.2802117 | 0.284975 | 0.2899542 | 0.2951623 | 0.3006131 | 0.3063222 | 0.3123062 | 0.3185836 | 0.3251743 | 0.3321007 | 0.3393878 | 0.3470622 | 0.3551539 | 0.363696 | 0.3727244 | 0.3822796 | 0.3924062 | 0.4031533 | 0.4145761 | 0.4267361 | 0.4397027 | 0.4535549 | 0.468384 | 0.517697 | 0.6245453 | 0.7416974 | 0.8292077 | 0.8822514 | 0.8983263 | 0.8771567 | 0.8207856 | 0.7338216 | 0.6241369 | 0.5047767 | 0.3989853 | 0.3463444 | 0.3787212 | 0.4732023 | 0.5872771 | 0.6944491 | 0.780467 | 0.8373376 | 0.8609824 | 0.8505492 | 0.8084389 | 0.7408322 | 0.6589393 | 0.5810707 | 0.5433945 | 0.5400564 | 0.5447542 | 0.5474736 | 0.5484283 | 0.5477991 | 0.5457376 | 0.5423732 | 0.5378169 | 0.5321645 | 0.5254993 | 0.5178946 | 0.5094172 | 0.5001258 | 0.4900766 | 0.4793204 | 0.4679052 | 0.4558797 | 0.4432879 | 0.4301771 | 0.4165921 | 0.4025819 | 0.3881936 | 0.3734789 | 0.3584938 | 0.2221678
| 0.2072843 | 0.2086201 | 0.2100484 | 0.2115696 | 0.2131845 | 0.2148938 | 0.2166989 | 0.2186007 | 0.2206008 | 0.2227012 | 0.2249035 | 0.2272101 | 0.2296235 | 0.2321468 | 0.2347829 | 0.2375353 | 0.2404081 | 0.2434052 | 0.2465317 | 0.2497921 | 0.253192 | 0.2567376 | 0.2604352 | 0.2642918 | 0.268315 | 0.2725134 | 0.2768958 | 0.2814717 | 0.2862524 | 0.2912492 | 0.2964746 | 0.3019429 | 0.3076692 | 0.3136705 | 0.3199649 | 0.3265727 | 0.3335158 | 0.3408194 | 0.3485106 | 0.3566186 | 0.3651769 | 0.3742218 | 0.3837931 | 0.3939362 | 0.4047 | 0.4161397 | 0.4283174 | 0.4413022 | 0.4551734 | 0.470023 | 0.5198172 | 0.6279351 | 0.746583 | 0.8354284 | 0.889682 | 0.9068766 | 0.8867746 | 0.8314642 | 0.7456097 | 0.6371326 | 0.519034 | 0.4139814 | 0.3595726 | 0.3868396 | 0.4763686 | 0.5871886 | 0.6923329 | 0.7770534 | 0.8330879 | 0.856229 | 0.8455763 | 0.8035327 | 0.7363273 | 0.6552628 | 0.5787609 | 0.5424688 | 0.5396828 | 0.5444519 | 0.547228 | 0.5482306 | 0.547639 | 0.5456089 | 0.5422703 | 0.5377341 | 0.5320982 | 0.5254469 | 0.5178532 | 0.509385 | 0.5001015 | 0.4900588 | 0.4793077 | 0.4678976 | 0.4558763 | 0.4432881 | 0.4301807 | 0.4165995 | 0.4025927 | 0.3882074 | 0.3734964 | 0.3585145 | 0.2221354
| 0.2075813 | 0.2089198 | 0.2103509 | 0.2118753 | 0.2134935 | 0.2152061 | 0.2170148 | 0.2189203 | 0.2209242 | 0.2230287 | 0.2252351 | 0.2275461 | 0.229964 | 0.2324919 | 0.2351328 | 0.23789 | 0.2407678 | 0.24377 | 0.2469017 | 0.2501675 | 0.2535727 | 0.2571238 | 0.2608269 | 0.2646891 | 0.2687182 | 0.2729222 | 0.2773104 | 0.2818922 | 0.2866786 | 0.2916812 | 0.2969125 | 0.3023866 | 0.3081188 | 0.3141258 | 0.3204258 | 0.3270393 | 0.333988 | 0.341297 | 0.3489939 | 0.3571073 | 0.365671 | 0.3747214 | 0.3842982 | 0.3944468 | 0.4052162 | 0.4166615 | 0.4288453 | 0.4418362 | 0.4557139 | 0.4705704 | 0.5205264 | 0.6290749 | 0.7482283 | 0.8375278 | 0.8921926 | 0.909769 | 0.8900313 | 0.8350809 | 0.7496026 | 0.6415313 | 0.5238504 | 0.4190365 | 0.3640559 | 0.3896511 | 0.4775117 | 0.5872131 | 0.6916561 | 0.7759252 | 0.8316686 | 0.854633 | 0.8439023 | 0.8018782 | 0.7348067 | 0.6540222 | 0.577982 | 0.5421566 | 0.5395569 | 0.54435 | 0.5471455 | 0.5481637 | 0.5475851 | 0.5455658 | 0.5422356 | 0.5377062 | 0.5320759 | 0.5254289 | 0.5178394 | 0.5093745 | 0.5000934 | 0.4900528 | 0.4793032 | 0.4678956 | 0.455875 | 0.4432888 | 0.430182 | 0.4166019 | 0.4025965 | 0.3882119 | 0.3735024 | 0.3585215 | 0.2221243
| 0.2072843 | 0.2086201 | 0.2100484 | 0.2115696 | 0.2131845 | 0.2148938 | 0.2166989 | 0.2186007 | 0.2206008 | 0.2227012 | 0.2249035 | 0.2272101 | 0.2296235 | 0.2321468 | 0.2347829 | 0.2375353 | 0.2404081 | 0.2434052 | 0.2465317 | 0.2497921 | 0.253192 | 0.2567376 | 0.2604352 | 0.2642918 | 0.268315 | 0.2725134 | 0.2768958 | 0.2814717 | 0.2862524 | 0.2912492 | 0.2964746 | 0.3019429 | 0.3076692 | 0.3136705 | 0.3199649 | 0.3265727 | 0.3335158 | 0.3408194 | 0.3485106 | 0.3566186 | 0.3651769 | 0.3742218 | 0.3837931 | 0.3939362 | 0.4047 | 0.4161397 | 0.4283174 | 0.4413022 | 0.4551734 | 0.470023 | 0.5198172 | 0.6279351 | 0.746583 | 0.8354284 | 0.889682 | 0.9068766 | 0.8867746 | 0.8314642 | 0.7456097 | 0.6371326 | 0.519034 | 0.4139814 | 0.3595726 | 0.3868396 | 0.4763686 | 0.5871886 | 0.6923329 | 0.7770534 | 0.8330879 | 0.856229 | 0.8455763 | 0.8035327 | 0.7363273 | 0.6552628 | 0.5787609 | 0.5424688 | 0.5396828 | 0.5444519 | 0.547228 | 0.5482306 | 0.547639 | 0.5456089 | 0.5422703 | 0.5377341 | 0.5320982 | 0.5254469 | 0.5178532 | 0.509385 | 0.5001015 | 0.4900588 | 0.4793077 | 0.4678976 | 0.4558763 | 0.4432881 | 0.4301807 | 0.4165995 | 0.4025927 | 0.3882074 | 0.3734964 | 0.3585145 | 0.2221354
| 0.2063941 | 0.2077219 | 0.2091416 | 0.2106536 | 0.2122587 | 0.2139579 | 0.2157523 | 0.2176428 | 0.2196314 | 0.2217196 | 0.2239094 | 0.2262031 | 0.228603 | 0.2311125 | 0.2337344 | 0.2364723 | 0.2393301 | 0.2423119 | 0.2454228 | 0.2486673 | 0.2520509 | 0.2555801 | 0.259261 | 0.2631008 | 0.2671069 | 0.2712881 | 0.2756532 | 0.2802117 | 0.284975 | 0.2899542 | 0.2951623 | 0.3006131 | 0.3063222 | 0.3123062 | 0.3185836 | 0.3251743 | 0.3321007 | 0.3393878 | 0.3470622 | 0.3551539 | 0.363696 | 0.3727244 | 0.3822796 | 0.3924062 | 0.4031533 | 0.4145761 | 0.4267361 | 0.4397027 | 0.4535549 | 0.468384 | 0.517697 | 0.6245453 | 0.7416974 | 0.8292077 | 0.8822514 | 0.8983263 | 0.8771567 | 0.8207856 | 0.7338216 | 0.6241369 | 0.5047767 | 0.3989853 | 0.3463444 | 0.3787212 | 0.4732023 | 0.5872771 | 0.6944491 | 0.780467 | 0.8373376 | 0.8609824 | 0.8505492 | 0.8084389 | 0.7408322 | 0.6589393 | 0.5810707 | 0.5433945 | 0.5400564 | 0.5447542 | 0.5474736 | 0.5484283 | 0.5477991 | 0.5457376 | 0.5423732 | 0.5378169 | 0.5321645 | 0.5254993 | 0.5178946 | 0.5094172 | 0.5001258 | 0.4900766 | 0.4793204 | 0.4679052 | 0.4558797 | 0.4432879 | 0.4301771 | 0.4165921 | 0.4025819 | 0.3881936 | 0.3734789 | 0.3584938 | 0.2221678
| 0.2049137 | 0.2062278 | 0.2076331 | 0.2091298 | 0.2107189 | 0.2124011 | 0.2141776 | 0.2160497 | 0.2180189 | 0.2200869 | 0.2222558 | 0.224528 | 0.2269056 | 0.2293921 | 0.2319904 | 0.234704 | 0.2375369 | 0.2404932 | 0.2435781 | 0.2467961 | 0.2501528 | 0.2536546 | 0.2573077 | 0.2611194 | 0.2650971 | 0.2692496 | 0.2735859 | 0.2781156 | 0.2828498 | 0.2878 | 0.2929791 | 0.2984009 | 0.3040813 | 0.3100366 | 0.3162853 | 0.322848 | 0.3297464 | 0.3370058 | 0.3446527 | 0.3527173 | 0.3612324 | 0.3702339 | 0.3797624 | 0.3898619 | 0.4005816 | 0.4119767 | 0.4241081 | 0.437045 | 0.4508665 | 0.4656628 | 0.5141945 | 0.6189867 | 0.7337248 | 0.8190927 | 0.8702018 | 0.8844916 | 0.8616235 | 0.8035577 | 0.7148077 | 0.6031433 | 0.4816537 | 0.3745523 | 0.3250437 | 0.3662444 | 0.4687736 | 0.5879381 | 0.6982329 | 0.7862351 | 0.8443792 | 0.8687834 | 0.8586676 | 0.8164245 | 0.7481544 | 0.6649142 | 0.5848317 | 0.5449053 | 0.5406671 | 0.5452489 | 0.5478737 | 0.5487516 | 0.5480599 | 0.5459485 | 0.5425422 | 0.5379527 | 0.5322732 | 0.5255846 | 0.5179625 | 0.5094694 | 0.500166 | 0.4901057 | 0.4793405 | 0.4679181 | 0.4558853 | 0.4432878 | 0.4301708 | 0.4165806 | 0.4025644 | 0.3881706 | 0.3734508 | 0.3584593 | 0.2222211
| 0.2028474 | 0.2041425 | 0.2055278 | 0.207003 | 0.2085696 | 0.2102281 | 0.2119797 | 0.213826 | 0.2157681 | 0.217808 | 0.2199478 | 0.2221897 | 0.2245363 | 0.2269906 | 0.2295559 | 0.2322356 | 0.2350337 | 0.2379545 | 0.241003 | 0.244184 | 0.2475029 | 0.2509664 | 0.2545807 | 0.2583532 | 0.2622912 | 0.2664036 | 0.2706995 | 0.2751888 | 0.2798823 | 0.2847919 | 0.2899304 | 0.2953117 | 0.3009518 | 0.3068671 | 0.3130761 | 0.3195994 | 0.326459 | 0.3336798 | 0.3412886 | 0.3493155 | 0.3577932 | 0.3667576 | 0.376249 | 0.3863115 | 0.3969939 | 0.4083512 | 0.4204441 | 0.4333411 | 0.4471213 | 0.4618746 | 0.5093554 | 0.6113892 | 0.722915 | 0.8054519 | 0.8540217 | 0.8659819 | 0.8409009 | 0.7806223 | 0.6895079 | 0.5751508 | 0.4506249 | 0.341501 | 0.2968218 | 0.3509798 | 0.4642352 | 0.5898234 | 0.7039767 | 0.7944127 | 0.8541082 | 0.8794247 | 0.8696656 | 0.8271997 | 0.7580178 | 0.6729628 | 0.5899143 | 0.5469575 | 0.5414975 | 0.5459212 | 0.5484171 | 0.5491909 | 0.5484136 | 0.5462329 | 0.5427718 | 0.5381369 | 0.5324195 | 0.5257013 | 0.5180541 | 0.5095401 | 0.5002199 | 0.4901454 | 0.4793678 | 0.4679348 | 0.4558925 | 0.4432861 | 0.4301612 | 0.4165637 | 0.4025399 | 0.3881384 | 0.3734108 | 0.3584117 | 0.2222971
| 0.2002017 | 0.2014726 | 0.202832 | 0.2042799 | 0.2058175 | 0.2074458 | 0.2091656 | 0.2109786 | 0.2128861 | 0.21489 | 0.2169923 | 0.2191954 | 0.2215022 | 0.2239153 | 0.2264382 | 0.2290744 | 0.2318279 | 0.2347031 | 0.2377049 | 0.2408383 | 0.2441089 | 0.2475232 | 0.2510878 | 0.2548098 | 0.2586968 | 0.2627578 | 0.267002 | 0.2714392 | 0.2760806 | 0.280938 | 0.2860243 | 0.2913538 | 0.2969422 | 0.3028061 | 0.3089642 | 0.3154371 | 0.322247 | 0.3294185 | 0.3369787 | 0.3449576 | 0.3533879 | 0.3623054 | 0.3717502 | 0.3817664 | 0.3924024 | 0.403713 | 0.4157586 | 0.4286074 | 0.4423378 | 0.4570399 | 0.5032394 | 0.6019316 | 0.7096025 | 0.7887834 | 0.8343719 | 0.8436227 | 0.8159794 | 0.7531297 | 0.6592209 | 0.5415593 | 0.4130475 | 0.3009418 | 0.2633797 | 0.3350626 | 0.4609493 | 0.5936152 | 0.7119255 | 0.804963 | 0.8663078 | 0.892577 | 0.8831499 | 0.8403547 | 0.7700393 | 0.682782 | 0.5961428 | 0.5494874 | 0.5425231 | 0.5467507 | 0.5490883 | 0.5497326 | 0.5488509 | 0.5465844 | 0.543054 | 0.5383631 | 0.5325995 | 0.5258447 | 0.5181664 | 0.5096282 | 0.5002862 | 0.490194 | 0.4794015 | 0.4679551 | 0.4559007 | 0.4432833 | 0.4301495 | 0.4165417 | 0.4025086 | 0.3880974 | 0.3733595 | 0.3583501 | 0.2223945
| 0.1969847 | 0.1982262 | 0.199554 | 0.2009687 | 0.2024712 | 0.2040626 | 0.2057437 | 0.2075162 | 0.2093816 | 0.2113415 | 0.2133982 | 0.2155543 | 0.2178125 | 0.2201754 | 0.2226466 | 0.2252299 | 0.227929 | 0.2307485 | 0.2336936 | 0.2367689 | 0.2399807 | 0.243335 | 0.2468387 | 0.2504991 | 0.2543239 | 0.2583222 | 0.2625034 | 0.266877 | 0.2714549 | 0.2762486 | 0.2812713 | 0.2865376 | 0.2920629 | 0.2978642 | 0.3039604 | 0.310372 | 0.3171213 | 0.3242332 | 0.3317345 | 0.3396556 | 0.3480289 | 0.3568901 | 0.3662796 | 0.3762409 | 0.3868225 | 0.3980787 | 0.4100698 | 0.4228639 | 0.4365384 | 0.4511838 | 0.4959217 | 0.590831 | 0.6941991 | 0.7696917 | 0.8120601 | 0.8184225 | 0.7880741 | 0.7225062 | 0.6255812 | 0.5041717 | 0.3707074 | 0.2542479 | 0.2271311 | 0.3210185 | 0.4602237 | 0.5998397 | 0.7221515 | 0.8176803 | 0.8806 | 0.90776 | 0.8985933 | 0.8553638 | 0.7837409 | 0.6939982 | 0.6032999 | 0.5524187 | 0.5437144 | 0.5477143 | 0.5498673 | 0.5503613 | 0.5493579 | 0.5469931 | 0.5433811 | 0.5386249 | 0.5328084 | 0.5260101 | 0.5182967 | 0.5097288 | 0.5003626 | 0.4902496 | 0.4794393 | 0.4679775 | 0.4559091 | 0.4432798 | 0.4301338 | 0.4165148 | 0.4024701 | 0.3880471 | 0.373298 | 0.3582753 | 0.2225131
| 0.1932064 | 0.1944131 | 0.195704 | 0.1970796 | 0.1985408 | 0.2000887 | 0.2017244 | 0.2034492 | 0.205265 | 0.2071733 | 0.2091766 | 0.2112773 | 0.2134781 | 0.215782 | 0.2181924 | 0.2207132 | 0.2233483 | 0.2261024 | 0.2289804 | 0.2319875 | 0.2351298 | 0.2384135 | 0.2418455 | 0.2454333 | 0.2491847 | 0.2531092 | 0.2572158 | 0.2615146 | 0.2660174 | 0.270736 | 0.2756838 | 0.2808754 | 0.2863263 | 0.2920541 | 0.2980774 | 0.3044168 | 0.3110951 | 0.3181371 | 0.3255699 | 0.3334236 | 0.3417307 | 0.3505271 | 0.3598529 | 0.3697518 | 0.3802721 | 0.3914677 | 0.4033988 | 0.4161334 | 0.4297488 | 0.4443349 | 0.4874875 | 0.578335 | 0.6771714 | 0.7488681 | 0.7880016 | 0.7915301 | 0.7585759 | 0.6904025 | 0.5905183 | 0.4651994 | 0.3259006 | 0.2030199 | 0.191537 | 0.3113738 | 0.4630004 | 0.6086887 | 0.7344475 | 0.8321276 | 0.8964106 | 0.9243292 | 0.915333 | 0.8715915 | 0.7985634 | 0.706176 | 0.6111365 | 0.5556627 | 0.5450373 | 0.5487837 | 0.5507308 | 0.5510579 | 0.5499183 | 0.5474439 | 0.5437438 | 0.5389141 | 0.5330401 | 0.5261935 | 0.5184408 | 0.5098396 | 0.5004461 | 0.490311 | 0.4794808 | 0.4680017 | 0.4559175 | 0.4432749 | 0.4301139 | 0.4164823 | 0.4024244 | 0.3879884 | 0.3732257 | 0.3581888 | 0.2226547
| 0.1888784 | 0.1900452 | 0.1912938 | 0.1926246 | 0.1940384 | 0.1955366 | 0.19712 | 0.1987902 | 0.2005491 | 0.2023982 | 0.2043401 | 0.2063772 | 0.2085122 | 0.2107484 | 0.213089 | 0.215538 | 0.2180996 | 0.2207784 | 0.2235794 | 0.226508 | 0.2295703 | 0.2327728 | 0.2361224 | 0.2396265 | 0.2432936 | 0.2471329 | 0.2511538 | 0.2553664 | 0.2597827 | 0.264415 | 0.2692765 | 0.274382 | 0.2797475 | 0.2853908 | 0.2913302 | 0.2975869 | 0.3041839 | 0.311146 | 0.3185007 | 0.3262777 | 0.33451 | 0.3432336 | 0.3524884 | 0.3623182 | 0.3727714 | 0.3839017 | 0.3957692 | 0.4084419 | 0.4219972 | 0.436525 | 0.4780293 | 0.5647139 | 0.6590243 | 0.727058 | 0.7631818 | 0.7641807 | 0.7289891 | 0.6586198 | 0.5561926 | 0.4272395 | 0.2815982 | 0.1491028 | 0.1616124 | 0.308025 | 0.4695856 | 0.6198919 | 0.7482668 | 0.8476044 | 0.9129607 | 0.9414789 | 0.9325811 | 0.8883072 | 0.8138767 | 0.7188367 | 0.6193767 | 0.5591182 | 0.5464542 | 0.5499278 | 0.551653 | 0.5518018 | 0.5505175 | 0.5479254 | 0.5441308 | 0.5392238 | 0.5332867 | 0.5263887 | 0.5185937 | 0.5099585 | 0.5005354 | 0.4903756 | 0.4795243 | 0.4680265 | 0.4559255 | 0.4432668 | 0.4300911 | 0.4164447 | 0.4023726 | 0.3879219 | 0.3731434 | 0.3580901 | 0.2228191
| 0.1840143 | 0.1851363 | 0.1863373 | 0.1876177 | 0.1889782 | 0.1904203 | 0.1919449 | 0.1935537 | 0.1952485 | 0.1970309 | 0.1989037 | 0.2008692 | 0.2029301 | 0.2050898 | 0.2073518 | 0.2097199 | 0.2121986 | 0.2147925 | 0.2175066 | 0.2203466 | 0.2233186 | 0.2264293 | 0.2296857 | 0.2330955 | 0.2366672 | 0.2404101 | 0.2443341 | 0.2484493 | 0.2527679 | 0.2573024 | 0.2620664 | 0.2670747 | 0.2723437 | 0.2778913 | 0.2837363 | 0.2898999 | 0.2964053 | 0.3032778 | 0.3105449 | 0.3182364 | 0.3263857 | 0.335029 | 0.3442062 | 0.3539613 | 0.3643427 | 0.3754044 | 0.3872064 | 0.3998169 | 0.4133138 | 0.4277872 | 0.4676454 | 0.5502484 | 0.6402821 | 0.7050219 | 0.7386052 | 0.7376297 | 0.7008392 | 0.6290051 | 0.5248685 | 0.3931937 | 0.241689 | 0.09483137 | 0.1438267 | 0.3115761 | 0.4795064 | 0.6326819 | 0.7627116 | 0.8631545 | 0.9292792 | 0.9582595 | 0.9494439 | 0.9047058 | 0.8290027 | 0.7314723 | 0.6277259 | 0.5626803 | 0.5479251 | 0.5511146 | 0.5526099 | 0.5525719 | 0.551138 | 0.5484233 | 0.5445298 | 0.5395437 | 0.533541 | 0.5265905 | 0.5187516 | 0.5100804 | 0.5006277 | 0.490441 | 0.4795673 | 0.4680499 | 0.4559319 | 0.4432556 | 0.430065 | 0.4164021 | 0.4023139 | 0.3878472 | 0.3730521 | 0.35798 | 0.2230065
| 0.1786288 | 0.1797013 | 0.1808496 | 0.182074 | 0.1833756 | 0.1847555 | 0.1862149 | 0.1877557 | 0.1893795 | 0.191088 | 0.192884 | 0.19477 | 0.1967487 | 0.1988235 | 0.2009981 | 0.2032765 | 0.205663 | 0.2081624 | 0.2107799 | 0.2135213 | 0.2163931 | 0.2194015 | 0.2225541 | 0.2258589 | 0.2293242 | 0.2329599 | 0.2367758 | 0.2407824 | 0.244992 | 0.2494176 | 0.2540727 | 0.2589727 | 0.2641342 | 0.2695753 | 0.2753151 | 0.2813752 | 0.287779 | 0.2945523 | 0.3017226 | 0.3093202 | 0.3173788 | 0.3259348 | 0.3350283 | 0.3447038 | 0.3550098 | 0.3660007 | 0.3777369 | 0.390287 | 0.4037295 | 0.4181553 | 0.4564343 | 0.5352184 | 0.621458 | 0.6835009 | 0.7152342 | 0.7130664 | 0.6755644 | 0.6032966 | 0.4987138 | 0.3660165 | 0.2110904 | 0.04535369 | 0.1429692 | 0.3210583 | 0.4915574 | 0.6458499 | 0.7765855 | 0.8776083 | 0.9442427 | 0.973615 | 0.9649537 | 0.9199384 | 0.8432391 | 0.7435586 | 0.6358836 | 0.5662388 | 0.5494096 | 0.552311 | 0.5535739 | 0.5533474 | 0.5517612 | 0.548924 | 0.5449312 | 0.5398649 | 0.5337972 | 0.5267934 | 0.5189106 | 0.5102028 | 0.5007196 | 0.4905071 | 0.4796105 | 0.4680723 | 0.4559359 | 0.443242 | 0.4300335 | 0.4163548 | 0.4022493 | 0.3877643 | 0.3729509 | 0.3578593 | 0.2232169
| 0.1727393 | 0.1737576 | 0.1748481 | 0.1760112 | 0.1772482 | 0.1785601 | 0.1799482 | 0.1814144 | 0.1829603 | 0.1845879 | 0.1862998 | 0.1880985 | 0.189987 | 0.1919688 | 0.1940475 | 0.1962273 | 0.1985125 | 0.2009082 | 0.2034195 | 0.2060527 | 0.2088139 | 0.2117098 | 0.2147484 | 0.2179375 | 0.2212858 | 0.2248033 | 0.2284999 | 0.2323869 | 0.2364764 | 0.2407817 | 0.245317 | 0.2500975 | 0.2551406 | 0.2604642 | 0.2660882 | 0.2720346 | 0.2783271 | 0.2849915 | 0.2920559 | 0.2995513 | 0.3075118 | 0.3159738 | 0.3249781 | 0.3345696 | 0.3447975 | 0.3557165 | 0.3673877 | 0.379881 | 0.3932752 | 0.4076628 | 0.4444901 | 0.5198923 | 0.6030314 | 0.6631709 | 0.693927 | 0.691527 | 0.6543887 | 0.5829428 | 0.4795167 | 0.3481988 | 0.1948569 | 0.03489687 | 0.157159 | 0.3342371 | 0.5039936 | 0.6578602 | 0.7884793 | 0.8896526 | 0.9566327 | 0.9864304 | 0.9781134 | 0.9331445 | 0.8558816 | 0.7545777 | 0.6435499 | 0.5696828 | 0.5508673 | 0.553484 | 0.5545175 | 0.554106 | 0.552371 | 0.5494142 | 0.545324 | 0.54018 | 0.5340476 | 0.5269916 | 0.5190661 | 0.5103224 | 0.500809 | 0.4905713 | 0.4796517 | 0.4680935 | 0.4559369 | 0.4432252 | 0.4299988 | 0.4163026 | 0.4021796 | 0.3876752 | 0.3728411 | 0.3577286 | 0.2234517
| 0.1663642 | 0.1673238 | 0.1683517 | 0.1694485 | 0.1706155 | 0.1718537 | 0.1731646 | 0.1745498 | 0.1760113 | 0.1775511 | 0.1791717 | 0.1808757 | 0.1826664 | 0.1845471 | 0.1865216 | 0.1885942 | 0.1907693 | 0.1930522 | 0.1954481 | 0.1979632 | 0.2006041 | 0.2033776 | 0.2062918 | 0.2093547 | 0.2125753 | 0.2159637 | 0.2195303 | 0.2232866 | 0.2272449 | 0.2314189 | 0.235823 | 0.2404731 | 0.2453867 | 0.2505821 | 0.2560797 | 0.261902 | 0.2680732 | 0.2746192 | 0.2815689 | 0.288954 | 0.2968089 | 0.3051705 | 0.3140805 | 0.3235842 | 0.3337317 | 0.3445785 | 0.3561867 | 0.3686275 | 0.3819809 | 0.3963416 | 0.4319025 | 0.5045151 | 0.5854262 | 0.6446026 | 0.6753803 | 0.6738134 | 0.6382029 | 0.5689246 | 0.4683687 | 0.3410774 | 0.1953999 | 0.07486669 | 0.17936 | 0.3482615 | 0.5147836 | 0.6670081 | 0.7968745 | 0.8979121 | 0.9652007 | 0.9955831 | 0.9879355 | 0.9434806 | 0.8662509 | 0.7640331 | 0.6504359 | 0.572905 | 0.5522594 | 0.5546034 | 0.5554164 | 0.5548289 | 0.5529512 | 0.5498804 | 0.5456982 | 0.5404792 | 0.5342876 | 0.5271811 | 0.5192154 | 0.5104377 | 0.5008955 | 0.4906319 | 0.47969 | 0.468111 | 0.4559353 | 0.4432057 | 0.4299617 | 0.4162465 | 0.4021041 | 0.3875807 | 0.3727243 | 0.3575889 | 0.2237113
| 0.1595234 | 0.1604199 | 0.1613806 | 0.1624065 | 0.1634983 | 0.1646575 | 0.1658854 | 0.1671837 | 0.1685545 | 0.17 | 0.1715224 | 0.1731245 | 0.1748099 | 0.1765818 | 0.1784442 | 0.1804013 | 0.1824577 | 0.1846189 | 0.1868902 | 0.189278 | 0.1917889 | 0.1944302 | 0.1972098 | 0.2001361 | 0.2032185 | 0.2064672 | 0.2098931 | 0.2135075 | 0.2173236 | 0.2213553 | 0.2256172 | 0.2301257 | 0.2348987 | 0.2399551 | 0.2453157 | 0.2510035 | 0.2570432 | 0.2634615 | 0.2702877 | 0.2775542 | 0.2852959 | 0.2935509 | 0.3023614 | 0.3117736 | 0.3218387 | 0.3326133 | 0.344161 | 0.3565542 | 0.3698754 | 0.3842212 | 0.4187519 | 0.4892954 | 0.5689856 | 0.6282292 | 0.6600778 | 0.6604236 | 0.6274802 | 0.5616282 | 0.4654594 | 0.344349 | 0.2102271 | 0.1177773 | 0.2028899 | 0.3602634 | 0.5218516 | 0.6715658 | 0.8002574 | 0.9010356 | 0.9687367 | 1 | 0.9934868 | 0.9501594 | 0.8737169 | 0.771465 | 0.6562752 | 0.5758051 | 0.5535508 | 0.5556404 | 0.556249 | 0.5554981 | 0.5534883 | 0.5503121 | 0.5460454 | 0.5407572 | 0.5345106 | 0.5273586 | 0.5193553 | 0.5105462 | 0.5009758 | 0.4906887 | 0.4797255 | 0.468126 | 0.4559318 | 0.4431832 | 0.4299206 | 0.4161866 | 0.4020243 | 0.3874797 | 0.3726019 | 0.3574417 | 0.2239956
| 0.152239 | 0.1530684 | 0.1539578 | 0.1549079 | 0.1559198 | 0.1569947 | 0.1581343 | 0.15934 | 0.1606141 | 0.1619589 | 0.1633765 | 0.1648702 | 0.166443 | 0.1680988 | 0.1698412 | 0.1716746 | 0.1736042 | 0.175635 | 0.1777729 | 0.1800242 | 0.1823957 | 0.1848951 | 0.1875302 | 0.19031 | 0.1932438 | 0.1963424 | 0.1996167 | 0.2030785 | 0.2067413 | 0.2106195 | 0.2147282 | 0.219084 | 0.2237053 | 0.2286118 | 0.2338248 | 0.2393676 | 0.2452657 | 0.2515466 | 0.2582402 | 0.2653797 | 0.2730007 | 0.2811424 | 0.2898481 | 0.299165 | 0.3091455 | 0.3198478 | 0.3313374 | 0.3436883 | 0.3569855 | 0.3713288 | 0.4051044 | 0.4744001 | 0.5539534 | 0.6143203 | 0.6482642 | 0.6515271 | 0.6222483 | 0.5608336 | 0.4701066 | 0.3562606 | 0.2338811 | 0.1563637 | 0.2233304 | 0.3677102 | 0.5232685 | 0.6699112 | 0.7972156 | 0.8977752 | 0.966138 | 0.9987141 | 0.9939306 | 0.9524812 | 0.877721 | 0.7764662 | 0.6608286 | 0.5782924 | 0.5547119 | 0.5565712 | 0.5569957 | 0.5560976 | 0.553971 | 0.5507001 | 0.5463587 | 0.5410092 | 0.5347126 | 0.5275209 | 0.5194831 | 0.5106455 | 0.50105 | 0.4907411 | 0.4797573 | 0.4681391 | 0.4559263 | 0.4431587 | 0.4298779 | 0.4161242 | 0.4019416 | 0.3873751 | 0.3724741 | 0.3572886 | 0.2243062
| 0.1445346 | 0.1452932 | 0.1461071 | 0.1469773 | 0.1479048 | 0.1488905 | 0.1499366 | 0.1510445 | 0.1522162 | 0.1534543 | 0.1547611 | 0.1561398 | 0.1575932 | 0.1591257 | 0.1607409 | 0.1624431 | 0.1642379 | 0.1661301 | 0.1681259 | 0.1702319 | 0.1724549 | 0.1748028 | 0.1772839 | 0.1799071 | 0.1826823 | 0.1856203 | 0.1887324 | 0.1920309 | 0.1955296 | 0.1992433 | 0.2031877 | 0.2073798 | 0.2118383 | 0.2165839 | 0.2216383 | 0.2270255 | 0.2327716 | 0.238905 | 0.2454567 | 0.2524603 | 0.2599528 | 0.2679742 | 0.2765693 | 0.2857864 | 0.2956796 | 0.306309 | 0.317742 | 0.330055 | 0.343336 | 0.3576883 | 0.3910137 | 0.4599452 | 0.5404674 | 0.6029727 | 0.6399469 | 0.6469831 | 0.6221472 | 0.5658397 | 0.481029 | 0.3743868 | 0.2613996 | 0.1893045 | 0.2380972 | 0.3685673 | 0.5173718 | 0.6606326 | 0.7865223 | 0.8870572 | 0.9564639 | 0.9909053 | 0.9885664 | 0.9498631 | 0.8777991 | 0.7786983 | 0.6638934 | 0.5802882 | 0.5557181 | 0.5573767 | 0.5576424 | 0.5566174 | 0.5543898 | 0.5510391 | 0.5466329 | 0.5412317 | 0.5348929 | 0.5276665 | 0.5195995 | 0.5107362 | 0.5011193 | 0.4907897 | 0.4797871 | 0.4681504 | 0.4559197 | 0.4431337 | 0.429834 | 0.4160602 | 0.4018567 | 0.3872676 | 0.3723418 | 0.3571301 | 0.2246435
| 0.1364353 | 0.1371198 | 0.1378547 | 0.138641 | 0.1394798 | 0.1403722 | 0.1413201 | 0.1423252 | 0.1433894 | 0.1445153 | 0.1457055 | 0.146963 | 0.1482909 | 0.1496933 | 0.1511742 | 0.1527381 | 0.1543903 | 0.1561362 | 0.1579819 | 0.159934 | 0.1619998 | 0.1641872 | 0.1665047 | 0.1689617 | 0.1715683 | 0.1743355 | 0.1772749 | 0.1803997 | 0.1837236 | 0.1872617 | 0.1910306 | 0.1950477 | 0.1993325 | 0.203906 | 0.2087907 | 0.2140112 | 0.2195949 | 0.2255704 | 0.2319701 | 0.2388287 | 0.2461839 | 0.2540774 | 0.2625552 | 0.2716674 | 0.2814695 | 0.292024 | 0.3034007 | 0.3156788 | 0.3289495 | 0.3433199 | 0.3765176 | 0.44599 | 0.5285538 | 0.594122 | 0.6349197 | 0.6464039 | 0.6265447 | 0.5756767 | 0.4967516 | 0.3964581 | 0.289694 | 0.2164927 | 0.2458981 | 0.3613588 | 0.5028443 | 0.6425959 | 0.7672031 | 0.8680396 | 0.9389843 | 0.9759462 | 0.9768614 | 0.9418627 | 0.8736003 | 0.7779022 | 0.6653109 | 0.5817317 | 0.5565512 | 0.5580441 | 0.5581784 | 0.5570496 | 0.5547401 | 0.551324 | 0.5468661 | 0.5414237 | 0.5350504 | 0.5277952 | 0.5197048 | 0.5108192 | 0.5011832 | 0.4908355 | 0.4798151 | 0.4681617 | 0.4559128 | 0.4431093 | 0.42979 | 0.4159967 | 0.4017711 | 0.3871587 | 0.3722074 | 0.3569683 | 0.2250085
| 0.1279686 | 0.1285759 | 0.1292285 | 0.1299274 | 0.1306739 | 0.1314691 | 0.1323145 | 0.1332124 | 0.1341645 | 0.1351732 | 0.1362414 | 0.1373722 | 0.1385687 | 0.1398349 | 0.1411751 | 0.142594 | 0.1440966 | 0.1456887 | 0.1473766 | 0.1491667 | 0.151067 | 0.1530852 | 0.1552301 | 0.1575117 | 0.1599401 | 0.1625265 | 0.165283 | 0.1682235 | 0.1713617 | 0.1747134 | 0.1782957 | 0.1821266 | 0.1862263 | 0.1906163 | 0.1953198 | 0.2003627 | 0.2057727 | 0.2115795 | 0.2178168 | 0.2245202 | 0.2317287 | 0.2394856 | 0.2478383 | 0.2568388 | 0.2665447 | 0.2770206 | 0.2883392 | 0.300583 | 0.3138468 | 0.3282418 | 0.3616367 | 0.4325401 | 0.5181346 | 0.5875608 | 0.6328199 | 0.6492441 | 0.6346813 | 0.5893304 | 0.5159525 | 0.4208421 | 0.3173902 | 0.2386517 | 0.2465263 | 0.3451906 | 0.4787602 | 0.6149953 | 0.7385816 | 0.8401537 | 0.9132227 | 0.9534357 | 0.9584777 | 0.9281998 | 0.8648995 | 0.7739076 | 0.6649714 | 0.5825784 | 0.557203 | 0.5585667 | 0.5585993 | 0.5573915 | 0.5550208 | 0.5515557 | 0.5470592 | 0.5415855 | 0.5351864 | 0.5279092 | 0.5197993 | 0.510897 | 0.5012439 | 0.4908801 | 0.4798437 | 0.4681738 | 0.4559076 | 0.4430868 | 0.429748 | 0.4159342 | 0.4016865 | 0.3870502 | 0.3720727 | 0.3568045 | 0.225402
| 0.1191634 | 0.119691 | 0.1202588 | 0.1208675 | 0.1215185 | 0.1222131 | 0.1229525 | 0.1237393 | 0.1245751 | 0.1254625 | 0.1264042 | 0.1274033 | 0.1284632 | 0.1295878 | 0.1307816 | 0.1320491 | 0.1333957 | 0.1348272 | 0.13635 | 0.1379708 | 0.1396975 | 0.1415383 | 0.1435022 | 0.1455993 | 0.1478401 | 0.1502361 | 0.1527999 | 0.1555457 | 0.1584876 | 0.1616421 | 0.1650268 | 0.1686601 | 0.1725632 | 0.1767581 | 0.1812688 | 0.1861222 | 0.1913469 | 0.1969737 | 0.2030371 | 0.2095743 | 0.2166257 | 0.224236 | 0.2324543 | 0.2413347 | 0.2509371 | 0.2613283 | 0.2725844 | 0.2847913 | 0.2980477 | 0.3124698 | 0.3463748 | 0.419547 | 0.50904 | 0.5829744 | 0.6331853 | 0.6548902 | 0.6458025 | 0.605916 | 0.5376631 | 0.446666 | 0.3443701 | 0.2573158 | 0.2409193 | 0.3198017 | 0.4446077 | 0.5773851 | 0.7003133 | 0.8031417 | 0.8789832 | 0.9232199 | 0.9332927 | 0.9087739 | 0.8516094 | 0.7666416 | 0.6628201 | 0.5828058 | 0.5576722 | 0.5589448 | 0.5589078 | 0.5576465 | 0.5552346 | 0.5517375 | 0.5472146 | 0.5417208 | 0.5353038 | 0.5280113 | 0.5198861 | 0.510971 | 0.5013039 | 0.4909258 | 0.4798753 | 0.4681889 | 0.455908 | 0.443068 | 0.4297101 | 0.4158747 | 0.4016046 | 0.3869434 | 0.3719389 | 0.3566406 | 0.2258238
| 0.1100516 | 0.1104978 | 0.1109785 | 0.1114949 | 0.112048 | 0.1126392 | 0.1132701 | 0.1139427 | 0.114659 | 0.1154215 | 0.1162328 | 0.1170962 | 0.1180151 | 0.1189935 | 0.1200357 | 0.1211466 | 0.1223315 | 0.1235962 | 0.1249475 | 0.1263923 | 0.1279382 | 0.1295939 | 0.1313687 | 0.1332729 | 0.1353173 | 0.1375138 | 0.1398753 | 0.1424162 | 0.1451516 | 0.1480981 | 0.151274 | 0.1546985 | 0.1583933 | 0.1623811 | 0.166687 | 0.1713387 | 0.1763656 | 0.1818 | 0.1876773 | 0.1940361 | 0.2009183 | 0.2083704 | 0.2164433 | 0.2251928 | 0.2346817 | 0.2449795 | 0.2561652 | 0.2683285 | 0.2815724 | 0.2960183 | 0.3307219 | 0.4069128 | 0.5010279 | 0.5799804 | 0.6355069 | 0.6627404 | 0.6592437 | 0.6247652 | 0.5613235 | 0.4737283 | 0.3713758 | 0.2747929 | 0.2314512 | 0.285693 | 0.4002958 | 0.5296873 | 0.6524073 | 0.7570768 | 0.8363717 | 0.8854149 | 0.901414 | 0.8836707 | 0.8337904 | 0.7561309 | 0.6588571 | 0.5824135 | 0.557967 | 0.559187 | 0.5591113 | 0.5578219 | 0.5553886 | 0.5518752 | 0.5473396 | 0.5418344 | 0.5354081 | 0.5281059 | 0.5199708 | 0.511045 | 0.5013669 | 0.4909763 | 0.4799123 | 0.4682114 | 0.4559134 | 0.4430553 | 0.4296777 | 0.4158212 | 0.4015274 | 0.3868409 | 0.3718078 | 0.356479 | 0.2262756
| 0.1006677 | 0.1010314 | 0.101424 | 0.1018467 | 0.1023006 | 0.1027869 | 0.1033074 | 0.1038638 | 0.1044583 | 0.1050933 | 0.1057717 | 0.1064964 | 0.107271 | 0.1080996 | 0.1089863 | 0.1099364 | 0.1109548 | 0.1120479 | 0.1132222 | 0.1144849 | 0.1158438 | 0.1173077 | 0.1188863 | 0.1205898 | 0.1224294 | 0.1244177 | 0.1265677 | 0.1288942 | 0.1314129 | 0.1341409 | 0.137097 | 0.1403011 | 0.1437756 | 0.1475442 | 0.1516327 | 0.1560697 | 0.1608858 | 0.1661144 | 0.171792 | 0.1779586 | 0.184658 | 0.1919382 | 0.1998519 | 0.2084572 | 0.2178194 | 0.2280111 | 0.2391142 | 0.2512223 | 0.2644432 | 0.278903 | 0.3146567 | 0.3944977 | 0.4938052 | 0.578157 | 0.6392765 | 0.672243 | 0.6744679 | 0.6454365 | 0.5867227 | 0.5023011 | 0.3996497 | 0.2939466 | 0.2223734 | 0.2444737 | 0.3461679 | 0.4721929 | 0.5952377 | 0.7023804 | 0.7858139 | 0.8404191 | 0.863189 | 0.8531742 | 0.8116512 | 0.7425076 | 0.653142 | 0.5814212 | 0.558105 | 0.5593096 | 0.5592243 | 0.5579305 | 0.5554945 | 0.5519799 | 0.5474435 | 0.5419356 | 0.5355065 | 0.5281993 | 0.5200585 | 0.5111249 | 0.5014373 | 0.4910352 | 0.4799583 | 0.4682429 | 0.4559276 | 0.4430514 | 0.4296539 | 0.4157744 | 0.4014568 | 0.3867441 | 0.371682 | 0.3563217 | 0.2267583
| 0.09105016 | 0.09133164 | 0.0916364 | 0.09196531 | 0.09231978 | 0.09270098 | 0.09311051 | 0.09355024 | 0.09402231 | 0.09452895 | 0.09507316 | 0.09565775 | 0.09628624 | 0.09696301 | 0.09769205 | 0.09847843 | 0.09932744 | 0.1002452 | 0.1012386 | 0.1023147 | 0.1034815 | 0.1047481 | 0.1061242 | 0.1076206 | 0.1092481 | 0.1110201 | 0.1129502 | 0.115053 | 0.1173452 | 0.1198442 | 0.1225695 | 0.1255419 | 0.1287839 | 0.1323204 | 0.1361782 | 0.1403868 | 0.1449777 | 0.1499856 | 0.1554483 | 0.1614072 | 0.1679077 | 0.1749995 | 0.1827374 | 0.1911816 | 0.2004001 | 0.2104684 | 0.2214715 | 0.2335071 | 0.2466874 | 0.2611436 | 0.2981467 | 0.382134 | 0.487046 | 0.5770724 | 0.6440098 | 0.6829127 | 0.6910558 | 0.6676623 | 0.6138749 | 0.5328998 | 0.4305824 | 0.3177097 | 0.2198891 | 0.1998272 | 0.2830334 | 0.4055514 | 0.5295614 | 0.6398436 | 0.7280723 | 0.788922 | 0.8192107 | 0.8177661 | 0.785553 | 0.7260108 | 0.6457922 | 0.579875 | 0.5581118 | 0.5593349 | 0.5592677 | 0.5579897 | 0.5555678 | 0.5520642 | 0.5475367 | 0.5420342 | 0.5356075 | 0.5282995 | 0.5201558 | 0.5112159 | 0.5015205 | 0.4911078 | 0.4800175 | 0.4682869 | 0.4559549 | 0.4430599 | 0.4296411 | 0.4157389 | 0.4013954 | 0.3866548 | 0.3715627 | 0.3561697 | 0.2272724
| 0.08124371 | 0.0814447 | 0.0816634 | 0.08190042 | 0.08215726 | 0.08243507 | 0.08273532 | 0.08305996 | 0.08341098 | 0.08379065 | 0.08420167 | 0.08464706 | 0.08513034 | 0.08565553 | 0.08622678 | 0.08684906 | 0.08752776 | 0.08826898 | 0.08907958 | 0.08996663 | 0.09093848 | 0.09200402 | 0.09317337 | 0.09445723 | 0.09586705 | 0.09741616 | 0.09911873 | 0.1009897 | 0.1030462 | 0.1053062 | 0.1077897 | 0.1105183 | 0.1135152 | 0.1168061 | 0.1204189 | 0.1243836 | 0.1287333 | 0.1335036 | 0.1387336 | 0.1444664 | 0.1507488 | 0.1576322 | 0.1651734 | 0.173435 | 0.1824875 | 0.1924092 | 0.2032886 | 0.215227 | 0.2283412 | 0.2427672 | 0.2811564 | 0.3696338 | 0.4804108 | 0.5763027 | 0.6492519 | 0.6943219 | 0.7086643 | 0.6912619 | 0.6428683 | 0.5660418 | 0.4653622 | 0.3484144 | 0.2306873 | 0.1601618 | 0.2123104 | 0.3307639 | 0.4565455 | 0.5706599 | 0.6642639 | 0.7319179 | 0.7703246 | 0.7781264 | 0.7560082 | 0.7069798 | 0.6369849 | 0.5778421 | 0.5580246 | 0.559294 | 0.5592677 | 0.5580226 | 0.5556284 | 0.5521462 | 0.5476345 | 0.5421431 | 0.5357222 | 0.528417 | 0.5202707 | 0.5113259 | 0.5016217 | 0.4911983 | 0.4800943 | 0.4683479 | 0.4559973 | 0.4430824 | 0.4296414 | 0.415715 | 0.4013452 | 0.386576 | 0.3714528 | 0.3560253 | 0.2278179
| 0.07130229 | 0.07142713 | 0.07156424 | 0.07171415 | 0.07187815 | 0.07205735 | 0.07225333 | 0.07246771 | 0.07270261 | 0.07296012 | 0.07324271 | 0.07355362 | 0.07389605 | 0.07427385 | 0.07469112 | 0.07515278 | 0.07566426 | 0.07623138 | 0.07686094 | 0.07756018 | 0.07833744 | 0.0792015 | 0.08016257 | 0.08123158 | 0.08242019 | 0.0837418 | 0.08521095 | 0.08684297 | 0.08865532 | 0.09066668 | 0.09289733 | 0.09536979 | 0.09810787 | 0.1011381 | 0.1044893 | 0.1081925 | 0.1122818 | 0.116794 | 0.1217697 | 0.1272533 | 0.1332932 | 0.1399426 | 0.1472603 | 0.1553114 | 0.1641684 | 0.1739127 | 0.184636 | 0.1964435 | 0.2094559 | 0.2238141 | 0.2636528 | 0.3567993 | 0.4735631 | 0.5754378 | 0.6545749 | 0.70607 | 0.7269715 | 0.7160484 | 0.6737222 | 0.6020404 | 0.5046888 | 0.3872328 | 0.2586632 | 0.1428616 | 0.1368315 | 0.2491951 | 0.377873 | 0.4964999 | 0.5959095 | 0.6707275 | 0.7176337 | 0.7351383 | 0.723677 | 0.6858568 | 0.6269544 | 0.575412 | 0.5578857 | 0.5592243 | 0.5592553 | 0.5580568 | 0.5556994 | 0.5522457 | 0.547754 | 0.5422767 | 0.5358629 | 0.5285606 | 0.5204123 | 0.5114619 | 0.5017477 | 0.4913123 | 0.4801932 | 0.4684294 | 0.4560595 | 0.4431228 | 0.429658 | 0.4157057 | 0.4013081 | 0.3865091 | 0.3713537 | 0.355891 | 0.2283954
| 0.06129637 | 0.06135368 | 0.06141817 | 0.06149035 | 0.06157123 | 0.06166197 | 0.06176403 | 0.06187885 | 0.0620084 | 0.06215477 | 0.06232019 | 0.06250768 | 0.06272019 | 0.06296162 | 0.06323574 | 0.06354715 | 0.0639013 | 0.06430359 | 0.06476076 | 0.06527981 | 0.06586899 | 0.06653705 | 0.0672938 | 0.06815052 | 0.0691187 | 0.07021198 | 0.07144469 | 0.07283287 | 0.07439409 | 0.07614742 | 0.0781138 | 0.0803161 | 0.08277925 | 0.08553035 | 0.08859908 | 0.0920177 | 0.0958214 | 0.1000482 | 0.1047403 | 0.1099433 | 0.1157073 | 0.1220878 | 0.1291451 | 0.1369468 | 0.1455679 | 0.1550924 | 0.1656155 | 0.1772459 | 0.1901077 | 0.2043468 | 0.2456133 | 0.3434411 | 0.4661792 | 0.5740881 | 0.659565 | 0.7177547 | 0.7456198 | 0.741742 | 0.7062683 | 0.6408588 | 0.5486152 | 0.4340115 | 0.3030218 | 0.1649828 | 0.06778776 | 0.1627617 | 0.2960673 | 0.4197038 | 0.5250252 | 0.6070371 | 0.6625139 | 0.6898844 | 0.6893628 | 0.6631821 | 0.6159881 | 0.5726968 | 0.5577446 | 0.5591679 | 0.559267 | 0.5581229 | 0.5558065 | 0.5523833 | 0.5479133 | 0.5424492 | 0.5360429 | 0.5287409 | 0.5205895 | 0.5116309 | 0.5019059 | 0.4914557 | 0.4803193 | 0.4685361 | 0.4561447 | 0.4431845 | 0.4296943 | 0.4157149 | 0.4012876 | 0.3864565 | 0.3712676 | 0.3557691 | 0.2290046
| 0.05132818 | 0.05133423 | 0.05134313 | 0.05135535 | 0.05137196 | 0.05139378 | 0.05142233 | 0.0514589 | 0.05150494 | 0.05156271 | 0.05163421 | 0.05172187 | 0.05182847 | 0.05195764 | 0.05211269 | 0.05229786 | 0.05251818 | 0.05277862 | 0.05308543 | 0.05344517 | 0.05386546 | 0.05435495 | 0.05492271 | 0.0555797 | 0.05633724 | 0.05720866 | 0.05820802 | 0.05935144 | 0.06065659 | 0.06214259 | 0.06383104 | 0.06574511 | 0.06791071 | 0.0703557 | 0.07311077 | 0.07620938 | 0.07968832 | 0.08358713 | 0.08794961 | 0.09282327 | 0.09826017 | 0.1043179 | 0.1110589 | 0.1185534 | 0.1268789 | 0.1361225 | 0.1463823 | 0.1577702 | 0.1704142 | 0.1844638 | 0.2270388 | 0.3293878 | 0.4579618 | 0.5718829 | 0.6638117 | 0.7289462 | 0.7641737 | 0.7679144 | 0.7400835 | 0.6820475 | 0.5965371 | 0.4875077 | 0.3599501 | 0.2196921 | 0.07357461 | 0.07580511 | 0.2156351 | 0.343739 | 0.4543055 | 0.5429717 | 0.6066375 | 0.6436519 | 0.6540122 | 0.6395857 | 0.6044241 | 0.5698245 | 0.5576586 | 0.5591721 | 0.5593422 | 0.5582525 | 0.5559777 | 0.552583 | 0.5481318 | 0.542678 | 0.5362752 | 0.5289711 | 0.520812 | 0.5118418 | 0.5021023 | 0.4916341 | 0.4804779 | 0.4686723 | 0.4562565 | 0.4432703 | 0.4297527 | 0.4157435 | 0.4012854 | 0.3864216 | 0.3711969 | 0.3556608 | 0.2296459
| 0.04156824 | 0.04155402 | 0.04154008 | 0.04152705 | 0.041516 | 0.04150754 | 0.04150309 | 0.04150377 | 0.04151071 | 0.0415259 | 0.04155111 | 0.04158821 | 0.04163948 | 0.04170793 | 0.04179636 | 0.04190813 | 0.04204737 | 0.04221814 | 0.04242587 | 0.04267579 | 0.04297438 | 0.04332926 | 0.04374819 | 0.04424081 | 0.04481737 | 0.04548998 | 0.04627185 | 0.0471782 | 0.04822614 | 0.04943465 | 0.05082508 | 0.05242133 | 0.05424987 | 0.05633975 | 0.05872341 | 0.06143615 | 0.06451689 | 0.06800805 | 0.07195581 | 0.07641077 | 0.08142824 | 0.08706831 | 0.09339694 | 0.1004874 | 0.1084204 | 0.1172858 | 0.1271853 | 0.1382335 | 0.1505621 | 0.1643235 | 0.2079685 | 0.3145051 | 0.4486495 | 0.5684781 | 0.6669041 | 0.7391724 | 0.7821018 | 0.7939654 | 0.7744756 | 0.7247635 | 0.6473009 | 0.5457958 | 0.4250451 | 0.2908648 | 0.1508735 | 0.04395569 | 0.1475627 | 0.274297 | 0.3874745 | 0.4812094 | 0.5520033 | 0.5979338 | 0.6187028 | 0.615783 | 0.5926457 | 0.5669412 | 0.5576866 | 0.5592869 | 0.559523 | 0.5584819 | 0.5562414 | 0.552869 | 0.5484297 | 0.5429804 | 0.5365739 | 0.5292621 | 0.52109 | 0.5121027 | 0.5023438 | 0.491854 | 0.4806739 | 0.4688416 | 0.4563988 | 0.4433837 | 0.4298352 | 0.4157951 | 0.4013034 | 0.3864048 | 0.3711432 | 0.3555677 | 0.2303197
| 0.03234992 | 0.03237749 | 0.03240687 | 0.03243902 | 0.03247453 | 0.03251438 | 0.03255966 | 0.03261123 | 0.03267035 | 0.03273808 | 0.03281587 | 0.03290483 | 0.0330065 | 0.03312286 | 0.03325556 | 0.03340644 | 0.03357787 | 0.03377238 | 0.0339931 | 0.03424311 | 0.03452611 | 0.03484698 | 0.0352108 | 0.03562384 | 0.03609342 | 0.03662833 | 0.03723901 | 0.0379375 | 0.03873863 | 0.03965962 | 0.04072023 | 0.04194457 | 0.04335922 | 0.04499484 | 0.04688703 | 0.04907481 | 0.05160178 | 0.05451606 | 0.05786983 | 0.06172025 | 0.06612882 | 0.07116173 | 0.07689074 | 0.0833942 | 0.09075707 | 0.09907361 | 0.1084486 | 0.1189997 | 0.1308608 | 0.1441863 | 0.1885076 | 0.2987111 | 0.4380316 | 0.5635632 | 0.6684307 | 0.7479178 | 0.7987741 | 0.8191305 | 0.8085142 | 0.76784 | 0.6993663 | 0.6066313 | 0.4943874 | 0.3687558 | 0.2385279 | 0.1257582 | 0.1213512 | 0.2214306 | 0.3298104 | 0.4251238 | 0.500966 | 0.5544242 | 0.584632 | 0.5925606 | 0.5810743 | 0.564204 | 0.5578905 | 0.5595636 | 0.5598523 | 0.558847 | 0.5566278 | 0.5532659 | 0.548828 | 0.5433727 | 0.5369541 | 0.5296253 | 0.521433 | 0.5124226 | 0.5026373 | 0.4921205 | 0.480911 | 0.4690488 | 0.4565747 | 0.4435271 | 0.429945 | 0.4158705 | 0.4013434 | 0.3864076 | 0.3711076 | 0.355492 | 0.2310242
| 0.02443129 | 0.02462813 | 0.02483523 | 0.02505317 | 0.02528264 | 0.02552444 | 0.02577923 | 0.02604737 | 0.02632963 | 0.02662621 | 0.02693718 | 0.02726263 | 0.02760278 | 0.02795749 | 0.02832658 | 0.02870948 | 0.02910608 | 0.02951614 | 0.02993897 | 0.03037445 | 0.03082229 | 0.03128273 | 0.03175628 | 0.03224389 | 0.03274727 | 0.0332694 | 0.03381445 | 0.03438809 | 0.03499892 | 0.0356577 | 0.03637891 | 0.03718187 | 0.03808982 | 0.03913236 | 0.04034629 | 0.04177494 | 0.0434694 | 0.04548811 | 0.04789717 | 0.05076899 | 0.05418124 | 0.05821667 | 0.06296188 | 0.06850784 | 0.07494966 | 0.08238911 | 0.09093565 | 0.1007095 | 0.1118451 | 0.1244962 | 0.1688671 | 0.2820025 | 0.425964 | 0.556869 | 0.6679936 | 0.754641 | 0.8134867 | 0.8425235 | 0.841092 | 0.8098967 | 0.7509803 | 0.6676961 | 0.5646879 | 0.4480956 | 0.3265911 | 0.2162766 | 0.1590068 | 0.1999541 | 0.2884267 | 0.37883 | 0.4562157 | 0.5149845 | 0.5530921 | 0.5707592 | 0.570158 | 0.5617781 | 0.558331 | 0.5600528 | 0.5603719 | 0.5593819 | 0.5571653 | 0.5537977 | 0.5493458 | 0.5438706 | 0.5374282 | 0.5300718 | 0.5218498 | 0.5128077 | 0.5029888 | 0.4924386 | 0.4811938 | 0.469297 | 0.4567868 | 0.4437029 | 0.4300849 | 0.4159726 | 0.4014078 | 0.3864326 | 0.3710927 | 0.3554344 | 0.2317586
| 0.01956361 | 0.0201308 | 0.02071634 | 0.02131997 | 0.02194186 | 0.02258158 | 0.02323876 | 0.02391285 | 0.02460311 | 0.02530876 | 0.02602833 | 0.02676039 | 0.02750387 | 0.02825672 | 0.02901681 | 0.029782 | 0.03055027 | 0.03131869 | 0.03208424 | 0.03284424 | 0.03359536 | 0.03433428 | 0.03505762 | 0.03576217 | 0.03644442 | 0.03710169 | 0.03773142 | 0.0383318 | 0.03890251 | 0.03944457 | 0.03996185 | 0.04046075 | 0.04095221 | 0.04145297 | 0.04198699 | 0.04258739 | 0.04329867 | 0.04417814 | 0.04529903 | 0.04675019 | 0.04863531 | 0.05107203 | 0.05418666 | 0.05811104 | 0.06297734 | 0.0689161 | 0.07605689 | 0.08453004 | 0.09447214 | 0.106033 | 0.1494367 | 0.2644864 | 0.4123904 | 0.5481914 | 0.6652293 | 0.7588028 | 0.8255055 | 0.8631917 | 0.8710126 | 0.8494539 | 0.8003275 | 0.7267565 | 0.6331786 | 0.5255038 | 0.4118055 | 0.3047263 | 0.2282359 | 0.2176141 | 0.2706166 | 0.3467744 | 0.420608 | 0.4815534 | 0.5254148 | 0.5512457 | 0.5603587 | 0.5598312 | 0.5590691 | 0.5608042 | 0.5611224 | 0.5601198 | 0.5578814 | 0.5544858 | 0.5500005 | 0.5444887 | 0.5380081 | 0.5306111 | 0.5223474 | 0.5132638 | 0.5034038 | 0.4928116 | 0.4815259 | 0.4695882 | 0.4570379 | 0.4439137 | 0.4302555 | 0.4161031 | 0.4014979 | 0.3864813 | 0.3710994 | 0.3553974 | 0.2325225
| 0.02012234 | 0.02110118 | 0.02209529 | 0.02310455 | 0.02412863 | 0.02516736 | 0.02622021 | 0.0272864 | 0.02836504 | 0.02945508 | 0.03055497 | 0.03166307 | 0.03277781 | 0.03389678 | 0.03501745 | 0.0361373 | 0.03725343 | 0.03836207 | 0.03945971 | 0.04054214 | 0.04160484 | 0.04264296 | 0.04365102 | 0.04462368 | 0.04555459 | 0.04643752 | 0.04726583 | 0.04803259 | 0.04873123 | 0.04935538 | 0.04989938 | 0.05035816 | 0.0507293 | 0.05101256 | 0.051212 | 0.05133803 | 0.05140868 | 0.05145344 | 0.05151703 | 0.05166472 | 0.0519857 | 0.0525991 | 0.05365594 | 0.05533796 | 0.05785114 | 0.0614123 | 0.06623564 | 0.07252013 | 0.08044612 | 0.0901817 | 0.1309081 | 0.2464239 | 0.3973732 | 0.5374194 | 0.6598422 | 0.7599059 | 0.8341176 | 0.8801867 | 0.897077 | 0.8850446 | 0.8456522 | 0.7817559 | 0.6975108 | 0.5984694 | 0.4920004 | 0.388527 | 0.3043972 | 0.2633441 | 0.2789246 | 0.3324008 | 0.3967055 | 0.4559526 | 0.50288 | 0.5348677 | 0.5521335 | 0.5585275 | 0.560159 | 0.5618623 | 0.5621397 | 0.5610895 | 0.5588005 | 0.5553492 | 0.5508084 | 0.5452399 | 0.5387036 | 0.5312512 | 0.5229338 | 0.5137973 | 0.5038864 | 0.4932441 | 0.4819107 | 0.4699263 | 0.4573298 | 0.444161 | 0.4304585 | 0.4162626 | 0.4016139 | 0.3865541 | 0.3711279 | 0.3553815 | 0.2333129
| 0.02571742 | 0.02691671 | 0.02813843 | 0.02938206 | 0.03064654 | 0.03193127 | 0.03323531 | 0.03455744 | 0.03589655 | 0.03725112 | 0.03861938 | 0.03999945 | 0.04138927 | 0.04278603 | 0.04418724 | 0.04558985 | 0.04699032 | 0.04838476 | 0.04976892 | 0.05113805 | 0.05248684 | 0.05380971 | 0.05510012 | 0.05635141 | 0.05755596 | 0.05870549 | 0.05979128 | 0.06080373 | 0.06173287 | 0.06256815 | 0.06329845 | 0.0639125 | 0.06439945 | 0.06474839 | 0.06495012 | 0.06499796 | 0.06488873 | 0.06462461 | 0.06421626 | 0.06368809 | 0.06308138 | 0.06246284 | 0.06193365 | 0.06163851 | 0.06177653 | 0.06260417 | 0.06442953 | 0.06759131 | 0.0724254 | 0.07923441 | 0.1144746 | 0.2282969 | 0.3811245 | 0.5245642 | 0.6516383 | 0.7575398 | 0.8386838 | 0.8926343 | 0.9181665 | 0.9153067 | 0.885355 | 0.8308778 | 0.7557061 | 0.6649892 | 0.5654252 | 0.4659234 | 0.378941 | 0.3213835 | 0.3081741 | 0.3362374 | 0.3860281 | 0.4395747 | 0.4865776 | 0.5223906 | 0.5459138 | 0.5580202 | 0.5616475 | 0.563266 | 0.563455 | 0.562317 | 0.5599409 | 0.556405 | 0.5517821 | 0.5461345 | 0.5395226 | 0.5319983 | 0.523613 | 0.5144118 | 0.5044396 | 0.4937389 | 0.4823494 | 0.4703117 | 0.4576631 | 0.4444454 | 0.4306952 | 0.4164521 | 0.4017567 | 0.386652 | 0.3711795 | 0.3553867 | 0.2341286
| 0.03387197 | 0.03518561 | 0.03653484 | 0.03791813 | 0.03933392 | 0.04078083 | 0.0422572 | 0.04376154 | 0.04529196 | 0.0468465 | 0.04842319 | 0.05001957 | 0.05163327 | 0.0532611 | 0.05490043 | 0.0565477 | 0.05819899 | 0.05985037 | 0.06149689 | 0.06313355 | 0.06475474 | 0.06635432 | 0.06792512 | 0.06945995 | 0.07095018 | 0.07238692 | 0.07376013 | 0.07505866 | 0.07627118 | 0.0773846 | 0.07838523 | 0.07925846 | 0.07998876 | 0.0805599 | 0.08095531 | 0.08115866 | 0.081155 | 0.0809303 | 0.08047414 | 0.07978302 | 0.07886198 | 0.07773032 | 0.0764288 | 0.07502878 | 0.07364642 | 0.07245828 | 0.07171859 | 0.07177255 | 0.07305236 | 0.07604843 | 0.1020601 | 0.2108886 | 0.3640547 | 0.5097968 | 0.6405659 | 0.7514302 | 0.8386992 | 0.8997994 | 0.9333206 | 0.9390632 | 0.9180628 | 0.8725904 | 0.8061404 | 0.7234546 | 0.6306379 | 0.535513 | 0.4482779 | 0.3819496 | 0.3496131 | 0.355261 | 0.3883793 | 0.4330349 | 0.4772386 | 0.5144254 | 0.5420755 | 0.5584481 | 0.563575 | 0.5650457 | 0.5650938 | 0.5638214 | 0.5613181 | 0.5576641 | 0.5529294 | 0.5471792 | 0.5404703 | 0.5328567 | 0.5243879 | 0.5151095 | 0.5050646 | 0.4942965 | 0.482843 | 0.4707448 | 0.4580401 | 0.4447674 | 0.4309651 | 0.416672 | 0.4019277 | 0.3867749 | 0.371254 | 0.3554136 | 0.2349678
| 0.0430703 | 0.04447476 | 0.0459268 | 0.04742431 | 0.04896561 | 0.05054891 | 0.05217203 | 0.05383337 | 0.05553055 | 0.05726141 | 0.05902383 | 0.06081485 | 0.06263204 | 0.06447211 | 0.0663321 | 0.06820813 | 0.07009627 | 0.07199233 | 0.07389133 | 0.07578771 | 0.07767606 | 0.07954987 | 0.08140168 | 0.08322394 | 0.08500767 | 0.08674375 | 0.08842129 | 0.09002859 | 0.09155351 | 0.09298177 | 0.09429832 | 0.09548664 | 0.09652897 | 0.09740624 | 0.09809778 | 0.09858216 | 0.09883787 | 0.09884223 | 0.09857311 | 0.09801132 | 0.09714106 | 0.09595322 | 0.09444983 | 0.09265023 | 0.0906005 | 0.08838616 | 0.0861505 | 0.08411858 | 0.08262274 | 0.08212494 | 0.09622382 | 0.1953843 | 0.3468204 | 0.4934876 | 0.6267573 | 0.7414801 | 0.8338454 | 0.9011473 | 0.941798 | 0.9553852 | 0.9426864 | 0.9056841 | 0.847544 | 0.7726187 | 0.6864987 | 0.5961916 | 0.5104527 | 0.4399544 | 0.3958371 | 0.3844763 | 0.401805 | 0.4359496 | 0.4750789 | 0.5113473 | 0.5409146 | 0.5599295 | 0.5659697 | 0.5672245 | 0.5670717 | 0.5656149 | 0.5629413 | 0.559132 | 0.5542555 | 0.5483758 | 0.541549 | 0.5338276 | 0.5252596 | 0.5158904 | 0.5057619 | 0.4949159 | 0.4833917 | 0.471226 | 0.4584593 | 0.4451273 | 0.4312688 | 0.416922 | 0.4021264 | 0.3869225 | 0.3713519 | 0.3554621 | 0.2358262
| 0.05267148 | 0.05416535 | 0.05571708 | 0.05732429 | 0.05898544 | 0.06069842 | 0.06246098 | 0.06427123 | 0.06612684 | 0.0680256 | 0.06996501 | 0.0719423 | 0.07395467 | 0.07599908 | 0.07807207 | 0.08016999 | 0.08228871 | 0.08442416 | 0.08657107 | 0.08872406 | 0.09087754 | 0.09302497 | 0.09515906 | 0.09727181 | 0.09935445 | 0.1013976 | 0.1033901 | 0.1053203 | 0.1071753 | 0.1089407 | 0.1106007 | 0.1121377 | 0.1135328 | 0.1147656 | 0.1158134 | 0.1166518 | 0.1172555 | 0.1175971 | 0.1176482 | 0.1173805 | 0.1167667 | 0.1157814 | 0.1144047 | 0.1126257 | 0.1104479 | 0.1078977 | 0.1050369 | 0.1019801 | 0.09891939 | 0.09615626 | 0.09908226 | 0.1834221 | 0.3303712 | 0.4762491 | 0.6105665 | 0.7278153 | 0.8240348 | 0.896388 | 0.9431276 | 0.9636368 | 0.9584591 | 0.9292995 | 0.8790144 | 0.811596 | 0.7321866 | 0.6471613 | 0.5642768 | 0.4926811 | 0.4419755 | 0.4189793 | 0.4232938 | 0.4469962 | 0.4797252 | 0.5132216 | 0.5426286 | 0.5625645 | 0.5688489 | 0.5698137 | 0.5693969 | 0.5677008 | 0.5648131 | 0.5608099 | 0.55576 | 0.5497243 | 0.5427571 | 0.5349089 | 0.5262261 | 0.5167528 | 0.5065295 | 0.4955972 | 0.483993 | 0.4717539 | 0.4589189 | 0.4455233 | 0.4316053 | 0.4172008 | 0.4023512 | 0.3870943 | 0.3714733 | 0.3555323 | 0.2367017
| 0.06238708 | 0.06397286 | 0.06562543 | 0.06734265 | 0.06912276 | 0.0709638 | 0.07286368 | 0.07481999 | 0.07683073 | 0.07889374 | 0.08100618 | 0.08316553 | 0.08536894 | 0.08761344 | 0.0898954 | 0.09221135 | 0.0945572 | 0.09692883 | 0.09932102 | 0.1017287 | 0.1041463 | 0.106567 | 0.1089841 | 0.1113894 | 0.1137744 | 0.1161296 | 0.1184442 | 0.1207065 | 0.1229033 | 0.1250204 | 0.1270419 | 0.1289499 | 0.1307248 | 0.1323456 | 0.1337887 | 0.1350285 | 0.136037 | 0.1367846 | 0.1372392 | 0.1373675 | 0.137135 | 0.1365074 | 0.1354519 | 0.1339401 | 0.1319509 | 0.1294767 | 0.1265304 | 0.1231569 | 0.1194505 | 0.115577 | 0.1107445 | 0.1769666 | 0.3159767 | 0.458965 | 0.5926054 | 0.7108171 | 0.8094463 | 0.8855182 | 0.9371405 | 0.9635153 | 0.964967 | 0.942949 | 0.900028 | 0.8398712 | 0.767226 | 0.6879521 | 0.609065 | 0.5386405 | 0.4850912 | 0.4549658 | 0.4496681 | 0.4642369 | 0.4902423 | 0.5197641 | 0.5473217 | 0.566476 | 0.5722178 | 0.5728134 | 0.5720666 | 0.5700761 | 0.5669274 | 0.5626923 | 0.5574374 | 0.551219 | 0.5440895 | 0.5360956 | 0.5272834 | 0.5176935 | 0.5073648 | 0.4963363 | 0.4846444 | 0.4723267 | 0.4594168 | 0.4459535 | 0.4319716 | 0.417508 | 0.402601 | 0.3872898 | 0.3716165 | 0.3556232 | 0.2375909
| 0.07206508 | 0.0737449 | 0.07549963 | 0.0773275 | 0.0792266 | 0.08119497 | 0.08323086 | 0.08533174 | 0.08749557 | 0.0897203 | 0.09200323 | 0.09434181 | 0.09673335 | 0.09917476 | 0.1016626 | 0.1041936 | 0.1067638 | 0.1093688 | 0.1120041 | 0.1146647 | 0.1173447 | 0.1200381 | 0.122738 | 0.1254367 | 0.1281259 | 0.1307962 | 0.1334372 | 0.1360375 | 0.1385842 | 0.1410632 | 0.1434586 | 0.1457531 | 0.1479269 | 0.1499588 | 0.1518253 | 0.1534997 | 0.1549533 | 0.1561551 | 0.1570714 | 0.1576652 | 0.1578984 | 0.1577312 | 0.1571228 | 0.1560345 | 0.1544305 | 0.1522831 | 0.149577 | 0.1463168 | 0.1425384 | 0.1383237 | 0.1294409 | 0.1778308 | 0.3051817 | 0.4427979 | 0.5737587 | 0.6911475 | 0.7905486 | 0.8688417 | 0.9239996 | 0.9550658 | 0.9621669 | 0.9465289 | 0.910455 | 0.8573122 | 0.791499 | 0.718437 | 0.644545 | 0.5770821 | 0.5235013 | 0.4898172 | 0.4781713 | 0.485525 | 0.505265 | 0.5303068 | 0.5551098 | 0.5719848 | 0.5760677 | 0.5762124 | 0.5750665 | 0.5727269 | 0.5692707 | 0.5647673 | 0.5592757 | 0.5528495 | 0.5455373 | 0.5373811 | 0.5284249 | 0.5187063 | 0.5082623 | 0.4971292 | 0.4853436 | 0.4729397 | 0.4599516 | 0.4464156 | 0.4323668 | 0.4178411 | 0.4028744 | 0.3875074 | 0.3717796 | 0.3557342 | 0.2384891
| 0.0816118 | 0.08338664 | 0.08524414 | 0.08718264 | 0.08920036 | 0.09129527 | 0.09346572 | 0.0957094 | 0.09802441 | 0.1004086 | 0.1028594 | 0.1053744 | 0.1079512 | 0.1105863 | 0.113277 | 0.1160201 | 0.1188114 | 0.1216471 | 0.1245227 | 0.1274336 | 0.130374 | 0.1333384 | 0.13632 | 0.1393117 | 0.1423054 | 0.145292 | 0.1482619 | 0.1512037 | 0.1541054 | 0.1569531 | 0.1597314 | 0.1624235 | 0.1650101 | 0.1674704 | 0.1697809 | 0.1719151 | 0.1738444 | 0.1755371 | 0.1769585 | 0.1780702 | 0.1788315 | 0.1791993 | 0.1791281 | 0.1785721 | 0.1774867 | 0.1758313 | 0.1735736 | 0.1706946 | 0.1671968 | 0.163114 | 0.1530225 | 0.1869699 | 0.2996408 | 0.4291548 | 0.5551817 | 0.6697543 | 0.7681125 | 0.8469816921 | 0.9042083 | 0.9386934 | 0.9503944 | 0.9403282 | 0.9105603 | 0.8641788 | 0.8052631 | 0.7388438 | 0.6708267 | 0.607783 | 0.5563402 | 0.5218757 | 0.5066786 | 0.5088383 | 0.5231944 | 0.5436999 | 0.5655483 | 0.5792871 | 0.5803712 | 0.5799812 | 0.5783706 | 0.5756275 | 0.5718212 | 0.5670143 | 0.5612589 | 0.5546025 | 0.5470878 | 0.5387549 | 0.5296416 | 0.5197827 | 0.5092142 | 0.4979702 | 0.4860841 | 0.473589 | 0.4605192 | 0.4469064 | 0.4327881 | 0.4181964 | 0.4031697 | 0.3877451 | 0.3719624 | 0.3558641 | 0.2393923
| 0.09096168 | 0.09283163 | 0.0947915 | 0.09683983 | 0.09897493 | 0.1011949 | 0.1034981 | 0.1058824 | 0.1083461 | 0.1108869 | 0.1135026 | 0.116191 | 0.1189495 | 0.1217751 | 0.1246651 | 0.1276164 | 0.1306253 | 0.1336882 | 0.1368009 | 0.1399587 | 0.1431567 | 0.1463893 | 0.1496505 | 0.1529334 | 0.1562303 | 0.159533 | 0.1628321 | 0.166117 | 0.1693762 | 0.1725968 | 0.1757639 | 0.1788615 | 0.1818712 | 0.1847727 | 0.1875434 | 0.1901571 | 0.192586 | 0.1947987 | 0.1967599 | 0.1984312 | 0.1997704 | 0.2007323 | 0.2012682 | 0.2013277 | 0.2008598 | 0.199815 | 0.1981498 | 0.1958303 | 0.192839 | 0.1891832 | 0.1798296 | 0.2040884 | 0.3007974 | 0.4195649 | 0.538252 | 0.6478451 | 0.7432008 | 0.820878 | 0.8786065 | 0.9151667 | 0.9303647 | 0.9250297 | 0.9010056 | 0.8611232 | 0.8091569 | 0.7497665 | 0.6883828 | 0.6309461 | 0.5833214 | 0.550198 | 0.5336908 | 0.5324937 | 0.5424872 | 0.5584924 | 0.5762676 | 0.5865832 | 0.5850729 | 0.5840754 | 0.5819388 | 0.5787421 | 0.5745485 | 0.5694079 | 0.5633651 | 0.5564587 | 0.5487268 | 0.5402027 | 0.5309214 | 0.5209142 | 0.5102135 | 0.4988516 | 0.4868601 | 0.4742696 | 0.4611128 | 0.4474228 | 0.4332313 | 0.4185731 | 0.4034843 | 0.3880013 | 0.3721626 | 0.3560104 | 0.2402964
| 0.100064 | 0.1020281 | 0.1040891 | 0.1062459 | 0.1084964 | 0.1108392 | 0.1132727 | 0.1157949 | 0.118404 | 0.1210982 | 0.1238753 | 0.1267333 | 0.1296696 | 0.1326816 | 0.1357668 | 0.1389221 | 0.1421443 | 0.1454301 | 0.1487755 | 0.1521763 | 0.1556279 | 0.1591249 | 0.162662 | 0.166233 | 0.1698306 | 0.1734473 | 0.1770743 | 0.1807018 | 0.1843193 | 0.1879144 | 0.1914736 | 0.1949817 | 0.1984213 | 0.2017735 | 0.2050163 | 0.2081251 | 0.2110729 | 0.2138291 | 0.2163591 | 0.2186247 | 0.2205835 | 0.2221889 | 0.2233903 | 0.2241338 | 0.2243632 | 0.224022 | 0.2230577 | 0.2214254 | 0.2190943 | 0.2160561 | 0.208744 | 0.2279246 | 0.3094935 | 0.415464 | 0.5244594 | 0.6268363 | 0.7171325 | 0.7917612 | 0.8483579 | 0.8855997 | 0.9031605 | 0.9017 | 0.8828524 | 0.8491946 | 0.804203 | 0.7521664 | 0.6980402 | 0.6471478 | 0.6046015 | 0.5743759 | 0.5582425 | 0.5551896 | 0.5618528 | 0.5736625 | 0.5859564 | 0.5925648 | 0.5901314 | 0.5884426 | 0.5857187 | 0.5820264 | 0.5774143 | 0.5719164 | 0.565567 | 0.5583966 | 0.5504344 | 0.5417093 | 0.5322514 | 0.5220891 | 0.5112505 | 0.4997668 | 0.4876646 | 0.4749756 | 0.4617297 | 0.4479583 | 0.4336928 | 0.4189664 | 0.4038148 | 0.3882721 | 0.3723772 | 0.3561715 | 0.2411955
| 0.1088764 | 0.1109331 | 0.1130934 | 0.1153562 | 0.1177197 | 0.1201824 | 0.1227431 | 0.1253997 | 0.1281507 | 0.1309944 | 0.1339287 | 0.1369517 | 0.1400613 | 0.143255 | 0.1465304 | 0.1498848 | 0.1533151 | 0.1568187 | 0.1603916 | 0.1640301 | 0.1677301 | 0.1714867 | 0.1752952 | 0.1791497 | 0.183044 | 0.186971 | 0.1909229 | 0.1948906 | 0.1988648 | 0.2028342 | 0.2067862 | 0.210707 | 0.2145806 | 0.2183893 | 0.222113 | 0.2257286 | 0.2292104 | 0.2325292 | 0.235652 | 0.2385417 | 0.241156 | 0.2434484 | 0.2453668 | 0.2468546 | 0.2478509 | 0.2482928 | 0.2481188 | 0.2472731 | 0.2457134 | 0.2434204 | 0.2390139 | 0.256866 | 0.3257172 | 0.4179089 | 0.5152221 | 0.6082345 | 0.691411 | 0.7611096 | 0.814916 | 0.8514322 | 0.8702207 | 0.8717822 | 0.8575445 | 0.8298304 | 0.7918023 | 0.7473615 | 0.7009649 | 0.6572954 | 0.6207041 | 0.5944321 | 0.579821 | 0.5759806 | 0.5801809 | 0.5885423 | 0.5956195 | 0.5980738 | 0.595515 | 0.5930069 | 0.58964 | 0.585423 | 0.5803708 | 0.5745014 | 0.5678341 | 0.560389 | 0.5521889 | 0.5432566 | 0.5336171 | 0.5232942 | 0.5123144 | 0.5007045 | 0.4884897 | 0.4757007 | 0.4623632 | 0.4485099 | 0.4341686 | 0.4193736 | 0.4041577 | 0.3885553 | 0.3726046 | 0.356346 | 0.2420857
| 0.1173625 | 0.1195093 | 0.1217664 | 0.1241323 | 0.1266056 | 0.1291847 | 0.1318688 | 0.1346557 | 0.1375443 | 0.1405328 | 0.1436195 | 0.1468027 | 0.1500802 | 0.15345 | 0.15691 | 0.1604576 | 0.1640903 | 0.1678055 | 0.1715999 | 0.1754698 | 0.179412 | 0.1834223 | 0.1874961 | 0.1916284 | 0.1958137 | 0.2000458 | 0.2043177 | 0.2086215 | 0.2129487 | 0.2172895 | 0.2216326 | 0.2259657 | 0.2302743 | 0.2345426 | 0.2387524 | 0.2428826 | 0.2469097 | 0.2508062 | 0.2545417 | 0.2580806 | 0.2613822 | 0.2644007 | 0.2670834 | 0.2693717 | 0.2712005 | 0.2724995 | 0.2731967 | 0.2732235 | 0.2725231 | 0.2710634 | 0.2701128 | 0.2893789 | 0.348636 | 0.4273072 | 0.5116437 | 0.5934664 | 0.667611 | 0.7305695 | 0.7799723 | 0.8143951 | 0.833313 | 0.8370765 | 0.8269016 | 0.8048416 | 0.7737172 | 0.7370058 | 0.6986243 | 0.6625796 | 0.6324545 | 0.610757 | 0.5983672 | 0.5944084 | 0.5967144 | 0.6026788 | 0.6065248 | 0.6037731 | 0.6009444 | 0.5976218 | 0.5936084 | 0.5888617 | 0.5833663 | 0.5771209 | 0.5701321 | 0.5624091 | 0.5539685 | 0.5448262 | 0.535002 | 0.5245173 | 0.5133934 | 0.5016558 | 0.4893276 | 0.4764361 | 0.4630076 | 0.4490704 | 0.4346545 | 0.41979 | 0.4045101 | 0.3888484 | 0.3728421 | 0.3565314 | 0.242962
| 0.1254894 | 0.1277236 | 0.1300743 | 0.1325397 | 0.135119 | 0.1378106 | 0.1406135 | 0.1435263 | 0.1465475 | 0.1496756 | 0.1529093 | 0.1562467 | 0.1596863 | 0.1632261 | 0.1668641 | 0.1705984 | 0.1744266 | 0.1783464 | 0.1823551 | 0.1864495 | 0.1906266 | 0.1948832 | 0.199215 | 0.2036178 | 0.2080869 | 0.2126173 | 0.2172025 | 0.2218361 | 0.2265106 | 0.2312177 | 0.2359477 | 0.24069 | 0.2454317 | 0.2501592 | 0.2548568 | 0.2595059 | 0.2640853 | 0.2685706 | 0.2729342 | 0.2771433 | 0.2811599 | 0.2849399 | 0.2884314 | 0.2915749 | 0.2943013 | 0.2965323 | 0.2981829 | 0.2991665 | 0.2994046 | 0.2988447 | 0.3016564 | 0.3241648 | 0.3768674 | 0.4432918 | 0.5142686 | 0.5836636 | 0.6472141 | 0.7018432 | 0.7453793 | 0.7764557 | 0.7944955 | 0.7997095 | 0.7930899 | 0.7763839 | 0.7520321 | 0.7230359 | 0.6927246 | 0.6644006 | 0.6408839 | 0.6240124 | 0.6142273 | 0.6106221 | 0.6115594 | 0.6148776 | 0.6151185 | 0.6096512 | 0.6061643 | 0.6021426 | 0.5975282 | 0.5922735 | 0.5863474 | 0.579733 | 0.5724274 | 0.5644299 | 0.5557501 | 0.5463986 | 0.5363902 | 0.5257439 | 0.5144764 | 0.502611 | 0.490169 | 0.477175 | 0.4636554 | 0.4496345 | 0.4351438 | 0.4202106 | 0.4048674 | 0.3891473 | 0.3730868 | 0.3567236 | 0.2438183
| 0.1332275 | 0.1355458 | 0.1379861 | 0.1405473 | 0.143228 | 0.1460276 | 0.1489445 | 0.1519778 | 0.1551261 | 0.158388 | 0.1617625 | 0.1652479 | 0.1688427 | 0.1725456 | 0.1763545 | 0.1802681 | 0.1842841 | 0.1884005 | 0.1926154 | 0.1969259 | 0.2013297 | 0.2058239 | 0.2104051 | 0.2150698 | 0.2198141 | 0.224634 | 0.2295241 | 0.2344793 | 0.2394933 | 0.2445592 | 0.2496692 | 0.2548144 | 0.2599844 | 0.2651675 | 0.270351 | 0.2755189 | 0.2806536 | 0.2857341 | 0.2907366 | 0.2956321 | 0.3003866 | 0.3049599 | 0.3093026 | 0.3133557 | 0.3170474 | 0.3202919 | 0.3229884 | 0.3250248 | 0.3262881 | 0.3266883 | 0.3333628 | 0.3601643 | 0.4088009 | 0.464796 | 0.5229293 | 0.5794437 | 0.6314217 | 0.676545 | 0.7130488 | 0.7397455 | 0.7560663 | 0.7620946 | 0.7585742 | 0.7469024 | 0.7290797 | 0.7075827 | 0.6851142 | 0.6642489 | 0.6470925 | 0.6349421 | 0.627862 | 0.6247167 | 0.6241484 | 0.624524 | 0.6202452 | 0.6154143 | 0.6111574 | 0.6064883 | 0.6013232 | 0.595595 | 0.5892618 | 0.5822967 | 0.5746853 | 0.5664224 | 0.5575095 | 0.5479534 | 0.5377654 | 0.5269588 | 0.5155504 | 0.5035585 | 0.4910045 | 0.4779102 | 0.464299 | 0.4501977 | 0.4356325 | 0.4206318 | 0.4052267 | 0.3894495 | 0.3733356 | 0.3569212 | 0.2446501
| 0.1405495 | 0.1429479 | 0.1454737 | 0.148126 | 0.1509036 | 0.1538059 | 0.1568314 | 0.1599794 | 0.1632486 | 0.166638 | 0.1701465 | 0.1737727 | 0.1775156 | 0.1813739 | 0.1853458 | 0.1894302 | 0.1936255 | 0.19793 | 0.2023419 | 0.2068593 | 0.2114802 | 0.2162021 | 0.2210228 | 0.2259394 | 0.2309486 | 0.2360475 | 0.2412324 | 0.2464988 | 0.2518421 | 0.2572569 | 0.2627373 | 0.2682764 | 0.2738663 | 0.2794979 | 0.2851612 | 0.2908438 | 0.2965318 | 0.3022088 | 0.3078553 | 0.313448 | 0.3189582 | 0.3243515 | 0.3295841 | 0.3346005 | 0.3393299 | 0.3436806 | 0.3475352 | 0.3507482 | 0.3531532 | 0.3545899 | 0.365049 | 0.3965248 | 0.4428308 | 0.4902749 | 0.5367543 | 0.5807781 | 0.6209766 | 0.6560418 | 0.6848269 | 0.7064657 | 0.7204799 | 0.7268454 | 0.7260319 | 0.7190257 | 0.7073216 | 0.6928353 | 0.6776413 | 0.6635767 | 0.6520891 | 0.6442007 | 0.6398487 | 0.6376714 | 0.6359568 | 0.6318127 | 0.6256244 | 0.6207521 | 0.6158151 | 0.6105802 | 0.6049264 | 0.5987712 | 0.5920652 | 0.5847732 | 0.5768751 | 0.5683599 | 0.5592244 | 0.5494725 | 0.5391106 | 0.5281491 | 0.5166041 | 0.5044894 | 0.4918259 | 0.4786337 | 0.4649336 | 0.4507532 | 0.4361154 | 0.4210486 | 0.4055834 | 0.3897501 | 0.373584 | 0.3571208 | 0.2454515
| 0.1474301 | 0.1499043 | 0.1525111 | 0.1552497 | 0.1581189 | 0.1611181 | 0.1642463 | 0.1675027 | 0.1708863 | 0.1743961 | 0.1780314 | 0.1817908 | 0.1856737 | 0.1896789 | 0.1938052 | 0.1980515 | 0.2024166 | 0.2068995 | 0.2114985 | 0.2162123 | 0.2210396 | 0.2259783 | 0.2310271 | 0.236184 | 0.2414465 | 0.2468126 | 0.2522799 | 0.2578451 | 0.2635052 | 0.2692565 | 0.2750951 | 0.2810159 | 0.2870139 | 0.2930829 | 0.2992157 | 0.305404 | 0.3116383 | 0.317907 | 0.3241964 | 0.3304898 | 0.3367661 | 0.342999 | 0.3491542 | 0.3551848 | 0.3610269 | 0.3665895 | 0.3717438 | 0.376307 | 0.3800348 | 0.3826409 | 0.3966549 | 0.432577 | 0.4774718 | 0.517948 | 0.5543151 | 0.5869874 | 0.6160638 | 0.6413237 | 0.662363 | 0.6787624 | 0.6902179 | 0.6966336 | 0.6981836 | 0.6953802 | 0.6891462 | 0.6808358 | 0.6719898 | 0.6636875 | 0.6566711 | 0.6520483 | 0.6498425 | 0.6469462 | 0.6428746 | 0.6361977 | 0.6307049 | 0.6254462 | 0.6200379 | 0.6143524 | 0.6082851 | 0.6017585 | 0.5947199 | 0.5871313 | 0.5789696 | 0.5702191 | 0.5608754 | 0.550938 | 0.54041 | 0.5293019 | 0.5176248 | 0.5053931 | 0.4926238 | 0.4793374 | 0.465552 | 0.4512944 | 0.4365864 | 0.4214562 | 0.4059327 | 0.3900456 | 0.3738302 | 0.3573198 | 0.246218
| 0.1538463 | 0.1563918 | 0.1590745 | 0.1618939 | 0.164849 | 0.1679392 | 0.1711636 | 0.1745217 | 0.1780124 | 0.1816352 | 0.1853894 | 0.1892738 | 0.193288 | 0.197431 | 0.2017024 | 0.2061008 | 0.2106256 | 0.2152761 | 0.2200511 | 0.2249501 | 0.2299719 | 0.2351155 | 0.2403798 | 0.2457638 | 0.2512662 | 0.2568859 | 0.2626214 | 0.2684712 | 0.2744334 | 0.2805062 | 0.2866876 | 0.2929751 | 0.2993659 | 0.3058569 | 0.3124446 | 0.3191245 | 0.325892 | 0.332741 | 0.3396644 | 0.3466535 | 0.3536964 | 0.3607784 | 0.3678784 | 0.3749653 | 0.3819917 | 0.3888819 | 0.3955116 | 0.4016726 | 0.4070273 | 0.4110751 | 0.4283107 | 0.4678551 | 0.5114047 | 0.5459861 | 0.5738556 | 0.5968911 | 0.6163562 | 0.6329649 | 0.6470249 | 0.6585997 | 0.6676181 | 0.6739633 | 0.677527 | 0.6783054 | 0.676603 | 0.6732377 | 0.66949 | 0.665678 | 0.6615959 | 0.6590979 | 0.6576284 | 0.6524072 | 0.6467388 | 0.6407924 | 0.6351853 | 0.6295781 | 0.6238127 | 0.6177726 | 0.6113661 | 0.6045248 | 0.597196 | 0.5893442 | 0.5809445 | 0.5719794 | 0.5624434 | 0.5523331 | 0.5416505 | 0.530404 | 0.518602 | 0.5062588 | 0.4933897 | 0.480013 | 0.4661471 | 0.4518156 | 0.4370416 | 0.4218508 | 0.4062717 | 0.3903337 | 0.3740704 | 0.3575165 | 0.2469441
| 0.1597766 | 0.1623883 | 0.1651415 | 0.168036 | 0.1710709 | 0.1742456 | 0.1775595 | 0.1810118 | 0.1846022 | 0.1883299 | 0.1921945 | 0.1961951 | 0.2003314 | 0.2046028 | 0.2090089 | 0.213549 | 0.2182225 | 0.2230292 | 0.2279686 | 0.2330402 | 0.2382437 | 0.2435786 | 0.2490448 | 0.2546418 | 0.2603691 | 0.2662269 | 0.2722148 | 0.2783324 | 0.2845798 | 0.2909567 | 0.2974629 | 0.3040984 | 0.3108631 | 0.3177569 | 0.3247799 | 0.331932 | 0.3392133 | 0.3466238 | 0.3541635 | 0.3618329 | 0.369631 | 0.3775567 | 0.3856069 | 0.3937739 | 0.4020402 | 0.4103672 | 0.4186708 | 0.4267675 | 0.434264 | 0.440357 | 0.4605211 | 0.5021952 | 0.5434665 | 0.5725889 | 0.5935053 | 0.6090668 | 0.6212164 | 0.6312317 | 0.6399035 | 0.6476682 | 0.6546829 | 0.6608735 | 0.6659465 | 0.6694503 | 0.6710893 | 0.6711261 | 0.6708949 | 0.6700792 | 0.6673646 | 0.6668625 | 0.6633985 | 0.6564314 | 0.6504798 | 0.6447103 | 0.638978 | 0.6331586 | 0.6271400789 | 0.6208297 | 0.6141521 | 0.6070488 | 0.5994732 | 0.5913919 | 0.5827808 | 0.5736236 | 0.5639129 | 0.5536438 | 0.5428194 | 0.5314438 | 0.5195269 | 0.5070792 | 0.4941164 | 0.4806548 | 0.466712 | 0.4523122 | 0.437475 | 0.4222268 | 0.4065961 | 0.3906096 | 0.3743016 | 0.3577066 | 0.2476244
| 0.1652014 | 0.167874 | 0.1706922 | 0.1736557 | 0.1767639 | 0.1800162 | 0.1834122 | 0.1869512 | 0.1906331 | 0.1944574 | 0.1984234 | 0.2025307 | 0.2067794 | 0.211169 | 0.215699 | 0.2203695 | 0.2251801 | 0.2301308 | 0.2352217 | 0.2404527 | 0.2458241 | 0.251336 | 0.2569888 | 0.262783 | 0.2687191 | 0.2747979 | 0.2810204 | 0.2873876 | 0.2939008 | 0.3005617 | 0.3073719 | 0.3143337 | 0.3214497 | 0.3287228 | 0.3361568 | 0.3437558 | 0.3515249 | 0.3594702 | 0.3675993 | 0.3759217 | 0.3844486 | 0.393194 | 0.402176 | 0.4114161 | 0.4209394 | 0.4307707 | 0.4409214 | 0.4513462 | 0.4617982 | 0.4713381 | 0.4946683 | 0.5360052 | 0.5725423 | 0.5959136 | 0.6114259 | 0.62215 | 0.6300236 | 0.6363323 | 0.6419384 | 0.6473871 | 0.6529554 | 0.6586669 | 0.6642703 | 0.6691936 | 0.672894 | 0.6754309 | 0.6766501 | 0.6754559 | 0.6735015 | 0.6700204 | 0.6645787 | 0.6591378 | 0.6535634 | 0.6479193 | 0.6421641 | 0.6362279 | 0.6300375 | 0.6235262 | 0.616637 | 0.6093202 | 0.6015376 | 0.5932593 | 0.584464 | 0.5751376 | 0.5652703 | 0.5548592 | 0.5439049 | 0.5324122 | 0.5203886 | 0.5078453 | 0.4947956 | 0.4812556 | 0.4672422 | 0.4527775 | 0.4378823 | 0.4225809 | 0.4069018 | 0.3908709 | 0.3745216 | 0.3578878 | 0.2482554
| 0.1701033 | 0.172831 | 0.1757082 | 0.1787343 | 0.181909 | 0.1852317 | 0.1887023 | 0.19232 | 0.196085 | 0.1999968 | 0.2040549 | 0.2082592 | 0.2126099 | 0.2171066 | 0.2217494 | 0.2265384 | 0.2314736 | 0.2365554 | 0.2417841 | 0.2471604 | 0.252685 | 0.2583583 | 0.2641815 | 0.270156 | 0.276283 | 0.2825643 | 0.2890019 | 0.2955983 | 0.302356 | 0.3092783 | 0.316369 | 0.3236323 | 0.3310735 | 0.3386984 | 0.3465142 | 0.3545293 | 0.3627534 | 0.3711988 | 0.3798802 | 0.388816 | 0.398029 | 0.4075486 | 0.4174139 | 0.4276771 | 0.4384107 | 0.4497181 | 0.4617529 | 0.474754 | 0.4891121 | 0.5055142 | 0.5345877 | 0.5704648 | 0.5961073 | 0.6131457 | 0.6253639 | 0.6346046 | 0.6419299 | 0.6480268 | 0.6533598 | 0.6582406 | 0.6628572 | 0.6672859 | 0.6715089 | 0.6754241 | 0.6788919 | 0.6823661 | 0.6827884 | 0.6790179 | 0.6751142 | 0.6709258 | 0.666305 | 0.6613168 | 0.6560509 | 0.6505553 | 0.6448275 | 0.6388341 | 0.6325325 | 0.6258755 | 0.6188225 | 0.6113347 | 0.603381 | 0.5949366 | 0.5859839 | 0.5765097 | 0.5665052 | 0.5559675 | 0.5448977 | 0.5332993 | 0.5211799 | 0.5085491 | 0.4954211 | 0.4818089 | 0.4677319 | 0.4532076 | 0.4382592 | 0.42291 | 0.4071853 | 0.3911139 | 0.3747262 | 0.3580576 | 0.2488327
| 0.1744664 | 0.1772434 | 0.180173 | 0.1832553 | 0.1864893 | 0.1898749 | 0.193412 | 0.1971 | 0.2009392 | 0.2049291 | 0.2090696 | 0.2133607 | 0.2178025 | 0.222395 | 0.2271387 | 0.2320337 | 0.2370806 | 0.2422798 | 0.2476322 | 0.2531387 | 0.2588005 | 0.2646188 | 0.2705952 | 0.2767319 | 0.2830306 | 0.2894945 | 0.2961262 | 0.3029294 | 0.3099082 | 0.3170671 | 0.3244121 | 0.3319492 | 0.3396858 | 0.347631 | 0.355795 | 0.36419 | 0.3728302 | 0.3817332 | 0.3909203 | 0.4004177 | 0.4102583 | 0.4204848 | 0.4311536 | 0.442342 | 0.4541604 | 0.4667744 | 0.4804499 | 0.4956509 | 0.5132833 | 0.5353876 | 0.5650108 | 0.5913859 | 0.6080402 | 0.6216376 | 0.6330933 | 0.6428946 | 0.6513257 | 0.658571 | 0.6647514 | 0.6699481 | 0.674215 | 0.6775842 | 0.6800719 | 0.6816576 | 0.6822801 | 0.6819232 | 0.6806419 | 0.6785224 | 0.6755954 | 0.6719482 | 0.6677501 | 0.6631032 | 0.6580796 | 0.6527224 | 0.6470425 | 0.641028 | 0.6346549 | 0.6278948 | 0.6207164 | 0.613093 | 0.605001 | 0.5964194 | 0.5873329 | 0.5777322 | 0.5676093 | 0.5569603 | 0.5457894 | 0.5340977 | 0.5218935 | 0.5091852 | 0.4959864 | 0.4823106 | 0.4681748 | 0.4535986 | 0.4386017 | 0.4232084 | 0.4074434 | 0.3913355 | 0.3749138 | 0.3582133 | 0.2493519
| 0.1782765 | 0.1810967 | 0.1840724 | 0.1872036 | 0.1904896 | 0.1939304 | 0.1975257 | 0.2012754 | 0.2051796 | 0.2092379 | 0.2134504 | 0.2178176 | 0.2223394 | 0.2270161 | 0.2318482 | 0.2368362 | 0.241981 | 0.2472833 | 0.2527443 | 0.2583653 | 0.2641478 | 0.2700937 | 0.2762051 | 0.2824845 | 0.288935 | 0.2955599 | 0.302363 | 0.3093492 | 0.3165237 | 0.3238924 | 0.3314628 | 0.3392431 | 0.3472426 | 0.3554729 | 0.3639473 | 0.372681 | 0.3816924 | 0.3910038 | 0.4006415 | 0.4106382 | 0.4210347 | 0.4318825 | 0.4432494 | 0.4552262 | 0.4679408 | 0.4815795 | 0.4964273 | 0.5129415 | 0.5318827 | 0.5545082 | 0.5783969 | 0.5970437 | 0.6107269 | 0.6229554 | 0.633712 | 0.6431298 | 0.6513428 | 0.6584578 | 0.6645552 | 0.6696956 | 0.6739175 | 0.6772489 | 0.6797011 | 0.6812726 | 0.6819478 | 0.6817319 | 0.6806602 | 0.6787841 | 0.6761566 | 0.6728493 | 0.668961 | 0.6645704 | 0.659737 | 0.6544974 | 0.6488692 | 0.6428528 | 0.6364354 | 0.6296014 | 0.6223295 | 0.614601 | 0.606397 | 0.5977031 | 0.5885063 | 0.578799 | 0.568575 | 0.5578329 | 0.5465738 | 0.5348014 | 0.5225225 | 0.5097474 | 0.4964864 | 0.4827547 | 0.4685683 | 0.4539452 | 0.4389062 | 0.4234743 | 0.4076736 | 0.3915329 | 0.375082 | 0.3583526 | 0.2498092
| 0.1815212 | 0.1843782 | 0.1873934 | 0.1905663 | 0.1938968 | 0.1973846 | 0.2010297 | 0.2048322 | 0.2087917 | 0.2129085 | 0.2171827 | 0.2216148 | 0.2262049 | 0.2309535 | 0.2358611 | 0.2409288 | 0.2461574 | 0.2515478 | 0.2571018 | 0.262821 | 0.2687069 | 0.2747623 | 0.2809893 | 0.2873914 | 0.2939721 | 0.3007353 | 0.3076861 | 0.3148298 | 0.3221729 | 0.3297225 | 0.3374876 | 0.3454781 | 0.353705 | 0.3621822 | 0.3709251 | 0.3799522 | 0.3892851 | 0.3989495 | 0.4089761 | 0.4194019 | 0.4302724 | 0.4416442 | 0.4535888 | 0.466199 | 0.4795989 | 0.4939575 | 0.5095091 | 0.5265792 | 0.5455954 | 0.567008 | 0.5874837 | 0.6024808 | 0.6140188 | 0.6248933 | 0.634824 | 0.6437388 | 0.651642 | 0.6585648 | 0.6645414 | 0.6696031 | 0.6737736 | 0.6770721 | 0.6795095 | 0.6810907 | 0.6818203 | 0.6817123 | 0.6807951 | 0.6791083 | 0.6767019 | 0.6736324 | 0.6699675 | 0.6657668 | 0.661078 | 0.6559344 | 0.6503543 | 0.6443439 | 0.6379001 | 0.6310143 | 0.6236728 | 0.6158625 | 0.6075706 | 0.5987869 | 0.5895004 | 0.5797058 | 0.5693983 | 0.5585783 | 0.5472457 | 0.5354049 | 0.5230637 | 0.5102304 | 0.4969177 | 0.4831373 | 0.4689075 | 0.4542445 | 0.4391692 | 0.4237044 | 0.4078731 | 0.3917045 | 0.3752276 | 0.358474 | 0.2502016
| 0.1841902 | 0.1870778 | 0.1901253 | 0.1933326 | 0.1966998 | 0.2002264 | 0.2039125 | 0.2077584 | 0.2117635 | 0.2159287 | 0.2202537 | 0.2247393 | 0.2293858 | 0.2341936 | 0.2391637 | 0.2442972 | 0.2495949 | 0.2550582 | 0.2606891 | 0.2664892 | 0.2724607 | 0.2786065 | 0.2849294 | 0.2914331 | 0.2981216 | 0.3049996 | 0.3120728 | 0.3193473 | 0.3268304 | 0.3345306 | 0.3424577 | 0.350623 | 0.3590393 | 0.3677222 | 0.376689 | 0.3859606 | 0.3955612 | 0.405519 | 0.4158677 | 0.426647 | 0.4379046 | 0.449698 | 0.4620972 | 0.4751879 | 0.489077 | 0.5038963 | 0.5198062 | 0.5369892 | 0.5556146 | 0.5757312 | 0.594062 | 0.6070419 | 0.6171404 | 0.6269308 | 0.6361104 | 0.6445234 | 0.6520974 | 0.6588073 | 0.6646474 | 0.669621 | 0.6737372 | 0.6770059 | 0.6794345 | 0.6810327 | 0.6818104 | 0.681785 | 0.6809823 | 0.6794364 | 0.677189 | 0.6742879 | 0.6707826 | 0.6667202 | 0.6621394 | 0.6570713 | 0.6515311 | 0.6455305 | 0.6390712 | 0.6321484 | 0.624756 | 0.6168838 | 0.6085256 | 0.5996712 | 0.5903141 | 0.5804504 | 0.5700762 | 0.5591925 | 0.5478002 | 0.5359042 | 0.523512 | 0.5106314 | 0.4972754 | 0.4834557 | 0.4691892 | 0.4544932 | 0.439388 | 0.4238954 | 0.4080394 | 0.3918479 | 0.3753492 | 0.3585763 | 0.2505268
| 0.186275 | 0.1891864 | 0.1922593 | 0.1954935 | 0.1988893 | 0.2024464 | 0.2061646 | 0.2100443 | 0.2140854 | 0.2182882 | 0.2226531 | 0.2271807 | 0.2318712 | 0.2367254 | 0.2417445 | 0.2469294 | 0.2522812 | 0.2578017 | 0.2634928 | 0.2693565 | 0.2753951 | 0.2816118 | 0.2880099 | 0.2945934 | 0.3013668 | 0.308335 | 0.3155043 | 0.3228818 | 0.3304752 | 0.3382939 | 0.3463488 | 0.3546519 | 0.3632177 | 0.3720628 | 0.3812062 | 0.3906707 | 0.4004821 | 0.4106705 | 0.4212714 | 0.4323259 | 0.443882 | 0.4559959 | 0.4687325 | 0.4821664 | 0.4963827 | 0.5114736 | 0.5275313 | 0.5446296 | 0.5627831 | 0.5818717 | 0.598819 | 0.6105862 | 0.6197393 | 0.6287405 | 0.6373231 | 0.6453083 | 0.6525876 | 0.6590991 | 0.6648073 | 0.6696977 | 0.6737625 | 0.6770049 | 0.6794276 | 0.681041 | 0.6818565 | 0.6818912 | 0.6811716 | 0.6797261 | 0.677591 | 0.6748071 | 0.6714131 | 0.667449 | 0.6629465 | 0.6579327 | 0.6524243 | 0.6464336 | 0.6399651 | 0.6330172 | 0.6255887 | 0.6176726 | 0.6092651 | 0.6003574 | 0.5909475 | 0.5810305 | 0.5706055 | 0.5596731 | 0.5482345 | 0.5362955 | 0.5238634 | 0.5109463 | 0.4975559 | 0.4837056 | 0.4694109 | 0.4546894 | 0.4395604 | 0.4240464 | 0.4081712 | 0.3919611 | 0.3754455 | 0.3586572 | 0.2507821
| 0.1877688 | 0.1906974 | 0.1937885 | 0.1970421 | 0.2004584 | 0.2040373 | 0.2077785 | 0.2116826 | 0.2157495 | 0.2199794 | 0.2243728 | 0.2289304 | 0.2336526 | 0.2385401 | 0.2435944 | 0.2488161 | 0.254207 | 0.2597686 | 0.2655029 | 0.2714122 | 0.277499 | 0.2837669 | 0.2902191 | 0.2968599 | 0.3036943 | 0.3107275 | 0.3179662 | 0.3254178 | 0.3330906 | 0.3409948 | 0.3491417 | 0.3575443 | 0.3662181 | 0.3751803 | 0.3844513 | 0.3940548 | 0.404018 | 0.4143722 | 0.4251538 | 0.4364045 | 0.4481716 | 0.4605088 | 0.4734757 | 0.4871359 | 0.5015548 | 0.5167924 | 0.5328913 | 0.5498555 | 0.5676173 | 0.5859916 | 0.6020682 | 0.6131016 | 0.6216586 | 0.6301323 | 0.6382914 | 0.6459591 | 0.6530109 | 0.6593646 | 0.6649665 | 0.6697879 | 0.6738111 | 0.6770313 | 0.6794508 | 0.681074 | 0.6819164 | 0.6819932 | 0.6813291 | 0.6799509 | 0.6778907 | 0.6751838 | 0.6718632 | 0.6679645 | 0.6635138 | 0.658537 | 0.6530513 | 0.6470687 | 0.6405938 | 0.633631 | 0.6261782 | 0.6182324 | 0.6097903 | 0.6008466 | 0.5913999 | 0.581445 | 0.5709847 | 0.5600172 | 0.5485462 | 0.5365769 | 0.5241162 | 0.5111727 | 0.4977584 | 0.4838859 | 0.4695708 | 0.4548311 | 0.439685 | 0.4241556 | 0.4082658 | 0.3920434 | 0.3755152 | 0.3587151 | 0.2509657
| 0.1886671 | 0.1916059 | 0.1947081 | 0.1979733 | 0.2014019 | 0.204994 | 0.2087491 | 0.2126677 | 0.2167501 | 0.2209964 | 0.225407 | 0.2299826 | 0.2347239 | 0.2396316 | 0.244707 | 0.2499508 | 0.2553653 | 0.2609516 | 0.2667119 | 0.2726487 | 0.2787646 | 0.2850633 | 0.291548 | 0.2982235 | 0.3050945 | 0.312167 | 0.3194476 | 0.3269438 | 0.3346646 | 0.3426206 | 0.350823 | 0.3592857 | 0.3680246 | 0.3770575 | 0.3864056 | 0.396093 | 0.4061478 | 0.416602 | 0.4274921 | 0.4388602 | 0.4507527 | 0.4632213 | 0.4763215 | 0.4901093 | 0.5046369 | 0.5199438 | 0.5360438 | 0.5529032 | 0.5704159 | 0.5883737 | 0.6039673 | 0.6146017 | 0.6228289 | 0.6310016 | 0.6389106 | 0.6463842 | 0.6532944 | 0.659547 | 0.6650811 | 0.6698569 | 0.6738534 | 0.6770592 | 0.6794747 | 0.6811052 | 0.6819627 | 0.6820648 | 0.681432 | 0.6800929 | 0.6780749 | 0.6754112 | 0.6721329 | 0.6682705 | 0.6638508 | 0.6588957 | 0.6534235 | 0.6474455 | 0.640968 | 0.6339966 | 0.6265297 | 0.6185667 | 0.6101042 | 0.6011398 | 0.5916707 | 0.5816948 | 0.5712127 | 0.5602241 | 0.548734 | 0.5367463 | 0.5242684 | 0.5113096 | 0.4978805 | 0.4839948 | 0.4696681 | 0.4549162 | 0.4397603 | 0.4242213 | 0.4083231 | 0.3920926 | 0.3755574 | 0.358751 | 0.2510762
| 0.1889668 | 0.1919091 | 0.195015 | 0.198284 | 0.2017167 | 0.2053133 | 0.2090729 | 0.2129964 | 0.2170839 | 0.2213357 | 0.2257521 | 0.2303337 | 0.2350813 | 0.2399959 | 0.2450782 | 0.2503294 | 0.2557518 | 0.2613464 | 0.2671153 | 0.2730614 | 0.279187 | 0.2854959 | 0.2919917 | 0.2986786 | 0.305562 | 0.3126475 | 0.3199421 | 0.3274531 | 0.3351901 | 0.3431634 | 0.3513843 | 0.3598672 | 0.3686279 | 0.3776844 | 0.3870583 | 0.3967737 | 0.4068591 | 0.4173467 | 0.428273 | 0.4396801 | 0.4516142 | 0.4641262 | 0.4772698 | 0.4910989 | 0.5056605 | 0.5209874 | 0.5370842 | 0.5539051 | 0.5713329 | 0.5891543 | 0.6045925 | 0.6151001 | 0.6232213 | 0.6312971 | 0.6391234 | 0.6465317 | 0.6533937 | 0.6596118 | 0.6651221 | 0.6698828 | 0.6738695 | 0.6770709 | 0.6794844 | 0.6811177 | 0.6819802 | 0.68209 | 0.6814675 | 0.6801413 | 0.678137 | 0.6754869 | 0.6722228 | 0.6683718 | 0.6639632 | 0.6590143 | 0.6535475 | 0.6475702 | 0.6410926 | 0.6341182 | 0.6266467 | 0.6186781 | 0.6102088 | 0.6012377 | 0.5917608 | 0.5817783 | 0.5712884 | 0.5602935 | 0.5487969 | 0.5368027 | 0.5243197 | 0.5113553 | 0.4979208 | 0.4840308 | 0.4697007 | 0.4549447 | 0.4397855 | 0.4242436 | 0.4083426 | 0.3921087 | 0.3755718 | 0.3587636 | 0.2511131
|H|
λ = 1540 nm
SiO2
Substrate
(d)
Air
Crystalline
GST

## Figure5a
Simulation GDD for Period=900nm
| Amorphous |  | Crystalline
| Wavelength (nm) | GDD | Wavelength (nm) | GDD
| 1372.02 | 0.00665454 | 1371.342 | -0.03664899
| 1374.04 | 0.00640122 | 1372.684 | -0.01624321
| 1376.06 | 0.00576414 | 1374.026 | 0.01037538
| 1378.08 | 0.00459654 | 1375.368 | 0.02348232
| 1380.1 | 0.00272224 | 1376.711 | 0.01380114
| 1382.12 | -7.05713e-05 | 1378.053 | -0.01100573
| 1384.14 | -0.00404051 | 1379.395 | -0.03253066
| 1386.16 | -0.0095129 | 1380.738 | -0.03517472
| 1388.18 | -0.0169198 | 1382.08 | -0.01741483
| 1390.2 | -0.0268709 | 1383.422 | 0.00716282
| 1392.22 | -0.040264 | 1384.764 | 0.02003808
| 1394.24 | -0.058459 | 1386.107 | 0.01149515
| 1396.26 | -0.0835338 | 1387.449 | -0.01256571
| 1398.28 | -0.118653 | 1388.791 | -0.03526477
| 1400.3 | -0.168587 | 1390.134 | -0.04087736
| 1402.32 | -0.240379 | 1391.476 | -0.02598846
| 1404.34 | -0.344007 | 1392.818 | -0.001990467
| 1406.36 | -0.492144 | 1394.16 | 0.01314422
| 1408.38 | -0.695717 | 1395.503 | 0.007915953
| 1410.4 | -0.945659 | 1396.845 | -0.01460941
| 1412.42 | -1.16344 | 1398.187 | -0.0392344
| 1414.44 | -1.13441 | 1399.53 | -0.0493231
| 1416.46 | -0.598833 | 1400.872 | -0.03838577
| 1418.48 | 0.326459 | 1402.214 | -0.01479096
| 1420.5 | 1.05778 | 1403.556 | 0.003990599
| 1422.52 | 1.26076 | 1404.899 | 0.003784219
| 1424.54 | 1.10727 | 1406.241 | -0.01632668
| 1426.56 | 0.853246 | 1407.583 | -0.04351581
| 1428.58 | 0.621951 | 1408.926 | -0.06005222
| 1430.6 | 0.442726 | 1410.268 | -0.05538331
| 1432.62 | 0.311697 | 1411.61 | -0.03359878
| 1434.65 | 0.218375 | 1412.952 | -0.01095391
| 1436.67 | 0.152806 | 1414.295 | -0.004667516
| 1438.69 | 0.106496 | 1415.637 | -0.02092478
| 1440.71 | 0.0724473 | 1416.979 | -0.05064888
| 1442.73 | 0.0456112 | 1418.322 | -0.0756087
| 1444.75 | 0.0234467 | 1419.664 | -0.08055538
| 1446.77 | 0.00577829 | 1421.006 | -0.06368909
| 1448.79 | -0.00645463 | 1422.348 | -0.0384502
| 1450.81 | -0.0130236 | 1423.691 | -0.02470555
| 1452.83 | -0.0155748 | 1425.033 | -0.03510695
| 1454.85 | -0.0171315 | 1426.375 | -0.06633839
| 1456.87 | -0.0201547 | 1427.717 | -0.1011664
| 1458.89 | -0.0246904 | 1429.06 | -0.1195991
| 1460.91 | -0.0283836 | 1430.402 | -0.1121879
| 1462.93 | -0.0287145 | 1431.744 | -0.08703901
| 1464.95 | -0.0256544 | 1433.087 | -0.06510661
| 1466.97 | -0.0221263 | 1434.429 | -0.06603685
| 1468.99 | -0.0214465 | 1435.771 | -0.09439794
| 1471.01 | -0.0239629 | 1437.113 | -0.1360408
| 1473.03 | -0.0264135 | 1438.456 | -0.1668554
| 1475.05 | -0.0252119 | 1439.798 | -0.168396
| 1477.07 | -0.0205348 | 1441.14 | -0.1408698
| 1479.09 | -0.0165625 | 1442.483 | -0.1043183
| 1481.11 | -0.0169829 | 1443.825 | -0.08551769
| 1483.13 | -0.0204791 | 1445.167 | -0.09914921
| 1485.15 | -0.0218254 | 1446.509 | -0.13708
| 1487.17 | -0.0180976 | 1447.852 | -0.173223
| 1489.19 | -0.012702 | 1449.194 | -0.1805202
| 1491.21 | -0.0115621 | 1450.536 | -0.1494341
| 1493.23 | -0.0154369 | 1451.879 | -0.0955514
| 1495.25 | -0.0183387 | 1453.221 | -0.04929996
| 1497.27 | -0.0151928 | 1454.563 | -0.03397235
| 1499.29 | -0.00913419 | 1455.905 | -0.04885352
| 1501.31 | -0.00779732 | 1457.248 | -0.07009171
| 1503.33 | -0.0125424 | 1458.59 | -0.06785839
| 1505.35 | -0.0157913 | 1459.932 | -0.02767688
| 1507.37 | -0.0116955 | 1461.275 | 0.0386055
| 1509.39 | -0.0053504 | 1462.617 | 0.1007083
| 1511.41 | -0.00581579 | 1463.959 | 0.131411
| 1513.43 | -0.0120059 | 1465.301 | 0.1249148
| 1515.45 | -0.0135028 | 1466.644 | 0.09877887
| 1517.47 | -0.00689697 | 1467.986 | 0.08027203
| 1519.49 | -0.00211884 | 1469.328 | 0.08803412
| 1521.51 | -0.00674587 | 1470.671 | 0.120785
| 1523.53 | -0.0127148 | 1472.013 | 0.159612
| 1525.55 | -0.00908242 | 1473.355 | 0.1816963
| 1527.57 | -0.001215 | 1474.697 | 0.1754187
| 1529.59 | -0.00248947 | 1476.04 | 0.146575
| 1531.61 | -0.0105403 | 1477.382 | 0.1130802
| 1533.64 | -0.0103329 | 1478.724 | 0.09327488
| 1535.66 | -0.00135242 | 1480.067 | 0.09536206
| 1537.68 | 0.000267329 | 1481.409 | 0.1136281
| 1539.7 | -0.00850468 | 1482.751 | 0.1330674
| 1541.72 | -0.0106523 | 1484.093 | 0.1391315
| 1543.74 | -0.00119631 | 1485.436 | 0.1262495
| 1545.76 | 0.00195055 | 1486.778 | 0.100127
| 1547.78 | -0.00747076 | 1488.12 | 0.0734145
| 1549.8 | -0.0103782 | 1489.462 | 0.05809205
| 1551.82 | -6.7502e-05 | 1490.805 | 0.05899148
| 1553.84 | 0.00285169 | 1492.147 | 0.07170303
| 1555.86 | -0.00776522 | 1493.489 | 0.08571065
| 1557.88 | -0.00939565 | 1494.832 | 0.09071319
| 1559.9 | 0.00226343 | 1496.174 | 0.08229172
| 1561.92 | 0.00263266 | 1497.516 | 0.06378872
| 1563.94 | -0.00920944 | 1498.858 | 0.04382038
| 1565.96 | -0.00688462 | 1500.201 | 0.03128077
| 1567.98 | 0.00534618 | 1501.543 | 0.03062847
|  |  | 1502.885 | 0.03982451
|  |  | 1504.228 | 0.05181423
|  |  | 1505.57 | 0.05861
|  |  | 1506.912 | 0.05558989
|  |  | 1508.254 | 0.04367233
|  |  | 1509.597 | 0.02841567
|  |  | 1510.939 | 0.0168238
|  |  | 1512.281 | 0.01367667
|  |  | 1513.624 | 0.01920841
|  |  | 1514.966 | 0.02923135
|  |  | 1516.308 | 0.03752584
|  |  | 1517.65 | 0.03915381
|  |  | 1518.993 | 0.03289978
|  |  | 1520.335 | 0.02164232
|  |  | 1521.677 | 0.01065176
|  |  | 1523.02 | 0.004832031
|  |  | 1524.362 | 0.006303418
|  |  | 1525.704 | 0.01347954
|  |  | 1527.046 | 0.02202553
|  |  | 1528.389 | 0.02715423
|  |  | 1529.731 | 0.02602685
|  |  | 1531.073 | 0.01904955
|  |  | 1532.416 | 0.009492955
|  |  | 1533.758 | 0.001752669
|  |  | 1535.1 | -0.000826232
|  |  | 1536.442 | 0.002478406
|  |  | 1537.785 | 0.009523707
|  |  | 1539.127 | 0.01645021
|  |  | 1540.469 | 0.01962924
|  |  | 1541.811 | 0.01739543
|  |  | 1543.154 | 0.01075489
|  |  | 1544.496 | 0.002776332
|  |  | 1545.838 | -0.002946479
|  |  | 1547.181 | -0.004004808
|  |  | 1548.523 | -0.0002645544
|  |  | 1549.865 | 0.006151864
|  |  | 1551.207 | 0.01194097
|  |  | 1552.55 | 0.01421936
|  |  | 1553.892 | 0.01185391
|  |  | 1555.234 | 0.005918839
|  |  | 1556.577 | -0.0008967099
|  |  | 1557.919 | -0.005579606
|  |  | 1559.261 | -0.006184869
|  |  | 1560.603 | -0.002689061
|  |  | 1561.946 | 0.003056652
|  |  | 1563.288 | 0.008230623
|  |  | 1564.63 | 0.0103651
|  |  | 1565.973 | 0.008455423
|  |  | 1567.315 | 0.003360387
|  |  | 1568.657 | -0.002651317

## Figure5b
simulation phase 900nm
| Wavelength (nm) | Amorphous Phase | Crystalline Phase
| 1270 | -2.922676 | -1.112826
| 1270.8 | -2.918377 | -1.109913
| 1271.6 | -2.914288 | -1.106618
| 1272.4 | -2.910306 | -1.102897
| 1273.2 | -2.906254 | -1.098939
| 1274 | -2.901988 | -1.095049
| 1274.8 | -2.897491 | -1.091452
| 1275.6 | -2.892882 | -1.088143
| 1276.4 | -2.888344 | -1.084864
| 1277.2 | -2.884014 | -1.081245
| 1278 | -2.879891 | -1.077017
| 1278.8 | -2.875834 | -1.072183
| 1279.6 | -2.87165 | -1.067028
| 1280.4 | -2.867205 | -1.06196
| 1281.2 | -2.862518 | -1.057278
| 1282 | -2.857747 | -1.052984
| 1282.8 | -2.8531 | -1.048764
| 1283.6 | -2.848705 | -1.044161
| 1284.4 | -2.84453 | -1.038846
| 1285.2 | -2.840388 | -1.032829
| 1286 | -2.836051 | -1.026475
| 1286.8 | -2.831387 | -1.020319
| 1287.6 | -2.826447 | -1.014753
| 1288.4 | -2.821449 | -1.009769
| 1289.2 | -2.816653 | -1.004907
| 1290 | -2.812204 | -0.9994674
| 1290.8 | -2.808028 | -0.9928947
| 1291.6 | -2.803856 | -0.9851142
| 1292.4 | -2.799366 | -0.9766229
| 1293.2 | -2.794383 | -0.968261
| 1294 | -2.789005 | -0.9607493
| 1294.8 | -2.78359 | -0.954196
| 1295.6 | -2.778586 | -0.947829
| 1296.4 | -2.774266 | -0.9401562
| 1297.2 | -2.770512 | -0.9295504
| 1298 | -2.766749 | -0.914992
| 1298.8 | -2.762106 | -0.8966054
| 1299.6 | -2.755731 | -0.8757689
| 1300.4 | -2.747139 | -0.8548136
| 1301.2 | -2.736402 | -0.8364491
| 1302 | -2.724137 | -0.8230549
| 1302.8 | -2.711292 | -0.8159754
| 1303.6 | -2.698839 | -0.8150259
| 1304.4 | -2.687484 | -0.8184863
| 1305.2 | -2.677484 | -0.8237299
| 1306 | -2.668644 | -0.8282627
| 1306.8 | -2.660478 | -0.8306238
| 1307.6 | -2.652451 | -0.8306992
| 1308.4 | -2.644213 | -0.8294067
| 1309.2 | -2.635693 | -0.8280366
| 1310 | -2.627064 | -0.827589
| 1310.8 | -2.618592 | -0.8283641
| 1311.6 | -2.610483 | -0.8299338
| 1312.4 | -2.602775 | -0.8314657
| 1313.2 | -2.595339 | -0.8322055
| 1314 | -2.587965 | -0.831855
| 1314.8 | -2.580476 | -0.8306659
| 1315.6 | -2.572813 | -0.8292487
| 1316.4 | -2.565054 | -0.8282302
| 1317.2 | -2.557354 | -0.8279418
| 1318 | -2.549854 | -0.8282825
| 1318.8 | -2.542607 | -0.8288097
| 1319.6 | -2.535558 | -0.8289968
| 1320.4 | -2.528578 | -0.8285117
| 1321.2 | -2.521543 | -0.8273702
| 1322 | -2.514392 | -0.8258978
| 1322.8 | -2.50716 | -0.8245413
| 1323.6 | -2.499949 | -0.8236368
| 1324.4 | -2.492874 | -0.8232492
| 1325.2 | -2.485995 | -0.8231586
| 1326 | -2.479295 | -0.8229917
| 1326.8 | -2.472688 | -0.822423
| 1327.6 | -2.466076 | -0.8213378
| 1328.4 | -2.459393 | -0.8198758
| 1329.2 | -2.452649 | -0.8183438
| 1330 | -2.445914 | -0.8170518
| 1330.8 | -2.439282 | -0.8161575
| 1331.6 | -2.432821 | -0.8155956
| 1332.4 | -2.426535 | -0.8151226
| 1333.2 | -2.420363 | -0.8144499
| 1334 | -2.414213 | -0.8133932
| 1334.8 | -2.408009 | -0.8119603
| 1335.6 | -2.401727 | -0.8103384
| 1336.4 | -2.395405 | -0.8087923
| 1337.2 | -2.389121 | -0.8075303
| 1338 | -2.382946 | -0.806603
| 1338.8 | -2.376907 | -0.8058849
| 1339.6 | -2.370968 | -0.8051439
| 1340.4 | -2.365048 | -0.8041611
| 1341.2 | -2.359056 | -0.8028399
| 1342 | -2.352939 | -0.8012484
| 1342.8 | -2.346696 | -0.7995801
| 1343.6 | -2.340382 | -0.798054
| 1344.4 | -2.33407 | -0.796808
| 1345.2 | -2.327812 | -0.7958338
| 1346 | -2.321611 | -0.7949866
| 1346.8 | -2.315415 | -0.7940606
| 1347.6 | -2.309142 | -0.7928923
| 1348.4 | -2.302722 | -0.7914392
| 1349.2 | -2.296126 | -0.7897966
| 1350 | -2.28938 | -0.7881476
| 1350.8 | -2.282554 | -0.7866722
| 1351.6 | -2.27572 | -0.7854616
| 1352.4 | -2.268924 | -0.7844768
| 1353.2 | -2.262158 | -0.7835713
| 1354 | -2.255366 | -0.7825648
| 1354.8 | -2.248474 | -0.7813312
| 1355.6 | -2.241425 | -0.7798578
| 1356.4 | -2.234208 | -0.7782485
| 1357.2 | -2.226863 | -0.7766717
| 1358 | -2.219462 | -0.775279
| 1358.8 | -2.212077 | -0.7741347
| 1359.6 | -2.204743 | -0.7731873
| 1360.4 | -2.197446 | -0.772297
| 1361.2 | -2.190125 | -0.7713037
| 1362 | -2.182709 | -0.770104
| 1362.8 | -2.175144 | -0.7686985
| 1363.6 | -2.167425 | -0.7671897
| 1364.4 | -2.159596 | -0.7657319
| 1365.2 | -2.15173 | -0.7644591
| 1366 | -2.143894 | -0.7634234
| 1366.8 | -2.136123 | -0.7625727
| 1367.6 | -2.128395 | -0.7617767
| 1368.4 | -2.120652 | -0.7608897
| 1369.2 | -2.112818 | -0.7598187
| 1370 | -2.104841 | -0.7585659
| 1370.8 | -2.096715 | -0.7572261
| 1371.6 | -2.088484 | -0.7559421
| 1372.4 | -2.08022 | -0.7548391
| 1373.2 | -2.071996 | -0.753968
| 1374 | -2.063845 | -0.7532839
| 1374.8 | -2.055755 | -0.7526682
| 1375.6 | -2.047664 | -0.7519841
| 1376.4 | -2.039499 | -0.7511398
| 1377.2 | -2.031201 | -0.7501302
| 1378 | -2.022761 | -0.749038
| 1378.8 | -2.014219 | -0.7479957
| 1379.6 | -2.00565 | -0.7471264
| 1380.4 | -1.997135 | -0.7464886
| 1381.2 | -1.988722 | -0.7460514
| 1382 | -1.980408 | -0.7457098
| 1382.8 | -1.972141 | -0.7453328
| 1383.6 | -1.963848 | -0.7448233
| 1384.4 | -1.955465 | -0.7441614
| 1385.2 | -1.946973 | -0.7434129
| 1386 | -1.938408 | -0.7427001
| 1386.8 | -1.929854 | -0.7421475
| 1387.6 | -1.921406 | -0.7418279
| 1388.4 | -1.913139 | -0.7417309
| 1389.2 | -1.905076 | -0.7417688
| 1390 | -1.897189 | -0.7418165
| 1390.8 | -1.889411 | -0.7417673
| 1391.6 | -1.881678 | -0.7415805
| 1392.4 | -1.873966 | -0.7412993
| 1393.2 | -1.866311 | -0.7410324
| 1394 | -1.858812 | -0.7409065
| 1394.8 | -1.851599 | -0.741013
| 1395.6 | -1.8448 | -0.7413684
| 1396.4 | -1.838499 | -0.7419087
| 1397.2 | -1.83272 | -0.742518
| 1398 | -1.82744 | -0.7430795
| 1398.8 | -1.82262 | -0.7435271
| 1399.6 | -1.818257 | -0.7438748
| 1400.4 | -1.814416 | -0.7442108
| 1401.2 | -1.811253 | -0.744661
| 1402 | -1.808993 | -0.7453362
| 1402.8 | -1.807895 | -0.746286
| 1403.6 | -1.808201 | -0.7474786
| 1404.4 | -1.8101 | -0.7488153
| 1405.2 | -1.813727 | -0.7501737
| 1406 | -1.819189 | -0.7514612
| 1406.8 | -1.82663 | -0.7526554
| 1407.6 | -1.836293 | -0.7538154
| 1408.4 | -1.848571 | -0.7550585
| 1409.2 | -1.864011 | -0.7565127
| 1410 | -1.883277 | -0.7582653
| 1410.8 | -1.907073 | -0.760328
| 1411.6 | -1.936063 | -0.7626344
| 1412.4 | -1.970796 | -0.7650695
| 1413.2 | -2.011693 | -0.7675213
| 1414 | -2.059067 | -0.7699314
| 1414.8 | -2.113163 | -0.7723238
| 1415.6 | -2.174152 | -0.7748007
| 1416.4 | -2.242025 | -0.7775062
| 1417.2 | -2.316379 | -0.7805746
| 1418 | -2.396146 | -0.7840819
| 1418.8 | -2.47945 | -0.788023
| 1419.6 | -2.563721 | -0.7923222
| 1420.4 | -2.646122 | -0.7968739
| 1421.2 | -2.724115 | -0.8015975
| 1422 | -2.795893 | -0.8064821
| 1422.8 | -2.860504 | -0.8116028
| 1423.6 | -2.917698 | -0.8171011
| 1424.4 | -2.967651 | -0.8231368
| 1425.2 | -3.010715 | -0.8298294
| 1426 | -3.047282 | -0.8372125
| 1426.8 | -3.077747 | -0.8452205
| 1427.6 | -3.10254 | -0.8537126
| 1428.4 | -3.122166 | -0.862528
| 1429.2 | -3.137208 | -0.8715477
| 1430 | -3.148304 | -0.88074
| 1430.8 | -3.156087 | -0.8901706
| 1431.6 | -3.161123 | -0.899973
| 1432.4 | -3.163867 | -0.9102926
| 1433.2 | -3.16464 | -0.9212267
| 1434 | -3.163651 | -0.9327843
| 1434.8 | -3.161034 | -0.9448832
| 1435.6 | -3.156899 | -0.9573869
| 1436.4 | -3.151376 | -0.9701657
| 1437.2 | -3.144633 | -0.9831588
| 1438 | -3.13688 | -0.9964097
| 1438.8 | -3.128337 | -1.010061
| 1439.6 | -3.119207 | -1.024309
| 1440.4 | -3.109642 | -1.03934
| 1441.2 | -3.099732 | -1.055261
| 1442 | -3.089505 | -1.072071
| 1442.8 | -3.07895 | -1.089666
| 1443.6 | -3.068048 | -1.107894
| 1444.4 | -3.0568 | -1.126624
| 1445.2 | -3.045247 | -1.145812
| 1446 | -3.033469 | -1.165531
| 1446.8 | -3.021572 | -1.185955
| 1447.6 | -3.009661 | -1.207295
| 1448.4 | -2.997817 | -1.229725
| 1449.2 | -2.986076 | -1.253312
| 1450 | -2.974432 | -1.277993
| 1450.8 | -2.962843 | -1.303595
| 1451.6 | -2.951259 | -1.32991
| 1452.4 | -2.939642 | -1.356771
| 1453.2 | -2.927987 | -1.384124
| 1454 | -2.916327 | -1.41204
| 1454.8 | -2.904727 | -1.44068
| 1455.6 | -2.893258 | -1.470217
| 1456.4 | -2.881981 | -1.500748
| 1457.2 | -2.870927 | -1.53223
| 1458 | -2.860087 | -1.564479
| 1458.8 | -2.849419 | -1.597211
| 1459.6 | -2.838863 | -1.630136
| 1460.4 | -2.828369 | -1.663042
| 1461.2 | -2.817908 | -1.695851
| 1462 | -2.807488 | -1.728614
| 1462.8 | -2.79715 | -1.761451
| 1463.6 | -2.786951 | -1.794463
| 1464.4 | -2.77695 | -1.827655
| 1465.2 | -2.767181 | -1.860901
| 1466 | -2.757647 | -1.893954
| 1466.8 | -2.748314 | -1.926521
| 1467.6 | -2.739129 | -1.958345
| 1468.4 | -2.730031 | -1.98928
| 1469.2 | -2.720979 | -2.019315
| 1470 | -2.711961 | -2.048547
| 1470.8 | -2.702999 | -2.077121
| 1471.6 | -2.69414 | -2.105153
| 1472.4 | -2.685441 | -2.132669
| 1473.2 | -2.676945 | -2.159592
| 1474 | -2.668672 | -2.185761
| 1474.8 | -2.660603 | -2.210995
| 1475.6 | -2.652695 | -2.235156
| 1476.4 | -2.644889 | -2.258196
| 1477.2 | -2.637131 | -2.280174
| 1478 | -2.629392 | -2.301223
| 1478.8 | -2.621673 | -2.321506
| 1479.6 | -2.614009 | -2.341159
| 1480.4 | -2.606452 | -2.360246
| 1481.2 | -2.599054 | -2.378748
| 1482 | -2.59185 | -2.396582
| 1482.8 | -2.584843 | -2.41364
| 1483.6 | -2.578006 | -2.429838
| 1484.4 | -2.571286 | -2.445153
| 1485.2 | -2.564626 | -2.459634
| 1486 | -2.557979 | -2.47339
| 1486.8 | -2.551327 | -2.486559
| 1487.6 | -2.544682 | -2.499262
| 1488.4 | -2.538086 | -2.511576
| 1489.2 | -2.531593 | -2.523511
| 1490 | -2.525253 | -2.535025
| 1490.8 | -2.519091 | -2.546043
| 1491.6 | -2.513102 | -2.556492
| 1492.4 | -2.507249 | -2.566338
| 1493.2 | -2.501478 | -2.575595
| 1494 | -2.495732 | -2.584329
| 1494.8 | -2.489969 | -2.592639
| 1495.6 | -2.48418 | -2.600624
| 1496.4 | -2.478385 | -2.608362
| 1497.2 | -2.47263 | -2.615885
| 1498 | -2.466971 | -2.62318
| 1498.8 | -2.461453 | -2.630197
| 1499.6 | -2.456096 | -2.636873
| 1500.4 | -2.450891 | -2.643159
| 1501.2 | -2.445797 | -2.649037
| 1502 | -2.440756 | -2.654534
| 1502.8 | -2.435713 | -2.659708
| 1503.6 | -2.430631 | -2.664635
| 1504.4 | -2.425505 | -2.66939
| 1505.2 | -2.420361 | -2.674018
| 1506 | -2.415247 | -2.678534
| 1506.8 | -2.41022 | -2.682915
| 1507.6 | -2.405325 | -2.687113
| 1508.4 | -2.400584 | -2.691078
| 1509.2 | -2.395984 | -2.694772
| 1510 | -2.391482 | -2.698187
| 1510.8 | -2.387024 | -2.701345
| 1511.6 | -2.382552 | -2.704296
| 1512.4 | -2.378033 | -2.707099
| 1513.2 | -2.373462 | -2.70981
| 1514 | -2.368864 | -2.712461
| 1514.8 | -2.36429 | -2.715058
| 1515.6 | -2.359798 | -2.717577
| 1516.4 | -2.355434 | -2.719979
| 1517.2 | -2.351219 | -2.72222
| 1518 | -2.347141 | -2.72427
| 1518.8 | -2.343159 | -2.726121
| 1519.6 | -2.339213 | -2.727791
| 1520.4 | -2.335244 | -2.729319
| 1521.2 | -2.331212 | -2.730754
| 1522 | -2.327108 | -2.732138
| 1522.8 | -2.322953 | -2.733499
| 1523.6 | -2.318796 | -2.734842
| 1524.4 | -2.314696 | -2.736146
| 1525.2 | -2.310702 | -2.737378
| 1526 | -2.306843 | -2.738502
| 1526.8 | -2.303112 | -2.739489
| 1527.6 | -2.299476 | -2.740331
| 1528.4 | -2.295878 | -2.741038
| 1529.2 | -2.292261 | -2.74164
| 1530 | -2.28858 | -2.742178
| 1530.8 | -2.284822 | -2.742687
| 1531.6 | -2.281006 | -2.743194
| 1532.4 | -2.277178 | -2.743704
| 1533.2 | -2.273398 | -2.744204
| 1534 | -2.269724 | -2.744668
| 1534.8 | -2.26619 | -2.745063
| 1535.6 | -2.262801 | -2.745362
| 1536.4 | -2.259527 | -2.745552
| 1537.2 | -2.256313 | -2.745639
| 1538 | -2.253095 | -2.745643
| 1538.8 | -2.249817 | -2.745596
| 1539.6 | -2.246452 | -2.745531
| 1540.4 | -2.243001 | -2.745473
| 1541.2 | -2.239502 | -2.745433
| 1542 | -2.236012 | -2.745403
| 1542.8 | -2.232591 | -2.745365
| 1543.6 | -2.229286 | -2.74529
| 1544.4 | -2.226117 | -2.745153
| 1545.2 | -2.223067 | -2.744937
| 1546 | -2.220092 | -2.744639
| 1546.8 | -2.217128 | -2.744272
| 1547.6 | -2.214116 | -2.743861
| 1548.4 | -2.211012 | -2.743433
| 1549.2 | -2.207807 | -2.743014
| 1550 | -2.204525 | -2.74262
| 1550.8 | -2.201217 | -2.742251
| 1551.6 | -2.197949 | -2.741895
| 1552.4 | -2.194781 | -2.74153
| 1553.2 | -2.191751 | -2.741132
| 1554 | -2.188864 | -2.740681
| 1554.8 | -2.186088 | -2.740167
| 1555.6 | -2.183367 | -2.739595
| 1556.4 | -2.180633 | -2.73898
| 1557.2 | -2.177828 | -2.738346
| 1558 | -2.174917 | -2.737717
| 1558.8 | -2.171899 | -2.737112
| 1559.6 | -2.16881 | -2.73654
| 1560.4 | -2.165707 | -2.735996
| 1561.2 | -2.162658 | -2.735467
| 1562 | -2.159719 | -2.73493
| 1562.8 | -2.156919 | -2.734365
| 1563.6 | -2.154253 | -2.733757
| 1564.4 | -2.151683 | -2.733101
| 1565.2 | -2.149147 | -2.732404
| 1566 | -2.146578 | -2.731682
| 1566.8 | -2.143923 | -2.730957
| 1567.6 | -2.141153 | -2.730249
| 1568.4 | -2.138277 | -2.729574
| 1569.2 | -2.135333 | -2.728934
| 1570 | -2.132381 | -2.728325
| 1570.8 | -2.129484 | -2.727732
| 1571.6 | -2.12669 | -2.727135
| 1572.4 | -2.124016 | -2.726516
| 1573.2 | -2.121447 | -2.725862
| 1574 | -2.118935 | -2.725172
| 1574.8 | -2.116416 | -2.724452
| 1575.6 | -2.113824 | -2.723719
| 1576.4 | -2.111111 | -2.722991
| 1577.2 | -2.108262 | -2.722286
| 1578 | -2.105301 | -2.721617
| 1578.8 | -2.102283 | -2.720986
| 1579.6 | -2.099283 | -2.720387
| 1580.4 | -2.096379 | -2.719805
| 1581.2 | -2.093628 | -2.719224
| 1582 | -2.091058 | -2.718626
| 1582.8 | -2.088653 | -2.718002
| 1583.6 | -2.086367 | -2.717348
| 1584.4 | -2.084127 | -2.716672
| 1585.2 | -2.081859 | -2.715987
| 1586 | -2.079503 | -2.715311
| 1586.8 | -2.077033 | -2.71466
| 1587.6 | -2.074457 | -2.714044
| 1588.4 | -2.071821 | -2.713467
| 1589.2 | -2.069191 | -2.712923
| 1590 | -2.06664 | -2.712399
| 1590.8 | -2.064222 | -2.711879
| 1591.6 | -2.061963 | -2.711348
| 1592.4 | -2.059852 | -2.710796
| 1593.2 | -2.057841 | -2.71022
| 1594 | -2.055859 | -2.709624
| 1594.8 | -2.05383 | -2.709021
| 1595.6 | -2.051692 | -2.708425
| 1596.4 | -2.049416 | -2.707852
| 1597.2 | -2.047008 | -2.707312
| 1598 | -2.044512 | -2.70681
| 1598.8 | -2.042 | -2.706341
| 1599.6 | -2.039547 | -2.705896
| 1600.4 | -2.037218 | -2.705458
| 1601.2 | -2.035049 | -2.705015
| 1602 | -2.033037 | -2.704555
| 1602.8 | -2.03114 | -2.704073
| 1603.6 | -2.029289 | -2.703573
| 1604.4 | -2.027405 | -2.703063
| 1605.2 | -2.025417 | -2.702556
| 1606 | -2.023283 | -2.702067
| 1606.8 | -2.021001 | -2.701607
| 1607.6 | -2.018608 | -2.701181
| 1608.4 | -2.016171 | -2.700789
| 1609.2 | -2.013773 | -2.700422
| 1610 | -2.011489 | -2.700069
| 1610.8 | -2.009367 | -2.699714
| 1611.6 | -2.007421 | -2.699347
| 1612.4 | -2.005619 | -2.698961
| 1613.2 | -2.003894 | -2.698556
| 1614 | -2.002162 | -2.698137
| 1614.8 | -2.000338 | -2.697715
| 1615.6 | -1.998363 | -2.697304
| 1616.4 | -1.996213 | -2.696915
| 1617.2 | -1.993908 | -2.696556
| 1618 | -1.991508 | -2.696228
| 1618.8 | -1.989098 | -2.695929
| 1619.6 | -1.986767 | -2.695646
| 1620.4 | -1.984587 | -2.695369
| 1621.2 | -1.982596 | -2.695086
| 1622 | -1.980788 | -2.694786
| 1622.8 | -1.979112 | -2.694467
| 1623.6 | -1.977489 | -2.69413
| 1624.4 | -1.975824 | -2.693784
| 1625.2 | -1.974034 | -2.69344
| 1626 | -1.972069 | -2.693109
| 1626.8 | -1.96992 | -2.692802
| 1627.6 | -1.967623 | -2.692523
| 1628.4 | -1.965252 | -2.692272
| 1629.2 | -1.962902 | -2.692043
| 1630 | -1.960662 | -2.691826
| 1630.8 | -1.9586 | -2.69161
| 1631.6 | -1.95674 | -2.691383
| 1632.4 | -1.95506 | -2.691139
| 1633.2 | -1.953495 | -2.690876
| 1634 | -1.951952 | -2.690598
| 1634.8 | -1.95033 | -2.690313
| 1635.6 | -1.948546 | -2.690032
| 1636.4 | -1.946554 | -2.689765
| 1637.2 | -1.944357 | -2.689521
| 1638 | -1.942005 | -2.689304
| 1638.8 | -1.939586 | -2.689112
| 1639.6 | -1.937202 | -2.688939
| 1640.4 | -1.934954 | -2.688775
| 1641.2 | -1.932908 | -2.688609
| 1642 | -1.931088 | -2.688432
| 1642.8 | -1.929468 | -2.688238
| 1643.6 | -1.927974 | -2.688027
| 1644.4 | -1.926506 | -2.687802
| 1645.2 | -1.924957 | -2.687572
| 1646 | -1.923242 | -2.687347
| 1646.8 | -1.921313 | -2.687136
| 1647.6 | -1.919176 | -2.686948
| 1648.4 | -1.916887 | -2.686786
| 1649.2 | -1.91454 | -2.686648
| 1650 | -1.912244 | -2.686528
Crystalline
Amorphous

## Figure5c
Figure of merit
|  | 850 | 855 | 860 | 865 | 870 | 875 | 880 | 885 | 890 | 895 | 900 | 905 | 910 | 915 | 920 | 925 | 930 | 935 | 940 | 945 | 950 | 955 | 960 | 965 | 970 | 975 | 980 | 985 | 990 | 995 | 1000 | 1005 | 1010 | 1015 | 1020 | 1025 | 1030 | 1035 | 1040 | 1045 | 1050
| 1270 | 0.0162916 | 0.03458147 | 0.00237684 | 0.04671868 | 0.1490699 | 0.3863735 | 0.2517518 | 0.1046445 | 0.06636551 | 0.04889312 | 0.04441692 | 0.006055736 | 0.01801431 | 0.02882884 | 0.03492342 | 0.006539084 | 0.01686091 | 0.02145043 | 0.01446848 | 0.008058276 | 0.009479041 | 0.03796968 | 0.002583651 | 0.04559698 | 0.02123613 | 0.00211794 | 0.006396769 | 0.03000351 | 0.0004349244 | 0.03170067 | 0.001341859 | 0.03965938 | 0.03692725 | 0.0110776 | 0.03147474 | 0.02485447 | 0.01548545 | 0.03931462 | 0.003258784 | 0.03904114 | 0.004236597
| 1270.8 | 0.03182277 | 0.01251975 | 0.002766389 | 0.08704882 | 0.1558847 | 0.2886851 | 0.2382099 | 0.1107656 | 0.103943 | 0.01599472 | 0.07964943 | 0.0806909 | 0.00537384 | 0.01044307 | 0.007774694 | 0.02938578 | 0.0478967 | 0.02923065 | 0.004928169 | 0.01101382 | 0.005856911 | 0.0206339 | 0.04676219 | 0.005315814 | 0.006116104 | 0.02795769 | 0.04507998 | 0.01593895 | 0.01474954 | 0.0131251 | 0.03558763 | 0.01482343 | 0.006012371 | 0.0201082 | 0.0269416 | 0.01028886 | 0.001004616 | 0.01035375 | 0.03144624 | 0.004406655 | 0.008796694
| 1271.6 | 0.02374531 | 0.01969723 | 0.05331169 | 0.06612875 | 0.07692792 | 0.06751664 | 0.7187077 | 0.01917779 | 0.07007403 | 0.00103718 | 0.04029058 | 0.04237542 | 0.06020897 | 0.02460811 | 0.04478238 | 0.0261486 | 0.04058705 | 0.01374948 | 0.00112143 | 0.04877099 | 0.005199176 | 0.008141256 | 0.04785333 | 0.02916906 | 0.02285233 | 0.04338405 | 0.03403412 | 0.0002171788 | 0.005841555 | 0.01158968 | 0.02206623 | 0.02322911 | 0.01949174 | 0.04302619 | 0.002857632 | 0.01216426 | 0.03084271 | 0.01628602 | 0.02192208 | 0.02596096 | 0.01246242
Wavelength (nm) | 1272.4 | 0.001495796 | 0.03106934 | 0.06563884 | 0.03315482 | 0.06103147 | 0.0326872 | 1.04007 | 0.164646 | 0.1058408 | 0.01734624 | 0.0377644 | 0.01663641 | 0.03755793 | 0.03649505 | 0.00598124 | 0.000648511 | 0.001236176 | 0.01291807 | 0.01024918 | 0.03079475 | 0.004551486 | 0.03614745 | 0.004605456 | 0.01939347 | 0.0505655 | 0.01428326 | 0.008921663 | 0.01234894 | 0.01386006 | 0.006397606 | 0.01439533 | 0.03201327 | 0.03633677 | 0.01957992 | 0.01516491 | 0.01736815 | 6.899191e-05 | 0.04480221 | 0.00488518 | 0.01729331 | 0.008625609
| 1273.2 | 0.007424288 | 0.06103503 | 0.05725333 | 0.003531553 | 0.05798964 | 0.155191 | 1.057874 | 0.3991361 | 0.1421013 | 0.008620134 | 0.01257929 | 0.03105479 | 0.0009979663 | 0.05724788 | 0.005181665 | 0.03337929 | 0.02073088 | 0.01997454 | 0.01258204 | 0.01006916 | 0.01488171 | 0.03480246 | 0.01784131 | 0.04922167 | 0.04276949 | 0.006703221 | 0.03268173 | 0.01561108 | 0.06930852 | 0.01716191 | 0.001451458 | 0.004113269 | 0.00447117 | 0.009004489 | 0.006929963 | 0.005715396 | 0.005345363 | 0.02592294 | 0.03856807 | 0.01525981 | 0.05362383
| 1274 | 0.03591725 | 0.06466721 | 0.0392717 | 0.01129275 | 0.08870957 | 0.1123164 | 0.5339669 | 0.6195386 | 0.228488 | 0.0283004 | 0.03985857 | 0.01243512 | 0.01719009 | 0.03642934 | 0.04831943 | 0.05578641 | 0.02748278 | 0.01878919 | 0.004645112 | 0.006238903 | 0.02743419 | 0.01013567 | 0.02301675 | 0.02012801 | 0.01284639 | 0.004125475 | 0.04346298 | 0.05010501 | 0.05340252 | 0.06213775 | 0.01305116 | 0.04133595 | 0.02381773 | 0.05855025 | 0.006075385 | 0.02069032 | 0.01726069 | 0.01387641 | 0.03553942 | 0.04313059 | 0.0202654
| 1274.8 | 0.05889075 | 0.05556181 | 0.01992824 | 0.007399697 | 0.03980162 | 0.00564011 | 0.004505858 | 0.7590719 | 0.244661 | 0.08009089 | 0.009702442 | 0.007410761 | 0.03003205 | 0.02401497 | 0.0833581 | 0.05335787 | 0.009985308 | 0.01631038 | 0.0009013867 | 0.02199011 | 0.03759314 | 0.01015875 | 0.009048381 | 0.02635068 | 0.009973274 | 0.00392307 | 0.01830132 | 0.07058314 | 0.0114892 | 0.05104596 | 0.01150123 | 0.07690728 | 0.07170136 | 0.07866089 | 0.05149446 | 0.07008055 | 0.07518176 | 0.01149187 | 0.05619873 | 0.01592014 | 0.00214095
| 1275.6 | 0.06261608 | 0.03850436 | 0.006694936 | 0.0115021 | 0.01622202 | 0.001127347 | 0.03685874 | 0.4175516 | 0.1815023 | 0.1217918 | 0.03446482 | 0.05205958 | 0.002840575 | 0.001374599 | 0.03609691 | 0.02870205 | 0.01749037 | 0.02814657 | 0.01847366 | 0.02667248 | 0.02690374 | 0.002219517 | 0.05845324 | 0.01266626 | 0.0008408234 | 0.02223582 | 0.002200978 | 0.02955934 | 0.01243617 | 0.002569019 | 0.04900894 | 0.06254097 | 0.07522274 | 0.05290847 | 0.07065222 | 0.06394311 | 0.0365287 | 0.005803739 | 0.03565584 | 0.03042794 | 0.02379273
| 1276.4 | 0.05160183 | 0.01530241 | 0.003826211 | 0.001582592 | 0.05742877 | 0.1468438 | 0.282336 | 0.1448399 | 0.01108283 | 0.1297386 | 0.09848947 | 0.03938364 | 0.001942306 | 0.01064084 | 0.02766873 | 0.0362088 | 0.06738014 | 0.06023324 | 0.03821021 | 0.02828952 | 0.001871411 | 0.003743064 | 0.0757222 | 0.01295321 | 0.01724519 | 0.06711022 | 0.01865471 | 0.01878534 | 0.003180521 | 0.01389386 | 0.06654806 | 0.01051155 | 0.03935764 | 0.004988499 | 0.04917787 | 0.02965226 | 0.01148391 | 0.01993672 | 0.01034844 | 0.00140288 | 0.03628474
| 1277.2 | 0.02467369 | 0.00666292 | 0.01131055 | 0.02897771 | 0.1138588 | 0.2000106 | 0.4051934 | 0.275594 | 0.05719271 | 0.03429005 | 0.1312066 | 0.1169442 | 0.03801254 | 0.02040022 | 0.006455235 | 0.01612462 | 0.08106912 | 0.05886888 | 0.05188527 | 0.06469057 | 0.003266201 | 0.05552272 | 0.04601754 | 0.03699982 | 0.03422742 | 0.05973969 | 0.007392956 | 0.003636058 | 0.01519297 | 0.007401041 | 0.0376373 | 0.01456176 | 0.02572117 | 0.01341703 | 0.01182835 | 0.00694977 | 0.02225045 | 0.04192157 | 0.004520351 | 0.03441922 | 0.02560584
| 1278 | 0.00152122 | 0.001780578 | 0.0008924314 | 0.07024545 | 0.1313239 | 0.1557868 | 0.3104671 | 0.1664148 | 0.1211957 | 0.02936217 | 0.04643641 | 0.06374238 | 0.08512689 | 0.00662042 | 0.03311364 | 0.005444932 | 0.03350178 | 0.01503362 | 0.05433872 | 0.06575683 | 0.007874058 | 0.06211404 | 0.03727794 | 0.04391416 | 0.0710448 | 0.006230337 | 0.04400683 | 0.01215661 | 0.02260252 | 0.01862697 | 0.01036476 | 0.006182856 | 0.01759159 | 0.008593332 | 0.01314258 | 0.01748705 | 0.01358085 | 0.05312672 | 0.01874906 | 0.0320348 | 0.01662826
| 1278.8 | 0.005522433 | 0.005841974 | 0.01714054 | 0.06884585 | 0.09510305 | 0.07921317 | 0.06806735 | 0.6228227 | 0.07739981 | 0.03259268 | 0.04385761 | 0.01503756 | 0.04644202 | 0.05346061 | 0.01905278 | 0.01165191 | 0.01073298 | 0.0183735 | 0.04043935 | 0.003728284 | 0.01293751 | 0.02195422 | 0.02259652 | 0.02708333 | 0.04412999 | 0.003999005 | 0.06919524 | 0.008340484 | 0.04089968 | 0.03751461 | 0.002459653 | 0.01988715 | 0.007282323 | 0.01583223 | 0.006915157 | 0.007028901 | 0.007853007 | 0.04294385 | 0.03732582 | 0.0420265 | 0.05016682
| 1279.6 | 0.01072717 | 0.006025109 | 0.04987809 | 0.05631587 | 0.02562849 | 0.08434595 | 0.0583707 | 0.9661116 | 0.0899907 | 0.05142233 | 0.03117649 | 0.02149216 | 0.01009112 | 0.07760046 | 0.01292984 | 0.04553845 | 0.03485159 | 0.0267615 | 0.0182833 | 0.005007003 | 0.01907762 | 0.02131752 | 0.00762562 | 0.004159981 | 0.01775302 | 0.02237431 | 0.03404448 | 0.02539444 | 0.02304574 | 0.01394764 | 0.0151938 | 0.04901261 | 0.01963373 | 0.04665211 | 0.01223972 | 0.003710735 | 0.00909858 | 0.004397001 | 0.01644969 | 0.007821251 | 0.01110205
| 1280.4 | 0.01229939 | 0.02245636 | 0.05096111 | 0.03725614 | 0.01491132 | 0.0468212 | 0.175803 | 1.070348 | 0.346669 | 0.005102832 | 0.069436 | 0.07589529 | 0.008649164 | 0.02523814 | 0.05015785 | 0.05885696 | 0.03794863 | 0.03060838 | 0.001841112 | 0.01786965 | 0.005187211 | 0.01818679 | 0.00985169 | 0.02470624 | 0.01525888 | 0.003219359 | 0.02323147 | 0.01385655 | 0.00304648 | 0.01061054 | 0.0004209566 | 0.04066412 | 0.04805477 | 0.05267367 | 0.02544441 | 0.03552918 | 0.02635687 | 0.009262934 | 0.02797609 | 0.03962033 | 0.02106109
| 1281.2 | 0.006949186 | 0.03502455 | 0.04276241 | 7.825067e-05 | 0.05253393 | 0.0565106 | 0.1241476 | 0.5760024 | 0.6163994 | 0.09217686 | 0.0116017 | 0.02922999 | 0.05794574 | 0.01657533 | 0.06170982 | 0.03577056 | 0.01029825 | 0.01525108 | 0.01852239 | 0.01110074 | 0.01555256 | 0.02467334 | 0.04662851 | 0.01492217 | 0.03152807 | 0.01744591 | 0.02166889 | 0.01049644 | 0.03650319 | 0.0438199 | 0.03860785 | 0.003006991 | 0.04824715 | 0.02598818 | 0.04762722 | 0.05128862 | 0.01318641 | 0.0189507 | 0.003182602 | 0.01061725 | 0.01739275
| 1282 | 0.002063853 | 0.03539067 | 0.02757416 | 0.0001642664 | 0.05351052 | 0.02925365 | 0.001833657 | 0.05174487 | 0.8091718 | 0.1925918 | 0.03329809 | 0.05271684 | 0.02141337 | 0.03356309 | 0.0009909048 | 0.005546672 | 0.02221096 | 0.0164059 | 0.02750478 | 0.01459057 | 0.01732111 | 3.445534e-05 | 0.0428006 | 0.02096163 | 0.006766957 | 0.02632938 | 0.03248934 | 0.03862854 | 0.02427919 | 0.02193627 | 0.03547319 | 0.03345125 | 0.01147064 | 0.01129188 | 0.02682329 | 0.007634719 | 0.02724205 | 0.009438294 | 0.0159295 | 0.01384536 | 0.02072864
| 1282.8 | 0.01063456 | 0.0275581 | 0.003223219 | 0.01027085 | 0.01175913 | 0.01207027 | 0.02549222 | 0.185806 | 0.5230175 | 0.2381715 | 0.1191926 | 0.0327996 | 0.03540621 | 0.0582289 | 0.005948229 | 0.03286452 | 0.05306894 | 0.04482172 | 0.02593918 | 0.03381634 | 0.008280475 | 0.02884048 | 0.04223098 | 0.008186617 | 0.0162521 | 0.006469631 | 0.006875268 | 0.02775881 | 0.002634043 | 0.005398994 | 0.03061675 | 0.0453368 | 0.02332847 | 0.0451598 | 0.0004169942 | 0.00859814 | 0.001989311 | 0.007827054 | 0.01720256 | 0.001353478 | 0.004855596
| 1283.6 | 0.01971259 | 0.01331038 | 0.006631361 | 0.01295486 | 0.004767295 | 0.06661721 | 0.1445407 | 0.1790102 | 0.03491516 | 0.06168138 | 0.1608227 | 0.121312 | 0.03074877 | 0.0005866242 | 0.04438304 | 0.0496418 | 0.04468343 | 0.03663031 | 0.01514982 | 0.02747477 | 0.01348398 | 0.03357872 | 0.0424936 | 0.03159508 | 0.03069802 | 0.01645333 | 0.02493651 | 0.008932417 | 0.03368151 | 0.04226465 | 0.03488219 | 0.012857 | 0.04438038 | 0.04060667 | 0.03526274 | 0.04106865 | 0.02620167 | 0.01618906 | 0.009374222 | 0.02876971 | 0.009615257
| 1284.4 | 0.02141792 | 0.004349375 | 0.0172698 | 0.008214056 | 0.04185008 | 0.09432006 | 0.1890384 | 0.3808933 | 0.3396648 | 0.06203338 | 0.03379684 | 0.06114125 | 0.07949507 | 0.0005920064 | 0.02953825 | 0.02453682 | 0.03325091 | 0.0245333 | 0.01620069 | 0.001803235 | 0.0095219 | 0.0006173807 | 0.05082365 | 0.01943573 | 0.01582318 | 0.04142889 | 0.0301234 | 0.0207021 | 0.01861908 | 0.01660685 | 0.04549431 | 0.01963023 | 0.03060956 | 0.007146436 | 0.04598615 | 0.03076397 | 0.02583126 | 0.006793898 | 0.0016464 | 0.0296923 | 0.004629477
| 1285.2 | 0.006700626 | 0.01860203 | 0.0204083 | 0.0020504 | 0.07017423 | 0.09223412 | 0.1233295 | 0.2929535 | 0.1514164 | 0.08856882 | 0.03371319 | 0.03302348 | 0.03558041 | 0.04291252 | 0.02138916 | 0.01946184 | 0.02969243 | 0.02112858 | 0.01489754 | 0.03166959 | 0.02435902 | 0.0234563 | 0.01187928 | 0.00955954 | 0.01534779 | 0.02251668 | 0.001076224 | 0.03439617 | 0.02904649 | 0.003163612 | 0.003141975 | 0.03713322 | 0.007374288 | 0.0234515 | 0.01638152 | 0.008517938 | 0.02514566 | 0.006425666 | 0.003511316 | 0.007488832 | 0.01678528
| 1286 | 0.001626852 | 0.02792276 | 0.01628367 | 0.01458255 | 0.05989474 | 0.04687059 | 0.02074862 | 0.05675668 | 0.6641922 | 0.1631933 | 0.07090219 | 0.00452646 | 0.030098 | 0.05912949 | 0.01435826 | 0.03416559 | 0.05313779 | 0.04329965 | 0.02832168 | 0.03757891 | 0.01442376 | 0.03434426 | 0.01373844 | 0.02680637 | 0.0349508 | 0.01897879 | 0.02595984 | 0.009158327 | 0.01333965 | 0.02676581 | 0.007809942 | 0.003574446 | 0.02764873 | 0.03945241 | 0.004873562 | 0.007583058 | 0.009146631 | 0.03313405 | 0.004858024 | 0.03027329 | 0.01658082
| 1286.8 | 0.0139534 | 0.02948504 | 0.007083332 | 0.02531818 | 0.02421918 | 0.04351094 | 0.06291512 | 0.005213369 | 1.051598 | 0.07881983 | 0.1199575 | 0.1025338 | 0.01016775 | 0.01658959 | 0.04566885 | 0.05969623 | 0.02982475 | 0.03692681 | 0.03130738 | 0.01256224 | 0.001439364 | 0.01185602 | 0.0334514 | 0.04382134 | 0.02387873 | 0.01469703 | 0.05054311 | 0.005374397 | 0.04324626 | 0.008619358 | 0.007386829 | 0.01326106 | 0.03857743 | 0.01883006 | 0.02354658 | 0.01860336 | 0.001703943 | 0.03467131 | 0.01583723 | 0.0360126 | 0.05084262
| 1287.6 | 0.02727183 | 0.02357729 | 0.003782556 | 0.0303334 | 0.005242686 | 0.02860774 | 0.1058995 | 0.182743 | 1.125966 | 0.1802601 | 0.01882964 | 0.05354627 | 0.08319557 | 0.007207141 | 0.04576208 | 0.02821418 | 0.001722442 | 0.007966416 | 0.02272879 | 0.009532145 | 0.008791597 | 0.01083315 | 0.01195514 | 0.002896785 | 0.01149763 | 0.03187477 | 0.02412656 | 0.03173934 | 0.01904456 | 0.008767661 | 0.006470289 | 0.04107641 | 0.01258226 | 0.01620032 | 0.01494065 | 0.003722058 | 0.002072991 | 0.01823145 | 0.02038765 | 0.01031643 | 0.0008556769
| 1288.4 | 0.03446156 | 0.002360273 | 0.0126928 | 0.01863144 | 0.04794947 | 0.05552071 | 0.08517523 | 0.1348921 | 0.6101401 | 0.5407964 | 0.05680281 | 0.05625145 | 0.03472809 | 0.04797166 | 0.01471257 | 0.01624394 | 0.03799379 | 0.02273845 | 0.005096077 | 0.03030275 | 0.002803077 | 0.03516181 | 0.01838455 | 0.008176284 | 0.01838049 | 0.000815827 | 0.005366489 | 0.02735134 | 0.0004825654 | 0.04003439 | 0.01322855 | 0.02815942 | 0.0261862 | 0.04912208 | 0.003073878 | 0.02386912 | 0.01644729 | 0.003665824 | 0.01576116 | 0.007700095 | 0.02026116
| 1289.2 | 0.02811491 | 0.0006049177 | 0.01681462 | 0.01530981 | 0.06219769 | 0.05485193 | 0.02003545 | 0.02037521 | 0.05498046 | 0.8671896 | 0.2036647 | 0.04593749 | 0.04076949 | 0.05829164 | 0.02740858 | 0.04313945 | 0.05179992 | 0.03388142 | 0.01132581 | 0.03332837 | 0.01240677 | 0.03310106 | 0.05532941 | 0.005215964 | 0.04373992 | 0.02186533 | 0.04041564 | 0.001426746 | 0.0240428 | 0.01510553 | 0.04232812 | 0.006497983 | 0.05406924 | 0.04961361 | 0.03873913 | 0.04091505 | 0.01912031 | 0.01399012 | 0.007530887 | 0.01765476 | 0.0007298578
| 1290 | 0.004882546 | 0.008633937 | 0.0148185 | 0.002064676 | 0.03896045 | 0.01306551 | 0.01931673 | 0.08256048 | 0.1772573 | 0.6277603 | 0.2149044 | 0.1695014 | 0.04312662 | 0.002314209 | 0.05328432 | 0.0615061 | 0.01776484 | 0.01806109 | 0.03006136 | 0.01052041 | 0.008565593 | 0.02765833 | 0.04392075 | 0.0043404 | 0.008804106 | 0.04240993 | 0.02758388 | 0.01731251 | 0.01679453 | 0.009756208 | 0.03490307 | 0.03533151 | 0.03991104 | 0.01302922 | 0.04001759 | 0.03247383 | 0.01055306 | 0.004170524 | 0.004140617 | 0.004817588 | 0.008473694
| 1290.8 | 0.01376058 | 0.01211105 | 0.003727826 | 0.01978168 | 0.001316048 | 0.01503646 | 0.09195862 | 0.08728137 | 0.2099343 | 0.06606801 | 0.09285961 | 0.1068384 | 0.1087451 | 0.01746299 | 0.0457441 | 0.02381366 | 0.0103379 | 0.01355508 | 0.0401443 | 0.01890671 | 0.004128234 | 0.03037458 | 0.04084051 | 0.01118955 | 0.011669 | 0.03224904 | 0.01418225 | 0.007381468 | 0.006614844 | 0.04716828 | 0.002056145 | 0.03278644 | 0.003838052 | 0.005007911 | 0.01468642 | 0.00389844 | 0.007766239 | 0.01933724 | 0.009012591 | 0.03030244 | 0.03113958
| 1291.6 | 0.001719479 | 0.00877622 | 0.004127371 | 0.03164121 | 0.001466709 | 0.05525435 | 0.1122343 | 0.1676539 | 0.402467 | 0.4849722 | 0.08860949 | 0.0165246 | 0.05719375 | 0.05663856 | 0.009090766 | 0.01934767 | 0.0439261 | 0.03893153 | 0.03842963 | 0.05841348 | 1.108919e-05 | 0.05189559 | 0.03715249 | 0.03897208 | 0.05321888 | 0.002821324 | 0.02697041 | 0.01725122 | 0.04164463 | 0.02898095 | 0.02055137 | 0.003278597 | 0.009341925 | 0.0305333 | 0.005796727 | 0.02281801 | 0.005003516 | 0.03906948 | 0.00220835 | 0.005634524 | 0.02132972
| 1292.4 | 0.006388398 | 0.0003078792 | 0.0159334 | 0.0209911 | 0.03805898 | 0.07655492 | 0.08197927 | 0.1084031 | 0.2471038 | 0.1197271 | 0.1019153 | 0.01847876 | 0.02698952 | 0.06182859 | 0.03334258 | 0.03967482 | 0.04679014 | 0.03994688 | 0.02520932 | 0.03294274 | 0.004323246 | 0.021557 | 0.03779844 | 0.02562635 | 0.03915563 | 0.01744908 | 0.04114511 | 0.03512245 | 0.03623716 | 0.004708151 | 0.02221841 | 0.04136772 | 0.02878916 | 0.02254141 | 0.03616993 | 0.0259358 | 0.007660705 | 0.0401528 | 0.02163455 | 0.002553815 | 0.02235596
| 1293.2 | 0.008163175 | 0.01235066 | 0.0249436 | 0.00339884 | 0.05592736 | 0.04737863 | 0.01535718 | 0.02511122 | 0.003958767 | 0.7512572 | 0.209808 | 0.1209012 | 0.007971798 | 0.00288377 | 0.05427564 | 0.0733957 | 0.01618972 | 0.01478216 | 0.003427229 | 0.02339153 | 0.009604496 | 0.0007547059 | 0.001915629 | 0.006700733 | 0.01378456 | 0.008076805 | 0.01804483 | 0.0472732 | 0.0004912049 | 0.02095156 | 0.01745796 | 0.04281619 | 0.01381732 | 0.004617764 | 0.02257828 | 0.001142873 | 0.02916099 | 0.0204274 | 0.01650356 | 0.04665152 | 0.02191523
| 1294 | 0.003427944 | 0.02368278 | 0.02852191 | 0.002868811 | 0.03574688 | 0.008334847 | 0.04553052 | 0.002025108 | 0.06204849 | 1.211056 | 0.05193041 | 0.08793968 | 0.1079194 | 0.02077959 | 0.04015419 | 0.03546058 | 0.0281309 | 0.02028008 | 0.0135089 | 0.02527583 | 0.01529338 | 0.02756072 | 0.02991207 | 0.02663326 | 0.005904792 | 0.01403367 | 0.0202445 | 0.007644885 | 0.01209687 | 0.005892941 | 0.01108143 | 0.004332096 | 0.01520206 | 0.04354021 | 0.004814247 | 0.005570326 | 0.02495831 | 0.0309972 | 0.005528227 | 0.001897574 | 0.02531352
| 1294.8 | 0.005818075 | 0.03082337 | 0.02111151 | 0.01812143 | 0.001882342 | 0.006858748 | 0.08005927 | 0.07519041 | 0.2021816 | 1.167396 | 0.1462141 | 0.06752718 | 0.04969966 | 0.05683092 | 0.0001581114 | 0.01308741 | 0.05688261 | 0.04136533 | 0.03144448 | 0.04780257 | 0.01903409 | 0.02233736 | 0.05122885 | 0.02884132 | 0.02629993 | 0.02690331 | 0.03931818 | 0.003048874 | 0.03269009 | 0.004669646 | 0.03277502 | 0.009973527 | 0.04815113 | 0.05448928 | 0.03841931 | 0.03835952 | 0.03413124 | 0.0222643 | 0.002196863 | 0.02078759 | 0.01860579
| 1295.6 | 0.01612723 | 0.03148069 | 0.006072978 | 0.03271001 | 0.01890926 | 0.0458261 | 0.07278165 | 0.06211535 | 0.1154264 | 0.6447192 | 0.5473768 | 0.07234868 | 0.05172493 | 0.05425857 | 0.04074836 | 0.04419423 | 0.0507826 | 0.03313009 | 0.03920562 | 0.01626518 | 0.006407728 | 8.241619e-05 | 0.02869195 | 0.007265428 | 0.01431523 | 0.04032333 | 0.02246415 | 0.03478806 | 0.01097608 | 0.04073827 | 0.02287154 | 0.03349674 | 0.04899198 | 0.02539597 | 0.04717969 | 0.0382477 | 0.004301809 | 0.01436337 | 0.0006245564 | 0.003029735 | 0.007099159
| 1296.4 | 0.0237428 | 0.01903955 | 0.004263649 | 0.006316094 | 0.04247151 | 0.06240731 | 0.0287533 | 0.01819494 | 0.02716668 | 0.06883865 | 0.9069448 | 0.2573242 | 0.06026497 | 0.01813844 | 0.05459003 | 0.05781333 | 0.01360717 | 0.0004264998 | 0.03414415 | 0.003474248 | 0.00894567 | 0.0375415 | 0.01613408 | 0.01470657 | 0.01675253 | 0.01560633 | 0.006488618 | 0.02282278 | 0.007924512 | 0.02765057 | 0.006728967 | 0.01587482 | 0.01415896 | 0.0007907836 | 0.01667136 | 0.003628887 | 0.02946994 | 0.01145611 | 0.01249641 | 0.004647097 | 0.004482503
| 1297.2 | 0.02578619 | 0.008616454 | 0.008014106 | 0.02289281 | 0.04457681 | 0.03218864 | 0.009868645 | 0.03386451 | 0.01909764 | 0.08094358 | 0.6772361 | 0.233696 | 0.1677659 | 0.046855 | 0.03073246 | 0.02418801 | 0.02992772 | 0.02020059 | 0.0186913 | 0.03351587 | 0.00588347 | 0.03620918 | 0.05119335 | 0.02764537 | 0.0386893 | 0.009149371 | 0.03851769 | 0.007685514 | 0.02520615 | 0.01426576 | 0.02786886 | 0.01879035 | 0.01301232 | 0.02980865 | 0.01005587 | 0.003911764 | 0.02587358 | 0.01280241 | 0.0139956 | 0.007420502 | 0.01379083
| 1298 | 0.01468681 | 0.0005140989 | 0.01677021 | 0.00105274 | 0.01775638 | 0.01052175 | 0.0636745 | 0.06595293 | 0.1518166 | 0.3122638 | 0.1672972 | 0.05730589 | 0.110474 | 0.08590886 | 0.01787973 | 0.00743691 | 0.04983706 | 0.05314584 | 0.01849972 | 0.03315702 | 0.02224743 | 0.001514959 | 0.04258443 | 0.02292976 | 0.03115433 | 0.04193501 | 0.02378662 | 0.01489208 | 0.02745299 | 0.0274008 | 0.02122414 | 0.04827099 | 0.03531013 | 0.02893501 | 0.02540575 | 0.04003494 | 0.02725886 | 0.04067042 | 0.02249587 | 0.01115314 | 0.0005808374
| 1298.8 | 0.003622636 | 0.01334749 | 0.01964409 | 0.02226004 | 0.01734073 | 0.03743985 | 0.08611586 | 0.08500235 | 0.1619038 | 0.4416249 | 0.4678235 | 0.09122907 | 0.002135466 | 0.08080604 | 0.06183349 | 0.05264418 | 0.03042125 | 0.03317703 | 0.01822747 | 0.0128108 | 0.01956038 | 0.02332524 | 0.04014719 | 0.0152265 | 0.04099077 | 0.03599296 | 0.02207617 | 0.01030008 | 0.001730772 | 0.0304064 | 0.02510174 | 0.0310843 | 0.02553543 | 0.0002524381 | 0.03560014 | 0.03659786 | 0.01139322 | 0.01852262 | 0.007011723 | 0.01688967 | 0.03859431
| 1299.6 | 0.00275744 | 0.0218447 | 0.002457142 | 0.02716984 | 0.02385141 | 0.0655642 | 0.07053314 | 0.07215227 | 0.0724022 | 0.2246034 | 0.090679 | 0.1369418 | 0.01789393 | 0.03353799 | 0.07386089 | 0.08555348 | 0.009764189 | 0.01346997 | 0.03011271 | 0.03569335 | 0.006606111 | 0.05978713 | 0.03772433 | 0.01668819 | 0.03532791 | 0.02094757 | 0.02777782 | 0.02191786 | 0.03634712 | 0.02918644 | 0.02183306 | 0.008666435 | 0.007396453 | 0.01502139 | 0.01672885 | 0.009180163 | 0.02208903 | 0.02151087 | 0.01478642 | 0.01599668 | 0.03277479
| 1300.4 | 0.0158417 | 0.02426118 | 0.007856593 | 0.01106204 | 0.04905926 | 0.05262197 | 0.02742665 | 0.04369477 | 0.0206856 | 0.030928 | 0.7387167 | 0.1717207 | 0.1232967 | 0.02734489 | 0.04641725 | 0.06088554 | 0.05441623 | 0.04164914 | 0.02984523 | 0.0528709 | 0.0176336 | 0.03681638 | 0.03908359 | 0.04016956 | 0.04252544 | 0.009732771 | 0.05413235 | 0.0385003 | 0.04670458 | 0.02797712 | 0.02386587 | 0.04886473 | 0.02381072 | 0.03698464 | 0.0140574 | 0.01739854 | 0.02451436 | 0.03784835 | 0.0006173944 | 0.04211833 | 0.002710758
| 1301.2 | 0.02529764 | 0.01268362 | 0.00198988 | 0.01918725 | 0.05463098 | 0.02275057 | 0.01289396 | 0.008937772 | 0.06603651 | 0.1757292 | 1.21236 | 0.09839052 | 0.07447189 | 0.06257288 | 0.003139875 | 0.01380283 | 0.08614337 | 0.07775052 | 0.01651911 | 0.03715417 | 0.001670256 | 0.01108327 | 0.0008722804 | 0.03568373 | 0.01721264 | 0.01141941 | 0.03246417 | 0.05245107 | 0.02475515 | 0.01614288 | 0.01177005 | 0.0496439 | 0.03424602 | 0.02213093 | 0.03187187 | 0.03374403 | 0.0120821 | 0.04827063 | 0.02556805 | 0.02256128 | 0.0359675
| 1302 | 0.0291393 | 0.001269787 | 0.009523723 | 0.0100718 | 0.03263139 | 0.009059845 | 0.04486218 | 0.008133951 | 0.0701993 | 0.1949695 | 1.200273 | 0.1622928 | 0.07290507 | 0.04528696 | 0.04264692 | 0.03143027 | 0.06114847 | 0.05423287 | 0.001292294 | 0.01220428 | 0.018351 | 0.02057788 | 0.04567388 | 0.01234682 | 0.01409455 | 0.02273214 | 0.002405144 | 0.02228023 | 0.004236755 | 0.006851424 | 0.02927697 | 0.01484077 | 0.009336402 | 0.01585361 | 0.01370272 | 8.178191e-05 | 0.03158143 | 0.02395953 | 0.008015604 | 0.04180178 | 0.0146007
| 1302.8 | 0.02712044 | 0.003859216 | 0.000836255 | 0.04076941 | 0.00521852 | 0.01197134 | 0.04465675 | 0.01395902 | 0.01846157 | 0.08056229 | 0.686524 | 0.6138077 | 0.09528696 | 0.01527727 | 0.04453602 | 0.05912727 | 0.008279115 | 0.002248895 | 0.02462644 | 0.02461274 | 0.002146622 | 0.03336213 | 0.07055773 | 0.00602163 | 0.03166397 | 0.03880122 | 0.0305272 | 0.006239947 | 0.02264058 | 0.04937996 | 0.05142253 | 0.01561568 | 0.02791107 | 0.05284935 | 0.008623922 | 0.0116685 | 0.008176936 | 0.008804855 | 0.009570375 | 0.01050028 | 0.01819474
| 1303.6 | 0.01181297 | 0.003233132 | 0.006598251 | 0.05679957 | 0.00257314 | 0.02905599 | 0.01273963 | 0.004162095 | 0.05087868 | 0.05971041 | 0.0914152 | 0.8914385 | 0.287375 | 0.101109 | 0.003621778 | 0.02240435 | 0.03868295 | 0.003439078 | 0.04730995 | 0.0191488 | 0.00431739 | 0.03500645 | 0.04813725 | 0.001277192 | 0.02234459 | 0.05981759 | 0.01433729 | 0.01959679 | 0.0009673166 | 0.04715146 | 0.03603899 | 0.02723601 | 0.06146689 | 0.06005128 | 0.03858335 | 0.03874779 | 0.04530421 | 0.01893698 | 0.01207537 | 0.03040651 | 0.03351422
| 1304.4 | 0.004217423 | 0.002082753 | 0.004194329 | 0.02779142 | 0.01481602 | 0.01126799 | 0.01749116 | 0.01662389 | 0.04352795 | 0.1328048 | 0.0909917 | 0.6901211 | 0.2499808 | 0.1474852 | 0.05778909 | 0.01313313 | 0.04828218 | 0.04563624 | 0.06032794 | 0.01764006 | 0.0005546188 | 0.0321614 | 0.04065289 | 0.005920048 | 0.01043232 | 0.03540004 | 0.0121329 | 0.008104306 | 0.01127922 | 0.007117787 | 0.01329043 | 0.001800688 | 0.06108725 | 0.03276359 | 0.04584005 | 0.04139943 | 0.04676099 | 0.01429949 | 0.004834528 | 0.01721489 | 0.007854184
| 1305.2 | 0.004595826 | 0.003405255 | 0.01754117 | 0.0006698738 | 0.0150296 | 0.01486071 | 0.05833803 | 0.04096307 | 0.1195657 | 0.2319981 | 0.3090116 | 0.2299782 | 0.08366891 | 0.1288371 | 0.1022646 | 0.07173426 | 0.0116616 | 0.03190862 | 0.05974086 | 0.03486453 | 0.02878004 | 0.05438862 | 0.03510432 | 0.04673364 | 0.03514704 | 0.008548075 | 0.04378232 | 0.005009237 | 0.03338733 | 4.251018e-05 | 0.003960969 | 0.02892777 | 0.0234129 | 0.02759407 | 0.02475809 | 0.01861702 | 0.01417179 | 0.02007774 | 0.03062234 | 0.009745516 | 0.004335748
| 1306 | 0.0002153175 | 0.003499215 | 0.02887843 | 0.005081894 | 0.004286576 | 0.02732483 | 0.07802974 | 0.06089678 | 0.09578499 | 0.1665826 | 0.4439518 | 0.3587027 | 0.1019509 | 0.05069547 | 0.1004123 | 0.09958188 | 0.007806594 | 0.007249271 | 0.04379487 | 0.07707125 | 0.046652 | 0.03953821 | 0.03372007 | 0.044622 | 0.06147249 | 0.02569133 | 0.04327917 | 0.02599309 | 0.05052278 | 0.01374698 | 0.008471018 | 0.05287969 | 0.00662094 | 0.02527045 | 0.0278139 | 0.01232512 | 0.005411502 | 0.01082143 | 0.0276589 | 0.002957598 | 0.01655349
| 1306.8 | 0.001352225 | 0.01226769 | 0.03387171 | 0.00161975 | 0.008488016 | 0.05417586 | 0.06900774 | 0.06999352 | 0.04866186 | 0.05064441 | 0.2371068 | 0.07633594 | 0.1396784 | 0.03007756 | 0.04991292 | 0.07920895 | 0.08082829 | 0.04713306 | 0.01830047 | 0.05116527 | 0.03119341 | 0.001183201 | 0.003418195 | 0.01267486 | 0.03870923 | 0.03228156 | 0.009013581 | 0.03252019 | 0.01706066 | 0.007746151 | 0.005359649 | 0.03747901 | 0.0363718 | 0.03191793 | 0.02608879 | 0.02893354 | 0.02086111 | 0.05302112 | 0.0388675 | 0.003602908 | 0.04689531
| 1307.6 | 0.002676999 | 0.01961686 | 0.02049195 | 0.005627926 | 0.02967168 | 0.051444 | 0.03600215 | 0.06486101 | 0.001188735 | 0.02593392 | 0.04394752 | 0.7453881 | 0.1727067 | 0.1014677 | 0.01622148 | 0.00572027 | 0.1020482 | 0.08249279 | 0.004345501 | 0.003762836 | 0.01215569 | 0.03562279 | 0.05037235 | 0.01556497 | 0.01119652 | 0.00945235 | 0.02064741 | 0.00942833 | 0.009613745 | 0.04404478 | 0.03140478 | 0.0394993 | 0.02670978 | 0.002258771 | 0.03110023 | 0.01994001 | 0.003321351 | 0.04055073 | 0.009673971 | 0.03575634 | 0.009370634
| 1308.4 | 0.004024339 | 0.02250271 | 0.01111955 | 0.01530966 | 0.03915304 | 0.03497973 | 0.002047502 | 0.01026181 | 0.02778907 | 0.1042455 | 0.1659162 | 1.236776 | 0.07513064 | 0.07686498 | 0.07178552 | 0.04179979 | 0.05301636 | 0.06371009 | 0.02770221 | 0.02786782 | 0.004014128 | 0.03589294 | 0.06313334 | 0.03847224 | 0.02644557 | 0.01768388 | 0.04619544 | 0.02251446 | 0.03521954 | 0.04393785 | 0.04285077 | 0.03831941 | 0.004671806 | 0.02696754 | 0.00266904 | 0.004956131 | 0.01304274 | 0.002934166 | 0.02308882 | 0.0191955 | 0.01330336
| 1309.2 | 0.006738209 | 0.01909984 | 0.001831279 | 0.03418729 | 0.02547494 | 0.01167333 | 0.0389232 | 0.01829699 | 0.03048376 | 0.08104816 | 0.2225863 | 1.251187 | 0.1502514 | 0.02759557 | 0.06715689 | 0.0729086 | 0.01222883 | 0.00858474 | 0.0379591 | 0.06144051 | 0.01336447 | 0.0006931954 | 0.0276465 | 0.03372186 | 0.03621424 | 0.03749412 | 0.02011897 | 0.03449855 | 0.02788325 | 0.004977373 | 0.01792299 | 0.04033195 | 0.0278709 | 0.04620578 | 0.0259626 | 0.02872774 | 0.004022658 | 0.01262647 | 0.01253135 | 0.03689518 | 0.004989999
| 1310 | 0.006958396 | 0.003025885 | 0.0215415 | 0.01027384 | 0.002992889 | 0.01007132 | 0.05183167 | 0.01017112 | 0.01106788 | 0.006134471 | 0.09191804 | 0.8038142 | 0.6166445 | 0.1351292 | 0.005077432 | 0.05280993 | 0.06414193 | 0.02040378 | 0.03392026 | 0.02163924 | 0.01518871 | 0.03127729 | 0.02221198 | 0.01386967 | 0.002105389 | 0.02488763 | 0.002550366 | 0.01412293 | 0.003494005 | 0.03257312 | 0.009431356 | 0.005438833 | 0.038604 | 0.03460876 | 0.04319546 | 0.02766583 | 0.01010046 | 0.04631871 | 0.02362916 | 0.02051699 | 0.004806992
| 1310.8 | 0.003848591 | 0.004520083 | 0.03049469 | 0.02147934 | 0.01634088 | 0.02344085 | 0.0377123 | 0.02974237 | 0.01830059 | 0.03932798 | 0.07369805 | 0.2279557 | 0.8888964 | 0.2502271 | 0.04814603 | 0.00810405 | 0.07891768 | 0.05341889 | 0.01710893 | 0.01088084 | 0.01117826 | 0.05771875 | 0.05561443 | 0.01083732 | 0.02029403 | 0.008857923 | 0.04529637 | 0.001997601 | 0.02963214 | 0.04480699 | 0.03632364 | 0.02765428 | 0.0184131 | 0.03442951 | 0.02507626 | 0.001049211 | 0.001128455 | 0.01867875 | 0.009467193 | 0.02009717 | 0.03192903
| 1311.6 | 0.00217345 | 0.01931901 | 0.008308095 | 0.02328795 | 0.02151549 | 0.02517289 | 0.0005507062 | 0.03281546 | 0.005321739 | 0.1280924 | 0.1095345 | 0.1570891 | 0.7241084 | 0.2340446 | 0.1410996 | 0.07453029 | 0.02198981 | 0.04523977 | 0.003221531 | 0.04189675 | 0.003856901 | 0.02881929 | 0.04066581 | 0.0438488 | 0.03697317 | 0.03497771 | 0.04435729 | 0.03240163 | 0.02514742 | 0.002395852 | 0.0199147 | 0.03647738 | 0.00756801 | 0.03470854 | 0.009871192 | 0.001092112 | 0.01430604 | 0.02521506 | 0.03122109 | 0.0007502418 | 0.02616096
| 1312.4 | 0.001500419 | 0.03100683 | 0.01762712 | 0.002864192 | 0.04072514 | 0.01602517 | 0.02169748 | 0.01736467 | 0.05588208 | 0.1232406 | 0.2164474 | 0.262592 | 0.297736 | 0.1092601 | 0.1342301 | 0.1066826 | 0.006933714 | 0.001429377 | 0.02743704 | 0.06322855 | 0.004681618 | 0.01271563 | 0.001899176 | 0.02985963 | 0.02111998 | 0.03045796 | 0.005573129 | 0.03125372 | 0.01019321 | 0.001545676 | 0.02089454 | 0.00607258 | 0.04662502 | 0.04946011 | 0.03020334 | 0.04700693 | 0.02272171 | 0.009070037 | 0.03577921 | 0.0001852012 | 0.01566636
| 1313.2 | 0.01626018 | 0.03051534 | 0.02200861 | 0.0147965 | 0.03315999 | 4.231299e-05 | 0.04748244 | 0.01122784 | 0.05185757 | 0.07029817 | 0.1495755 | 0.4208796 | 0.2720485 | 0.05410437 | 0.05910849 | 0.08399962 | 0.08325585 | 0.05030276 | 0.04902398 | 0.02759431 | 0.01311774 | 0.03643782 | 0.04729646 | 0.01277413 | 0.005249675 | 0.003040812 | 0.02586408 | 0.01447834 | 0.01570899 | 0.02729591 | 0.01193167 | 0.01019115 | 0.04892524 | 0.03008265 | 0.04421211 | 0.04100552 | 0.01677531 | 0.04005929 | 0.01613503 | 0.001948012 | 0.03602781
| 1314 | 0.02020407 | 0.008439026 | 0.00310598 | 0.006865623 | 0.01777686 | 0.01703954 | 0.05318376 | 0.04149474 | 0.0354832 | 0.01743725 | 0.009977413 | 0.3005372 | 0.03041149 | 0.1275541 | 0.002168321 | 0.004349031 | 0.114596 | 0.07726513 | 0.05775141 | 0.00950078 | 0.02049307 | 0.0521169 | 0.05689712 | 0.02066274 | 0.04757821 | 0.02472863 | 0.04708887 | 0.01471886 | 0.05331656 | 0.01102237 | 0.0282442 | 0.0416355 | 0.01993611 | 0.0004927578 | 0.02566037 | 0.00286136 | 0.001237601 | 0.0167752 | 0.02320767 | 0.01526185 | 0.01074914
| 1314.8 | 0.02019236 | 0.01516956 | 0.01376181 | 0.02186688 | 0.01424178 | 0.02966316 | 0.02927456 | 0.06020136 | 0.002208189 | 0.05842238 | 0.06142207 | 0.004732513 | 0.719336 | 0.1713587 | 0.1158162 | 0.05479852 | 0.05748154 | 0.0621634 | 0.05080587 | 0.0501832 | 0.02555345 | 0.01907683 | 0.01760014 | 0.03112976 | 0.04639747 | 0.04853684 | 0.02951386 | 0.03852351 | 0.03212338 | 0.01473586 | 0.01221036 | 0.03385144 | 0.0129507 | 0.03048041 | 0.005709753 | 0.006814122 | 0.0106194 | 0.005929097 | 0.02667166 | 0.002765988 | 0.01169633
| 1315.6 | 0.0162044 | 0.009322222 | 0.01687393 | 0.01131679 | 0.01068526 | 0.0340438 | 0.006824375 | 0.008481981 | 0.005624971 | 0.07479317 | 0.1434227 | 0.1573719 | 1.24355 | 0.03331103 | 0.1041071 | 0.08980677 | 0.004231145 | 0.004052094 | 0.02982227 | 0.05337082 | 0.02649122 | 0.0228763 | 0.0324083 | 0.01180764 | 0.01063541 | 0.01937465 | 0.01065083 | 0.02815505 | 0.01218728 | 0.045949 | 0.02001039 | 0.03798979 | 0.03570231 | 0.03294271 | 0.02429394 | 0.04063667 | 0.007594465 | 0.03513735 | 0.03443379 | 0.02169918 | 0.009607642
| 1316.4 | 0.009455147 | 0.005107977 | 0.009031246 | 0.002834972 | 0.01355874 | 0.01824253 | 0.02492265 | 0.03341283 | 0.01743934 | 0.04675722 | 0.09264323 | 0.2737581 | 1.293969 | 0.1752725 | 0.001730627 | 0.06245449 | 0.07213371 | 0.03756957 | 0.003468952 | 0.006053741 | 0.007887814 | 0.05299448 | 0.06188893 | 0.01992245 | 0.01095662 | 0.001861112 | 0.03912569 | 0.003957404 | 0.02779122 | 0.02139827 | 0.04020906 | 0.03728376 | 0.02637725 | 0.005445934 | 0.03066105 | 0.03187173 | 0.01002992 | 0.04806657 | 0.005326617 | 0.02880956 | 0.0087989
| 1317.2 | 0.004598622 | 0.01526429 | 0.007421653 | 0.01486143 | 0.007255173 | 0.009906611 | 0.04472274 | 0.004932935 | 0.01871221 | 0.009008969 | 0.01218245 | 0.1722471 | 0.8867472 | 0.665231 | 0.09115623 | 0.0090113 | 0.1004488 | 0.05906923 | 0.01729424 | 0.03168385 | 0.01014503 | 0.04239823 | 0.04099879 | 0.03663696 | 0.04578695 | 0.03869338 | 0.0314068 | 0.02812585 | 0.03978552 | 0.001543517 | 0.03102629 | 0.04170878 | 0.009630719 | 0.01059977 | 0.00945152 | 0.0241115 | 0.0007749725 | 0.006069856 | 0.03708742 | 0.0260173 | 0.01112596
| 1318 | 0.00380593 | 0.009477642 | 0.01268448 | 0.0004632773 | 0.005238814 | 0.0002539339 | 0.04430736 | 0.04191156 | 0.009580282 | 0.06407147 | 0.03200779 | 0.01811034 | 0.3218009 | 0.8830967 | 0.2555588 | 0.1059032 | 0.02883298 | 0.03459233 | 0.03821082 | 0.05802683 | 0.005589353 | 0.04171062 | 0.009015645 | 0.02288034 | 0.03953491 | 0.0481673 | 0.007410311 | 0.02222388 | 0.004200317 | 0.04810568 | 0.006848728 | 0.006841693 | 0.02031582 | 0.04208393 | 0.01961971 | 0.02424922 | 0.03475517 | 0.0135988 | 0.005810582 | 0.02028733 | 0.03130116
| 1318.8 | 0.006308571 | 0.002451744 | 0.03325536 | 0.0004808856 | 0.00747192 | 0.01423554 | 0.01883741 | 0.04405634 | 0.006862531 | 0.0925553 | 0.1302969 | 0.08442319 | 0.2072676 | 0.7816469 | 0.2601474 | 0.1527571 | 0.02333245 | 0.004007381 | 0.04733817 | 0.04223364 | 0.02080539 | 0.04101217 | 0.05586264 | 0.03340516 | 0.01245879 | 0.004680878 | 0.04144942 | 0.01001931 | 0.01919242 | 0.03115844 | 0.02714069 | 0.02550044 | 0.04523728 | 0.04201497 | 0.04702292 | 0.04850116 | 0.01752444 | 0.02461822 | 0.03963087 | 0.01943353 | 0.01114791
| 1319.6 | 0.004885336 | 0.0003843105 | 0.02414089 | 0.01155325 | 0.01787474 | 0.02183851 | 0.008776177 | 0.01749622 | 0.02512157 | 0.08314673 | 0.1269889 | 0.1993194 | 0.2268345 | 0.4077792 | 0.1435495 | 0.1272891 | 0.1042722 | 0.0813625 | 0.04115277 | 0.005126651 | 0.02911686 | 0.04615103 | 0.058392 | 0.04078663 | 0.01974432 | 0.01678729 | 0.05272494 | 0.03638862 | 0.03808357 | 0.008854905 | 0.02650942 | 0.04284807 | 0.03610484 | 0.01076754 | 0.04013342 | 0.02855936 | 0.01444052 | 0.04215404 | 0.004328574 | 0.01033673 | 0.02157145
| 1320.4 | 0.000285724 | 0.01609476 | 0.0003635001 | 0.002335648 | 0.03327697 | 0.01933626 | 0.0366148 | 0.02276721 | 0.03862376 | 0.03494338 | 0.0448444 | 0.1978075 | 0.4241258 | 0.1416742 | 0.04032416 | 0.03951374 | 0.1326226 | 0.1020334 | 0.01560119 | 0.05036711 | 0.007164575 | 0.008406968 | 0.01379744 | 0.03774199 | 0.0482143 | 0.03664201 | 0.01816477 | 0.04425978 | 0.0228717 | 0.03126174 | 0.003248865 | 0.02086382 | 0.03617994 | 0.021941 | 0.005777714 | 0.01523447 | 0.002362254 | 0.00170829 | 0.01357358 | 0.002152471 | 0.0254961
| 1321.2 | 0.0123896 | 0.03000266 | 0.02283994 | 0.004884683 | 0.0297717 | 0.002368577 | 0.04636224 | 0.02045431 | 0.04172071 | 0.007449063 | 0.005302285 | 0.07142693 | 0.3349864 | 0.001181333 | 0.1625934 | 0.06355719 | 0.07024049 | 0.07021002 | 0.0122574 | 0.05956479 | 0.008095373 | 0.01929312 | 0.03470799 | 8.451631e-05 | 0.02689282 | 0.02162689 | 0.01108654 | 0.01065818 | 0.003994706 | 0.03395087 | 0.01349541 | 0.003935085 | 0.03524866 | 0.04269297 | 0.01636582 | 0.01494486 | 0.02414893 | 0.003129413 | 0.005955421 | 6.032836e-05 | 0.01516916
| 1322 | 0.01043384 | 0.03228161 | 0.01852208 | 0.001076088 | 0.02065153 | 0.01200641 | 0.02651619 | 0.05602329 | 0.01404694 | 0.04433294 | 0.09480323 | 0.0462841 | 0.03619018 | 0.6885984 | 0.1971594 | 0.1210275 | 0.00175347 | 0.001912915 | 0.04728264 | 0.0225853 | 0.01821699 | 0.07061647 | 0.06469649 | 0.003240132 | 0.002250713 | 0.002241367 | 0.0541962 | 0.001196707 | 0.04482577 | 0.0009037647 | 0.04580585 | 0.04341832 | 0.04949001 | 0.02953583 | 0.03019372 | 0.02578327 | 0.01947609 | 0.03360073 | 0.02984699 | 0.002256292 | 0.01011288
| 1322.8 | 0.0120015 | 0.009861915 | 0.005987166 | 0.006262782 | 0.01618528 | 0.03065718 | 0.008268682 | 0.02605374 | 0.01120831 | 0.05150466 | 0.08487392 | 0.1513291 | 0.1390106 | 1.22675 | 0.009165539 | 0.0905209 | 0.08085711 | 0.04500288 | 0.06879666 | 0.01675082 | 0.04468952 | 0.05662831 | 0.03947859 | 0.05003059 | 0.04083007 | 0.04556307 | 0.04549908 | 0.04223534 | 0.0398256 | 0.03659529 | 0.02843577 | 0.04036571 | 0.0241764 | 0.009336126 | 0.01564256 | 0.01051251 | 0.01985374 | 0.04179845 | 0.01920116 | 0.0265202 | 0.005971199
| 1323.6 | 0.009119361 | 0.01325108 | 0.01082211 | 0.002226736 | 0.0009567097 | 0.02803545 | 0.001685012 | 0.02408952 | 0.01336373 | 0.0272599 | 0.02370422 | 0.1485526 | 0.2559067 | 1.365305 | 0.1269452 | 0.0248354 | 0.105497 | 0.0839542 | 0.07320564 | 0.08101939 | 0.04329994 | 0.002754056 | 0.01518174 | 0.05246411 | 0.0496849 | 0.04110995 | 0.008709532 | 0.04443476 | 0.0005113172 | 0.0347563 | 0.008319693 | 0.001509171 | 0.001346207 | 0.02384721 | 0.01973983 | 0.007379627 | 0.01428366 | 0.002929269 | 0.02853352 | 0.01901276 | 0.002427449
| 1324.4 | 0.001960423 | 0.007143388 | 0.005503076 | 0.001759292 | 0.006829955 | 0.008982472 | 0.02689739 | 0.003984958 | 0.03220662 | 0.01536708 | 0.02054183 | 0.05071507 | 0.2065111 | 0.9940099 | 0.6357612 | 0.1710962 | 0.02879473 | 0.04228167 | 0.05514504 | 0.07427589 | 0.01450142 | 0.03518375 | 0.06572102 | 0.004360171 | 0.02300217 | 0.002385558 | 0.02641787 | 0.009013727 | 0.007858263 | 0.007705729 | 0.02752628 | 0.03534994 | 0.03482977 | 0.04198899 | 0.0269475 | 0.04180804 | 0.04471758 | 0.01159206 | 0.02217711 | 0.03820321 | 0.01238133
| 1325.2 | 0.007922547 | 0.01219437 | 0.01830386 | 0.003762011 | 0.006994914 | 0.002605927 | 0.04029 | 0.04621564 | 0.02123437 | 0.05526425 | 0.0696127 | 0.01617872 | 0.01610872 | 0.4243869 | 0.9136297 | 0.2685245 | 0.05180849 | 0.0255781 | 0.02460102 | 0.01805486 | 0.01616252 | 0.0652877 | 0.067646 | 0.0128395 | 0.01854959 | 0.02366799 | 0.04550657 | 0.01684324 | 0.04517956 | 0.02472932 | 0.03802002 | 0.05099203 | 0.0417064 | 0.02817822 | 0.04531933 | 0.04096738 | 0.008389499 | 0.03913005 | 0.01939724 | 0.01749192 | 0.0292988
| 1326 | 0.01803716 | 0.01197685 | 0.01328229 | 0.003303146 | 0.001733821 | 0.005685008 | 0.03267848 | 0.03248162 | 0.02414421 | 0.0735434 | 0.111434 | 0.1150993 | 0.06060523 | 0.1470123 | 0.8476878 | 0.2560965 | 0.146802 | 0.08287199 | 0.02626742 | 0.00386407 | 0.002021711 | 0.0339005 | 0.01874505 | 0.0475764 | 0.04298027 | 0.05135213 | 0.02354049 | 0.0323214 | 0.03250246 | 0.05281118 | 0.008127173 | 0.02227469 | 0.0178154 | 0.0005053792 | 0.0263145 | 0.008169957 | 0.005022425 | 0.03216577 | 0.0347427 | 0.02810269 | 0.005884518
| 1326.8 | 0.01197354 | 0.00181494 | 0.01253876 | 0.001407689 | 0.002567809 | 0.01725968 | 0.000209655 | 0.01075118 | 0.001245861 | 0.06220238 | 0.06701818 | 0.1473034 | 0.1942796 | 0.1646776 | 0.4932406 | 0.128632 | 0.1747064 | 0.136432 | 0.03164321 | 0.07389149 | 0.03352368 | 0.01034004 | 0.03686904 | 0.02601354 | 0.0302535 | 0.03582529 | 0.02119708 | 0.01350618 | 0.008744941 | 0.01545664 | 0.01762105 | 0.01798612 | 0.01450382 | 0.03811469 | 0.005817412 | 0.01366204 | 0.001765884 | 0.01433998 | 0.01680804 | 0.01385211 | 0.005824017
| 1327.6 | 0.01061458 | 0.02448752 | 0.02101118 | 9.840956e-05 | 0.01721252 | 0.03178897 | 0.0199692 | 0.0507169 | 0.02827324 | 0.005810234 | 0.0003596114 | 0.1014072 | 0.2114645 | 0.4003188 | 0.05575488 | 0.03686406 | 0.1152851 | 0.1139572 | 0.0557519 | 0.0692456 | 0.03379935 | 0.05752261 | 0.06579536 | 0.008609878 | 0.0124937 | 0.0165737 | 0.05248509 | 0.01751646 | 0.03129916 | 0.01650822 | 0.03661923 | 0.04729831 | 0.04697515 | 0.04872064 | 0.03971244 | 0.02877953 | 0.02950851 | 0.005549981 | 0.03207177 | 0.0008809432 | 0.03261746
| 1328.4 | 0.01512877 | 0.01733245 | 0.01957714 | 0.0003128049 | 0.02541329 | 0.02360475 | 0.03618363 | 0.005708618 | 0.04400772 | 0.01524007 | 0.0349511 | 0.002189824 | 0.09944839 | 0.3685545 | 0.08031251 | 0.1938608 | 0.0003710683 | 0.01295897 | 0.05605775 | 0.007496903 | 0.01244216 | 0.06139762 | 0.03880145 | 0.03074176 | 0.04445085 | 0.02713556 | 0.04457449 | 0.04669049 | 0.04497335 | 0.04388454 | 0.02429819 | 0.03806968 | 0.04338862 | 0.02602434 | 0.0401282 | 0.01685181 | 0.02681791 | 0.02546678 | 0.01752635 | 0.01957762 | 0.01114011
| 1329.2 | 0.009778455 | 0.001894468 | 0.002231137 | 0.002947184 | 0.02941198 | 0.01035207 | 0.02714164 | 0.04426661 | 0.007710863 | 0.04566764 | 0.06798813 | 0.08503807 | 0.0264043 | 0.06622398 | 0.6495899 | 0.1884578 | 0.104907 | 0.03767982 | 0.0397181 | 0.04494054 | 0.01231034 | 0.01888486 | 0.01550269 | 0.04347896 | 0.06514239 | 0.04207409 | 0.002431636 | 0.03446935 | 0.02280992 | 0.02671954 | 0.0003778346 | 0.03943078 | 0.01116029 | 0.009439457 | 0.01004324 | 0.01512137 | 0.01107293 | 0.02284703 | 0.03609117 | 0.01512839 | 0.001684571
| 1330 | 0.004305673 | 0.02078866 | 0.02103742 | 0.01315214 | 0.01562905 | 0.01112553 | 0.001811329 | 0.03715929 | 0.01456731 | 0.05077266 | 0.03833129 | 0.1223658 | 0.1452894 | 0.0965944 | 1.237533 | 0.009676158 | 0.1303741 | 0.1188678 | 0.003510207 | 0.1054486 | 0.018049 | 0.02891949 | 0.07280247 | 0.02044334 | 0.03238671 | 0.01821762 | 0.0416794 | 0.00717606 | 0.01636853 | 0.01676643 | 0.03848669 | 0.04078062 | 0.02494358 | 0.04130094 | 0.003414453 | 0.0194584 | 0.02113363 | 0.0002204219 | 0.01813315 | 0.01644667 | 0.009238936
| 1330.8 | 0.01061966 | 0.03301218 | 0.01295958 | 0.008517664 | 0.007646715 | 0.02454017 | 0.0236445 | 0.001972996 | 0.02174408 | 0.01607704 | 0.01798463 | 0.0834327 | 0.1700427 | 0.2652079 | 1.391354 | 0.1972069 | 0.04821195 | 0.08902157 | 0.02605183 | 0.09313046 | 0.04362807 | 0.0658106 | 0.0764969 | 0.01995182 | 0.008431697 | 0.02471347 | 0.05232051 | 0.02990257 | 0.04007013 | 0.04280865 | 0.0366053 | 0.04622529 | 0.05165748 | 0.04512636 | 0.03426978 | 0.04168788 | 0.04183916 | 0.0285337 | 0.02322366 | 0.01906144 | 7.932811e-05
| 1331.6 | 0.01106054 | 0.02709152 | 0.01850233 | 0.006743668 | 0.01012005 | 0.0225039 | 0.01156442 | 0.009920095 | 0.05399154 | 0.007980341 | 0.02138279 | 0.004002777 | 0.078537 | 0.2622071 | 1.045037 | 0.7155763 | 0.1076274 | 0.03508049 | 0.06128228 | 0.0003725492 | 0.0435649 | 0.04010976 | 0.02497741 | 0.04538919 | 0.04851619 | 0.05232013 | 0.01806533 | 0.05418764 | 0.02702797 | 0.02247948 | 0.002506574 | 0.01225782 | 0.04089336 | 0.01833498 | 0.03858517 | 0.0301207 | 0.009294754 | 0.04400094 | 0.009012099 | 0.008753132 | 0.03632379
| 1332.4 | 0.01838931 | 0.004651286 | 0.01127772 | 0.0003598953 | 0.001275571 | 0.006168122 | 0.0381156 | 0.007354048 | 0.004117963 | 0.04224064 | 0.08546675 | 0.05348727 | 0.006486076 | 0.05635325 | 0.4823484 | 0.9358801 | 0.2529445 | 0.0805015 | 0.08764249 | 0.0283787 | 0.03419025 | 0.0008457277 | 0.03885774 | 0.03357269 | 0.06123045 | 0.04175026 | 0.004217797 | 0.01703382 | 0.01589785 | 0.01249378 | 0.00790981 | 0.01994598 | 0.003092132 | 0.01753413 | 0.009380953 | 0.02758637 | 0.01802607 | 0.02260863 | 0.02981588 | 0.04258313 | 0.00920537
| 1333.2 | 0.03257162 | 0.0009914555 | 0.01136994 | 0.009211263 | 0.009765665 | 0.008733273 | 0.03778611 | 0.02251318 | 0.05466084 | 0.05684002 | 0.07327849 | 0.106122 | 0.1027989 | 0.01881328 | 0.1005528 | 0.8816037 | 0.2998885 | 0.1764729 | 0.09875055 | 0.07432044 | 0.01895116 | 0.07527986 | 0.07468857 | 0.01034083 | 0.01094968 | 0.0007529626 | 0.05351686 | 0.004465978 | 0.0326437 | 0.04154967 | 0.04151176 | 0.05164119 | 0.03213677 | 0.0473286 | 0.0204505 | 0.03285983 | 0.006001183 | 0.01356631 | 0.007194174 | 0.01490085 | 0.03002102
| 1334 | 0.05161171 | 0.01305868 | 0.03409927 | 0.01863794 | 0.01229761 | 2.321996e-05 | 0.01976297 | 0.001962506 | 0.02070916 | 0.02922447 | 0.02457074 | 0.09917358 | 0.1501161 | 0.1606177 | 0.1536382 | 0.5481463 | 0.2102575 | 0.1916212 | 0.09076719 | 0.05746141 | 0.00167661 | 0.08864449 | 0.04902315 | 0.04613572 | 0.01105767 | 0.03276069 | 0.06123415 | 0.03541366 | 0.05318473 | 0.05268577 | 0.03084144 | 0.0392521 | 0.05223938 | 0.04568515 | 0.04307912 | 0.04965904 | 0.01678426 | 0.01164342 | 0.04445808 | 0.009752857 | 0.0387745
| 1334.8 | 0.07203033 | 0.0001441999 | 0.02670673 | 0.01341749 | 0.002627648 | 0.03109088 | 0.0006721565 | 0.02786308 | 0.01952755 | 0.01001543 | 0.006327053 | 0.03914117 | 0.1162355 | 0.1997052 | 0.4188839 | 0.02050949 | 0.02216184 | 0.08635314 | 0.05291224 | 0.01201826 | 0.01416929 | 0.03562044 | 0.01267399 | 0.06774003 | 0.05530116 | 0.05342343 | 0.01017673 | 0.04213737 | 0.02874032 | 0.0002868085 | 0.005965184 | 0.001482684 | 0.03699821 | 0.01228729 | 0.03781907 | 0.02020696 | 0.00912305 | 0.02226557 | 0.00151774 | 0.02739337 | 0.01572427
| 1335.6 | 0.08984424 | 0.0256041 | 0.005882758 | 0.02223126 | 0.004032511 | 0.03844377 | 0.02425572 | 0.03328082 | 0.04735232 | 0.03105945 | 0.05958115 | 0.02382144 | 0.01819855 | 0.1313304 | 0.3888947 | 0.1155731 | 0.162534 | 0.01158251 | 0.008943177 | 0.08809043 | 0.02553771 | 0.0005671098 | 0.07441955 | 0.03291664 | 0.05972829 | 0.01830408 | 0.02825232 | 0.0130529 | 0.003323517 | 0.03089209 | 0.03219036 | 0.04391789 | 0.006801277 | 0.01874978 | 0.005104564 | 0.01290263 | 0.00890651 | 0.01205572 | 0.0444624 | 0.007676379 | 0.00231848
| 1336.4 | 0.07468874 | 0.05785011 | 0.03745947 | 0.01315222 | 0.01882422 | 0.012999 | 0.02575318 | 0.02659037 | 0.0003769627 | 0.06049354 | 0.05496842 | 0.08198566 | 0.07654658 | 0.003029509 | 0.06887946 | 0.6099327 | 0.2215041 | 0.1173983 | 0.02870912 | 0.1193419 | 0.02965856 | 0.0617425 | 0.084314 | 0.02798471 | 0.01742056 | 0.0004275073 | 0.05641832 | 0.02670001 | 0.04088062 | 0.04475781 | 0.04591923 | 0.05133504 | 0.02904575 | 0.04817355 | 0.027473 | 0.02668949 | 0.02237899 | 0.01160215 | 0.01031681 | 0.02612518 | 0.009337902
| 1337.2 | 0.05588265 | 0.0636432 | 0.0304276 | 0.000506547 | 0.03211911 | 0.01123682 | 0.01156806 | 0.03381474 | 0.0218929 | 0.04250301 | 0.01905125 | 0.08818853 | 0.127804 | 0.1151315 | 0.1017554 | 1.212577 | 0.07173641 | 0.1359227 | 0.07201755 | 0.08353656 | 0.02430011 | 0.06828579 | 0.03407643 | 0.03507005 | 0.02727009 | 0.04970881 | 0.03952804 | 0.04382312 | 0.05126164 | 0.01281765 | 0.01829523 | 0.01679111 | 0.04846332 | 0.04528716 | 0.04515585 | 0.04572003 | 0.02032107 | 0.0326878 | 0.02129613 | 0.02525702 | 0.005437769
| 1338 | 0.05300211 | 0.0424009 | 0.01196884 | 0.01346326 | 0.02020731 | 0.01497596 | 0.01176933 | 0.01501461 | 0.02299805 | 0.0194747 | 0.01663452 | 0.04214953 | 0.1056868 | 0.1654258 | 0.2878335 | 1.424448 | 0.1209933 | 0.03488432 | 0.08088921 | 0.002887409 | 0.02779969 | 0.007554937 | 0.03533247 | 0.06865067 | 0.05506215 | 0.0618951 | 0.008954804 | 0.02249993 | 0.01119689 | 0.03441431 | 0.01125456 | 0.02440223 | 0.03372703 | 0.009306889 | 0.03348957 | 0.02353828 | 0.003545876 | 0.03707927 | 0.001757299 | 0.02569169 | 0.0200504
| 1338.8 | 0.07154137 | 0.01828985 | 0.00152713 | 0.001461773 | 0.003386847 | 0.02335796 | 0.007076431 | 0.001856959 | 0.04884668 | 0.006002656 | 0.05578974 | 0.008683295 | 0.01807455 | 0.1251843 | 0.2651422 | 1.146069 | 0.5904562 | 0.1150532 | 0.04052492 | 0.06925704 | 0.0151922 | 0.05648024 | 0.08127233 | 0.02183386 | 0.03972788 | 0.02153884 | 0.05142344 | 0.002579678 | 0.02141075 | 0.05085418 | 0.03544167 | 0.04998426 | 0.002111275 | 0.02898022 | 0.0002067574 | 0.001397944 | 0.01581793 | 0.008696059 | 0.01657567 | 0.03634355 | 0.00258134
| 1339.6 | 0.1001923 | 0.0003513093 | 0.01897561 | 0.01481531 | 0.02293012 | 0.008524458 | 0.03058245 | 0.01752111 | 0.0007914178 | 0.02893723 | 0.06354909 | 0.07401667 | 0.03636329 | 0.09286388 | 0.05722394 | 0.625482 | 0.981191 | 0.2587038 | 0.02246637 | 0.08168322 | 0.04213816 | 0.09691501 | 0.06107461 | 0.006517669 | 0.004286797 | 0.02047225 | 0.05450872 | 0.05698327 | 0.04589816 | 0.01678715 | 0.02638494 | 0.03408078 | 0.04398833 | 0.05371553 | 0.03399043 | 0.02955046 | 0.02309911 | 0.004104242 | 0.01335124 | 0.0349462 | 0.0004045249
| 1340.4 | 0.1075557 | 0.003324381 | 0.005518918 | 0.001709996 | 0.003479177 | 0.01275825 | 0.0466918 | 0.009196869 | 0.05214696 | 0.04450127 | 0.03372271 | 0.09828476 | 0.09992274 | 0.07084826 | 0.01675145 | 0.0333724 | 0.9975467 | 0.3020021 | 0.02775615 | 0.01936005 | 0.06425652 | 0.07495361 | 0.007301488 | 0.05919832 | 0.05573893 | 0.05139915 | 0.01437375 | 0.05114277 | 0.03137827 | 4.78344e-06 | 0.01081853 | 0.004466283 | 0.05723646 | 0.04355776 | 0.04533606 | 0.03835043 | 0.01190798 | 0.02404988 | 0.03891371 | 0.01214661 | 0.03274757
| 1341.2 | 0.1276385 | 0.01192523 | 0.02648973 | 0.02591693 | 0.0161275 | 0.005345923 | 0.03285364 | 0.0009702164 | 0.03602316 | 0.01786503 | 0.01307981 | 0.07109779 | 0.1053431 | 0.1253018 | 0.173741 | 0.05886275 | 0.6965826 | 0.2116143 | 0.1128392 | 0.04662989 | 0.07323697 | 0.00520303 | 0.08237412 | 0.07282751 | 0.0668564 | 0.03926483 | 0.02584503 | 0.00462546 | 0.03849642 | 0.04854356 | 0.03343834 | 0.04413702 | 0.03297157 | 0.002847423 | 0.02574132 | 0.01984077 | 0.0107891 | 0.02592867 | 0.02174913 | 0.03342915 | 0.008551618
| 1342 | 0.1621503 | 0.04573435 | 0.05313964 | 0.03447434 | 0.009153032 | 0.01281133 | 0.01227147 | 0.009080814 | 0.01533754 | 0.001051324 | 0.01519187 | 0.008276399 | 0.05295391 | 0.1083769 | 0.2185132 | 0.393672 | 0.1551106 | 0.0269665 | 0.1815347 | 0.1601734 | 0.04069261 | 0.06214245 | 0.104008 | 0.02784034 | 0.03156364 | 0.001486346 | 0.06718925 | 0.006511069 | 0.0385604 | 0.04676523 | 0.05706616 | 0.05305397 | 0.004096808 | 0.02615201 | 0.00946034 | 0.01310027 | 0.02889082 | 0.009040116 | 0.02860636 | 0.01594929 | 0.02959126
| 1342.8 | 0.2095395 | 0.0644118 | 0.0783626 | 0.01282198 | 0.01081131 | 0.0392656 | 0.006687157 | 0.01640202 | 0.02166038 | 0.04203209 | 0.05348905 | 0.05019473 | 0.00760108 | 0.03470541 | 0.1289572 | 0.4384087 | 0.1927626 | 0.1529168 | 0.1818509 | 0.1576827 | 0.01587679 | 0.07623141 | 0.05138997 | 0.01340804 | 0.004342969 | 0.05376227 | 0.04420156 | 0.04717853 | 0.05462025 | 0.0008404623 | 0.02674295 | 0.01861879 | 0.03962909 | 0.04770517 | 0.03180152 | 0.03837594 | 0.02782626 | 0.01518896 | 0.0007226061 | 0.02327089 | 0.02397329
| 1343.6 | 0.2652247 | 0.0878233 | 0.07354395 | 0.05809888 | 0.01663366 | 0.0272471 | 0.01683924 | 0.001857112 | 0.004742183 | 0.05975744 | 0.05582679 | 0.08782061 | 0.08204553 | 0.05445458 | 0.002759088 | 0.1654262 | 0.6025295 | 0.2101002 | 0.1522114 | 0.06961934 | 0.006921728 | 0.02134242 | 0.0178307 | 0.04808976 | 0.06399648 | 0.06365555 | 0.009736857 | 0.04560148 | 0.01552077 | 0.04532208 | 0.0003413822 | 0.02955006 | 0.04679364 | 0.03590185 | 0.0494988 | 0.03914418 | 0.004851613 | 0.03048622 | 0.02237681 | 0.03567841 | 0.02152871
| 1344.4 | 0.3227519 | 0.1288051 | 0.03342855 | 0.05430972 | 0.005965807 | 0.01101005 | 0.01489569 | 0.01736405 | 0.003061987 | 0.02128106 | 0.01929704 | 0.0751602 | 0.1040177 | 0.1135208 | 0.128512 | 0.02645932 | 1.27277 | 0.06427882 | 0.10121 | 0.005957117 | 0.04763079 | 0.02975492 | 0.08021425 | 0.03742271 | 0.06691463 | 0.02656575 | 0.05369323 | 0.006095588 | 0.009296588 | 0.04931525 | 0.04249733 | 0.05960499 | 0.02027921 | 0.002202612 | 0.02960862 | 0.01485107 | 0.009654701 | 0.02622577 | 0.02854043 | 0.01386538 | 0.03750831
| 1345.2 | 0.3756672 | 0.1808515 | 0.006438385 | 0.02934098 | 0.03063799 | 0.003001995 | 0.002415378 | 0.01433201 | 0.01405846 | 0.03485613 | 0.00343193 | 0.02204045 | 0.06548434 | 0.114805 | 0.1849966 | 0.2566125 | 1.521506 | 0.1890059 | 0.01382604 | 0.1097969 | 0.05628651 | 0.116908 | 0.07520829 | 0.0557102 | 0.01209486 | 0.001200914 | 0.07285625 | 0.03931293 | 0.06014313 | 0.007503944 | 0.04361838 | 0.04454697 | 0.008920986 | 0.03787237 | 0.006454275 | 0.0182138 | 0.0266904 | 0.004250913 | 0.01637813 | 0.00443144 | 0.03142722
| 1346 | 0.3845396 | 0.2197806 | 0.03086624 | 0.00292557 | 0.02942632 | 0.01011662 | 0.01523439 | 0.01228629 | 0.0414218 | 0.01030784 | 0.0406539 | 0.02785178 | 0.006584335 | 0.0574606 | 0.1142192 | 0.3322031 | 1.251849 | 0.6828127 | 0.01762162 | 0.1147756 | 0.01132284 | 0.1217426 | 0.001347955 | 0.06599242 | 0.02398564 | 0.05760093 | 0.03721127 | 0.05515496 | 0.06366829 | 0.04186504 | 0.005870179 | 0.0410051 | 0.05163841 | 0.05787685 | 0.04342116 | 0.03748718 | 0.04533809 | 0.0222491 | 0.005036131 | 0.02856398 | 0.01580563
| 1346.8 | 0.3943294 | 0.2083625 | 0.02819914 | 0.0133843 | 0.01361508 | 0.009033405 | 0.01377106 | 0.01194827 | 0.004653496 | 0.0277864 | 0.03345984 | 0.07106423 | 0.06566982 | 0.01563863 | 0.03740438 | 0.1602485 | 0.700682 | 0.9828323 | 0.06210992 | 0.01099044 | 0.03205367 | 0.036835 | 0.08170024 | 0.08284116 | 0.08291438 | 0.06518003 | 0.003986063 | 0.02901307 | 0.005856278 | 0.05181163 | 0.01906236 | 0.03910104 | 0.05795799 | 0.04188834 | 0.05300126 | 0.02901491 | 0.01445567 | 0.03693258 | 0.01282655 | 0.01048099 | 0.04113307
| 1347.6 | 0.431442 | 0.187561 | 0.005799252 | 0.01020355 | 0.02321155 | 0.001814254 | 0.04006165 | 0.01188132 | 0.03750607 | 0.04555963 | 0.001853784 | 0.07521733 | 0.1013369 | 0.07448402 | 0.07627524 | 0.06735574 | 0.05631838 | 1.023654 | 0.08170648 | 0.07510036 | 0.02783669 | 0.02987923 | 0.1208226 | 0.0469279 | 0.08545264 | 0.005789043 | 0.05269838 | 0.005778995 | 0.0169615 | 0.008018731 | 0.04459932 | 0.05072611 | 0.02799179 | 0.0001504948 | 0.02434876 | 0.003166523 | 0.02259743 | 0.03049334 | 0.0255846 | 0.02551877 | 0.009446034
| 1348.4 | 0.5067714 | 0.1708897 | 0.06618825 | 0.01589663 | 0.003276393 | 0.007545668 | 0.03907634 | 0.009675397 | 0.05391171 | 0.02108863 | 0.03839599 | 0.03865635 | 0.08446703 | 0.08555947 | 0.1371211 | 0.1226505 | 0.07682532 | 0.7589589 | 0.06535296 | 0.2176996 | 0.09301724 | 0.09887518 | 0.08265965 | 0.05202158 | 0.01494332 | 0.0330281 | 0.05571279 | 0.05201568 | 0.04820426 | 0.01525596 | 0.03351894 | 0.01909959 | 0.015311 | 0.03697466 | 4.275177e-05 | 0.01680495 | 0.02983468 | 0.00669733 | 0.01397191 | 0.02169691 | 0.02126684
| 1349.2 | 0.5716719 | 0.1732573 | 0.1129754 | 0.04285468 | 0.03267887 | 0.009544768 | 0.0293555 | 0.004014008 | 0.006309323 | 0.001046109 | 0.02146811 | 0.00452608 | 0.02610336 | 0.04602313 | 0.1188572 | 0.2227791 | 0.4264965 | 0.2515667 | 0.004103271 | 0.2228226 | 0.1224252 | 0.07623156 | 0.001749296 | 0.06706244 | 0.0196326 | 0.07467626 | 0.01103419 | 0.04120292 | 0.03638138 | 0.06143425 | 0.04112701 | 0.02741949 | 0.05146848 | 0.05275989 | 0.03467409 | 0.04562656 | 0.04376449 | 0.01957397 | 0.005179948 | 0.02530859 | 0.01834553
| 1350 | 0.6527421 | 0.2068673 | 0.1522366 | 0.009635993 | 0.009976872 | 0.01867118 | 0.002558478 | 0.003892228 | 0.04530149 | 0.04473256 | 0.06491784 | 0.05090697 | 0.03828587 | 0.06620204 | 0.01630241 | 0.1972067 | 0.4532779 | 0.2228209 | 0.1051224 | 0.0975679 | 0.09432223 | 0.00536785 | 0.08540927 | 0.07477626 | 0.06435438 | 0.06631985 | 0.04821504 | 0.009909893 | 0.003295317 | 0.04215815 | 0.04280701 | 0.06250101 | 0.05374286 | 0.03302195 | 0.04331277 | 0.04006787 | 0.005221278 | 0.03143681 | 0.02127356 | 0.02271812 | 0.009529945
| 1350.8 | 0.772335 | 0.2775584 | 0.1969788 | 0.04449922 | 0.03514283 | 0.01808262 | 0.0007004604 | 0.01046676 | 0.008193319 | 0.05251488 | 0.05137355 | 0.07160189 | 0.08594323 | 0.07926146 | 0.06157404 | 0.03431926 | 0.1432376 | 0.5604371 | 0.2563288 | 0.01089009 | 0.04951025 | 0.09411657 | 0.09274938 | 0.01352815 | 0.05669956 | 0.00529885 | 0.07767049 | 0.03031268 | 0.05339953 | 6.442168e-06 | 0.04878401 | 0.05152545 | 0.01709419 | 0.004244958 | 0.02053524 | 0.0002105566 | 0.03066545 | 0.02063571 | 0.02664676 | 0.03799514 | 0.01728112
| 1351.6 | 0.9343768 | 0.3827163 | 0.2392779 | 0.1034585 | 0.06313816 | 0.01481751 | 0.008464633 | 0.01152926 | 0.02571157 | 0.01387225 | 0.01499234 | 0.04728284 | 0.08188145 | 0.09895057 | 0.1274063 | 0.07758213 | 0.07014074 | 1.232391 | 0.4338534 | 0.1554856 | 0.002201962 | 0.1394402 | 0.01895221 | 0.007240752 | 0.05956231 | 0.04099776 | 0.05415573 | 0.07404424 | 0.06239515 | 0.04706955 | 0.01628563 | 0.002695433 | 0.01457084 | 0.04100999 | 0.01526549 | 0.02683207 | 0.01486488 | 0.007097338 | 0.02015695 | 0.01252017 | 0.022315
| 1352.4 | 1.136157 | 0.4712449 | 0.2545709 | 0.1494729 | 0.03339977 | 0.01063778 | 0.01013593 | 0.004609284 | 0.002286024 | 0.03734054 | 0.01832595 | 0.0101919 | 0.03184113 | 0.07008877 | 0.1293107 | 0.1822174 | 0.3018354 | 1.543632 | 0.6143003 | 0.1776895 | 0.03410515 | 0.09650575 | 0.06335523 | 0.08587914 | 0.06244435 | 0.06047838 | 0.05792974 | 0.05498564 | 0.02665645 | 0.04624477 | 0.01535886 | 0.04354384 | 0.05245117 | 0.06022218 | 0.05041326 | 0.05650582 | 0.04515706 | 0.02036694 | 0.006813342 | 0.01438047 | 0.00460905
| 1353.2 | 1.368916 | 0.5810133 | 0.2141548 | 0.1408602 | 0.004818664 | 0.006471022 | 0.004389843 | 0.009221752 | 0.03396057 | 0.01191375 | 0.03232055 | 0.01835971 | 0.007153846 | 0.00785001 | 0.03282767 | 0.1935558 | 0.3518011 | 1.356225 | 0.6986239 | 0.01517473 | 0.05000906 | 0.008053112 | 0.1390408 | 0.1115554 | 0.09201591 | 0.02662955 | 0.06251985 | 0.0431495 | 0.006203923 | 0.002879352 | 0.05474193 | 0.06092748 | 0.05711573 | 0.03999509 | 0.05482044 | 0.03622723 | 0.02586866 | 0.04666026 | 0.005653787 | 0.0361296 | 0.04156698
| 1354 | 1.62034 | 0.7179014 | 0.1713181 | 0.1000565 | 0.03614623 | 0.001995974 | 0.02192212 | 0.02498913 | 0.007805372 | 0.03039864 | 0.02056761 | 0.05214683 | 0.06584401 | 0.05561145 | 0.01355342 | 0.05623944 | 0.1419443 | 0.8620151 | 0.5856273 | 0.1662098 | 0.04152393 | 0.102888 | 0.1205106 | 0.04003482 | 0.06524374 | 0.01373869 | 0.07051926 | 0.03772837 | 0.05597821 | 0.05720029 | 0.05231785 | 0.02649338 | 0.02368935 | 0.001424221 | 0.02510719 | 0.01023785 | 0.01512942 | 0.03341978 | 0.01105756 | 0.02203222 | 0.008276729
| 1354.8 | 1.878608 | 0.8397546 | 0.1504946 | 0.06817567 | 0.04585909 | 0.003840978 | 0.01875998 | 0.003780058 | 0.02373877 | 0.05137323 | 0.01066741 | 0.05041524 | 0.08526802 | 0.08831328 | 0.07789322 | 0.01060745 | 0.0266423 | 0.2172254 | 0.3835258 | 0.3416083 | 0.009928719 | 0.1178618 | 0.02281048 | 0.008311379 | 0.001499532 | 0.07773868 | 0.02120799 | 0.05759581 | 0.05775138 | 0.06655858 | 0.002120024 | 0.01493483 | 0.02124667 | 0.04266913 | 0.01425535 | 0.01281843 | 0.0227709 | 0.002632146 | 0.007555945 | 0.01601934 | 0.008285053
| 1355.6 | 2.103924 | 0.9482504 | 0.173365 | 0.06494737 | 0.02552895 | 0.01170933 | 0.02868821 | 0.03368553 | 0.04614984 | 0.01182773 | 0.02914589 | 0.01484789 | 0.05630656 | 0.07526141 | 0.09002221 | 0.1136116 | 0.1637847 | 0.02867144 | 0.1325847 | 0.3656505 | 0.0200049 | 0.03227143 | 0.07198926 | 0.07095522 | 0.06397358 | 0.08856172 | 0.01995134 | 0.02898678 | 0.0001020017 | 0.01731098 | 0.01913156 | 0.05902175 | 0.05617642 | 0.05895407 | 0.04494151 | 0.04505627 | 0.04659372 | 0.02757503 | 0.002231098 | 0.01261877 | 0.02864994
| 1356.4 | 2.330026 | 1.003639 | 0.2520879 | 0.07532198 | 0.009281717 | 0.0208797 | 0.03312203 | 0.01777466 | 0.01347849 | 0.002613712 | 0.0326965 | 0.004489876 | 0.006624042 | 0.02553949 | 0.04710829 | 0.1460322 | 0.2377692 | 0.3763869 | 0.1238712 | 0.2113813 | 0.09519503 | 0.06634859 | 0.1208565 | 0.07529169 | 0.07826111 | 0.03005584 | 0.08276302 | 0.02607312 | 0.02378662 | 0.01202573 | 0.05082423 | 0.05934284 | 0.0570494 | 0.03737952 | 0.0451089 | 0.04519012 | 0.02144765 | 0.03868661 | 0.01327329 | 0.00416011 | 0.009135599
| 1357.2 | 2.629458 | 1.062379 | 0.3849315 | 0.08819805 | 0.02865787 | 0.01318307 | 0.03037489 | 0.008289004 | 0.03466123 | 0.04623121 | 0.06679002 | 0.05475731 | 0.03789066 | 0.02800762 | 0.006608754 | 0.09756671 | 0.174348 | 0.4668049 | 0.2580969 | 0.0410398 | 0.1472028 | 0.1969647 | 0.06470005 | 0.009162943 | 0.02999871 | 0.01424703 | 0.08170495 | 0.0654985 | 0.06870967 | 0.06113821 | 0.04053786 | 0.01276743 | 0.01951629 | 0.00118218 | 0.01363766 | 7.497084e-05 | 0.0173315 | 0.02315148 | 0.02075732 | 0.03197542 | 0.002738613
| 1358 | 3.003574 | 1.155909 | 0.5557981 | 0.1395204 | 0.06778119 | 0.03295811 | 0.001502817 | 0.03492608 | 0.008276094 | 0.05000663 | 0.04288087 | 0.068503 | 0.06875307 | 0.07029403 | 0.08828227 | 0.1202656 | 0.0163967 | 0.2675572 | 0.1128368 | 0.2367523 | 0.1830688 | 0.1938812 | 0.0422413 | 0.06140915 | 0.008784035 | 0.07504433 | 0.02220486 | 0.05780401 | 0.06504478 | 0.05051654 | 0.002918016 | 0.0384932 | 0.02612286 | 0.04548402 | 0.0149948 | 0.02652391 | 0.01372338 | 0.01070995 | 0.02191595 | 0.01307307 | 0.03114774
| 1358.8 | 3.403429 | 1.318353 | 0.6944039 | 0.2233009 | 0.1260461 | 0.03056942 | 0.005849202 | 0.01584859 | 0.01662661 | 0.01261017 | 0.00808457 | 0.03939856 | 0.05404215 | 0.06504123 | 0.1089957 | 0.1022969 | 0.1321013 | 0.002727177 | 0.4966499 | 0.2185386 | 0.1934019 | 0.06698552 | 0.1440659 | 0.1078195 | 0.09924074 | 0.06644566 | 0.03317109 | 0.005463258 | 0.006012696 | 0.007326518 | 0.0470361 | 0.06436763 | 0.05999885 | 0.06227681 | 0.05410678 | 0.05280239 | 0.03020895 | 0.01346784 | 0.0166668 | 0.01335647 | 0.007955075
| 1359.6 | 3.907702 | 1.577967 | 0.832268 | 0.3230646 | 0.1878196 | 0.02232505 | 0.01028287 | 0.01601336 | 0.005928919 | 0.03521001 | 0.02071254 | 0.01836691 | 0.001025583 | 0.01891964 | 0.07724947 | 0.1541735 | 0.2120192 | 0.2605777 | 0.7557979 | 0.02548641 | 0.1728773 | 0.02044791 | 0.1589684 | 0.08700187 | 0.12389 | 0.001609834 | 0.07682518 | 0.03121544 | 0.037874 | 0.06045404 | 0.05899545 | 0.04158602 | 0.05783379 | 0.04149114 | 0.05633055 | 0.04851704 | 0.02306565 | 0.05494003 | 0.0224017 | 0.04708344 | 0.04578676
| 1360.4 | 4.532036 | 1.949113 | 0.9716459 | 0.4176427 | 0.1696389 | 0.01225312 | 0.02349563 | 0.02484962 | 0.02484845 | 0.01794204 | 0.02965809 | 0.01900209 | 0.002017946 | 0.0342102 | 0.07553175 | 0.1168613 | 0.153703 | 0.3668145 | 0.8003265 | 0.582195 | 0.05190025 | 0.1345161 | 0.07215038 | 0.01014847 | 0.05681218 | 0.05218217 | 0.06027547 | 0.06899194 | 0.06166454 | 0.06163041 | 0.02926012 | 0.009705918 | 0.0201975 | 0.0005312314 | 0.02399261 | 0.000866043 | 0.00126973 | 0.03762247 | 0.002336842 | 0.0208359 | 0.002287503
| 1361.2 | 5.269199 | 2.427027 | 1.063223 | 0.4890989 | 0.1206399 | 0.007156633 | 0.004505902 | 0.01011232 | 0.007696203 | 0.0310799 | 0.0146202 | 0.04690167 | 0.05237265 | 0.0538918 | 0.05774771 | 0.01249159 | 0.003594083 | 0.2700491 | 0.7969584 | 1.058534 | 0.0468526 | 0.1291441 | 0.0424011 | 0.072281 | 0.002177752 | 0.09416001 | 0.005224172 | 0.04699095 | 0.03522141 | 0.008365421 | 0.0165165 | 0.06266174 | 0.02146308 | 0.0469844 | 0.01806066 | 0.02099417 | 0.0257147 | 8.890189e-05 | 0.008279169 | 0.01858202 | 0.0462921
| 1362 | 6.082766 | 2.943329 | 1.133374 | 0.517903 | 0.07454776 | 0.01418231 | 0.005213018 | 0.003831787 | 0.01282489 | 0.05274038 | 0.01699323 | 0.04212713 | 0.0655362 | 0.1053072 | 0.09233051 | 0.03351292 | 0.06302221 | 0.002149946 | 0.7350488 | 1.271331 | 0.03441132 | 0.0003333071 | 0.1445256 | 0.1021499 | 0.08034117 | 0.07350646 | 0.0732786 | 0.01331475 | 0.01108045 | 0.04129424 | 0.05635437 | 0.06771975 | 0.06061564 | 0.06431451 | 0.05372021 | 0.04207863 | 0.03371734 | 0.02256835 | 0.007738302 | 0.0007307161 | 0.02413428
| 1362.8 | 6.906422 | 3.514514 | 1.168178 | 0.4879092 | 0.05853172 | 0.0009932931 | 0.016757 | 0.02300264 | 0.02645802 | 0.007674855 | 0.02078135 | 0.007684742 | 0.0361996 | 0.08187169 | 0.07869371 | 0.09563839 | 0.1427015 | 0.1179963 | 0.6045479 | 1.094083 | 0.0953603 | 0.173917 | 0.1157413 | 0.05191192 | 0.1033597 | 0.003745959 | 0.09464016 | 0.05703817 | 0.07426158 | 0.07103648 | 0.04818145 | 0.02407865 | 0.06091527 | 0.0417782 | 0.0553475 | 0.03262522 | 0.01985293 | 0.05053989 | 0.0004194682 | 0.03358454 | 0.033793
| 1363.6 | 7.65015 | 4.152108 | 1.251417 | 0.4975543 | 0.09330371 | 0.003383148 | 0.001423031 | 0.04654791 | 0.02698742 | 0.009631777 | 0.04101789 | 0.01550166 | 0.01023786 | 0.02342381 | 0.02728813 | 0.09860811 | 0.1324123 | 0.2322906 | 0.4066223 | 0.5625032 | 0.1036937 | 0.2754607 | 0.01390506 | 0.005051422 | 0.02856626 | 0.06702873 | 0.05208291 | 0.08904176 | 0.07768109 | 0.02116683 | 0.0009614189 | 0.02364712 | 0.01924832 | 0.003862018 | 0.01760738 | 0.00164268 | 0.006633256 | 0.0330123 | 0.01095445 | 0.02982876 | 0.01397003
| 1364.4 | 8.213246 | 4.746408 | 1.436134 | 0.5842768 | 0.1847705 | 0.0414023 | 0.0122451 | 0.007552168 | 0.01480815 | 0.04642715 | 0.06468652 | 0.06369278 | 0.04712048 | 0.03370841 | 0.03270863 | 0.04528536 | 0.04441018 | 0.2063571 | 0.1618111 | 0.1732253 | 0.03194736 | 0.2305039 | 0.1503155 | 0.1261395 | 0.04034829 | 0.08770549 | 0.005482722 | 0.04837727 | 0.02767743 | 0.0159829 | 0.03074262 | 0.06778681 | 0.02767899 | 0.05247539 | 0.01738032 | 0.03915841 | 0.02776792 | 0.007018473 | 0.02126107 | 0.00304181 | 0.02719056
| 1365.2 | 8.460169 | 5.248605 | 1.763688 | 0.7142755 | 0.3059363 | 0.127332 | 0.01710298 | 0.04647693 | 0.003670655 | 0.05202166 | 0.03962053 | 0.0745042 | 0.07111961 | 0.06105964 | 0.06872254 | 0.01860964 | 0.06008869 | 0.06951448 | 0.09150193 | 0.520413 | 0.1301304 | 0.05916118 | 0.2287297 | 0.170432 | 0.1146127 | 0.03882065 | 0.07738329 | 0.001069367 | 0.002585004 | 0.07561132 | 0.07407621 | 0.05585937 | 0.06906295 | 0.06976153 | 0.05439885 | 0.05580402 | 0.02864946 | 0.004407949 | 0.02495793 | 0.02157727 | 0.00669203
| 1366 | 8.405727 | 5.711772 | 2.250549 | 0.8885605 | 0.3944775 | 0.190879 | 0.007591478 | 0.05360431 | 0.01934353 | 0.01692343 | 0.00566443 | 0.0427825 | 0.05055397 | 0.04475479 | 0.06091661 | 0.09746483 | 0.1532279 | 0.09958068 | 0.3091779 | 1.371776 | 0.3678302 | 0.1307015 | 0.168653 | 0.09394327 | 0.1222115 | 0.01770846 | 0.08553141 | 0.05567474 | 0.06833543 | 0.07179614 | 0.06107521 | 0.001378226 | 0.07055152 | 0.04690345 | 0.05869576 | 0.04001991 | 0.007408987 | 0.05381459 | 0.01015276 | 0.008870886 | 0.01845558
| 1366.8 | 7.973417 | 6.184367 | 2.880678 | 1.132796 | 0.5120166 | 0.1956763 | 0.003493814 | 0.02054647 | 0.02508278 | 0.02873102 | 0.02086695 | 0.01673399 | 0.004536522 | 0.007758075 | 0.01199809 | 0.1126935 | 0.1621479 | 0.2151709 | 0.456053 | 1.768988 | 0.6425893 | 0.204616 | 0.008577771 | 0.04055262 | 0.05744302 | 0.1109284 | 0.01622915 | 0.06050662 | 0.06883632 | 0.001943647 | 0.00385507 | 0.05402595 | 0.02667638 | 0.04611788 | 0.02789191 | 0.0001684398 | 0.0009061485 | 0.04658726 | 0.004792519 | 0.04614431 | 0.03626619
| 1367.6 | 7.234626 | 6.730874 | 3.606283 | 1.427109 | 0.641055 | 0.1813621 | 0.02277124 | 0.08695883 | 0.0126098 | 0.03002931 | 0.02713753 | 0.01833149 | 0.005385905 | 0.03652299 | 0.002164854 | 0.07127505 | 0.09320011 | 0.2237165 | 0.5140979 | 1.606707 | 0.8252427 | 0.08507343 | 0.1113494 | 0.07545911 | 0.03884908 | 0.1294196 | 0.04759885 | 0.009726949 | 0.01089679 | 0.05313052 | 0.03696395 | 0.07983061 | 0.01695539 | 0.04646075 | 0.01972114 | 0.02935452 | 0.04314116 | 0.003398263 | 0.01107006 | 0.006675531 | 0.009588002
| 1368.4 | 6.116883 | 7.401646 | 4.306687 | 1.741163 | 0.7238341 | 0.160998 | 0.003623052 | 0.06632534 | 0.007243045 | 0.0297324 | 0.009954459 | 0.04295978 | 0.05025184 | 0.04201214 | 0.08166278 | 0.00688642 | 0.005860718 | 0.127169 | 0.4483771 | 1.040801 | 0.7749122 | 0.0512217 | 0.1677098 | 0.132217 | 0.1039759 | 0.05525548 | 0.1188188 | 0.04955488 | 0.03594108 | 0.06522005 | 0.06306939 | 0.04931972 | 0.06056403 | 0.0688173 | 0.05591683 | 0.05583765 | 0.03796252 | 0.008954256 | 0.02032701 | 0.01305819 | 0.02885163
| 1369.2 | 4.7124 | 8.19464 | 4.992714 | 2.047036 | 0.7097561 | 0.1549736 | 0.06120003 | 0.005968851 | 0.002895932 | 0.04794319 | 0.02275364 | 0.03696249 | 0.06016262 | 0.08644802 | 0.1064642 | 0.08376674 | 0.08939937 | 0.01944064 | 0.254737 | 0.2648069 | 0.6058919 | 0.3619143 | 0.07192518 | 0.06839323 | 0.09196719 | 0.003032599 | 0.1097849 | 0.1034931 | 0.08543383 | 0.01201093 | 0.04048942 | 0.01021171 | 0.066045 | 0.04822589 | 0.05889792 | 0.03551455 | 0.007921132 | 0.05926567 | 0.01715957 | 0.05262752 | 0.02997523
| 1370 | 3.057549 | 9.021223 | 5.622209 | 2.333936 | 0.6907013 | 0.1842613 | 0.1454022 | 0.0447725 | 0.003520223 | 0.003821413 | 0.02006192 | 0.003391306 | 0.03117736 | 0.07212554 | 0.07575947 | 0.1228486 | 0.1113212 | 0.137557 | 0.03950751 | 0.03994505 | 0.3557172 | 0.5269727 | 0.1219183 | 0.04103911 | 0.004166106 | 0.08235988 | 0.01823884 | 0.0809405 | 0.07926238 | 0.05180076 | 0.01461083 | 0.06221626 | 0.02618666 | 0.05105765 | 0.0261648 | 0.01097568 | 0.004689439 | 0.04926624 | 0.001893828 | 0.02489517 | 0.004572624
| 1370.8 | 1.186519 | 9.69155 | 6.194877 | 2.619442 | 0.7213497 | 0.2621419 | 0.1419511 | 0.01163266 | 0.007830227 | 0.02636779 | 0.04598102 | 0.0201443 | 0.002003513 | 0.006436347 | 0.009959623 | 0.1076441 | 0.06402451 | 0.1673281 | 0.002605965 | 0.4925323 | 0.07049564 | 0.3739711 | 0.2855273 | 0.1635419 | 0.09936834 | 0.09212527 | 0.04295409 | 0.004382968 | 0.01034527 | 0.09873923 | 0.06296869 | 0.06642838 | 0.02678057 | 0.0532166 | 0.02361451 | 0.03094054 | 0.05434844 | 0.00473185 | 0.01829801 | 0.005912566 | 0.01811261
| 1371.6 | 0.1897674 | 9.882572 | 6.666941 | 2.91164 | 0.8554578 | 0.3253163 | 0.1234294 | 0.02668021 | 0.01433025 | 0.03883338 | 0.0681652 | 0.07122047 | 0.0581851 | 0.0516106 | 0.02924194 | 0.03144 | 0.02323099 | 0.09758656 | 0.1904723 | 0.5308971 | 0.2105409 | 0.0002006923 | 0.3019484 | 0.2046548 | 0.1723977 | 0.02462144 | 0.09483031 | 0.03963735 | 0.04532364 | 0.05769753 | 0.06943717 | 0.01812866 | 0.0711197 | 0.07793561 | 0.06125899 | 0.07170522 | 0.04689206 | 0.007309608 | 0.03246737 | 0.003751601 | 0.01810587
| 1372.4 | 2.069559 | 9.388151 | 7.191711 | 3.326691 | 1.126867 | 0.4462733 | 0.1028285 | 0.0524627 | 0.04676303 | 0.06391511 | 0.04152802 | 0.08429763 | 0.07952491 | 0.07450505 | 0.05136252 | 0.02175842 | 0.09498366 | 0.03234783 | 0.3404934 | 0.2024335 | 0.06274848 | 0.216248 | 0.1486434 | 0.1363985 | 0.1433438 | 0.07587149 | 0.07025552 | 0.09507207 | 0.07613095 | 0.01402958 | 0.02760613 | 0.04206741 | 0.07692873 | 0.05972302 | 0.06424393 | 0.05273919 | 0.009704586 | 0.04423881 | 0.02173614 | 0.02530821 | 0.02804765
| 1373.2 | 4.349657 | 8.085432 | 7.872211 | 3.973954 | 1.535557 | 0.6341377 | 0.09793454 | 0.04299805 | 0.05733593 | 0.03244262 | 0.006156967 | 0.05282492 | 0.05580833 | 0.05102095 | 0.03069229 | 0.06822276 | 0.1278651 | 0.08348419 | 0.3900522 | 0.127125 | 0.5451401 | 0.3667494 | 0.05674931 | 0.0004494853 | 0.03114188 | 0.141165 | 0.004064731 | 0.06487828 | 0.04542501 | 0.06311822 | 0.01766985 | 0.086264 | 0.0403594 | 0.007227477 | 0.03003437 | 0.0001426463 | 0.02361168 | 0.06150996 | 0.01439625 | 0.03270644 | 0.04416607
| 1374 | 6.410158 | 5.78867 | 8.759208 | 4.886806 | 1.984354 | 0.8390784 | 0.1253369 | 0.03339038 | 0.05444989 | 0.01151684 | 0.02125659 | 0.009382377 | 0.002234025 | 0.008269169 | 0.02241834 | 0.06647004 | 0.086156 | 0.1848234 | 0.344271 | 0.4018002 | 0.8523417 | 0.1399724 | 0.2303929 | 0.1156529 | 0.03967191 | 0.1246507 | 0.1048538 | 0.006058682 | 0.009887385 | 0.07726579 | 0.07558367 | 0.07210408 | 0.01508824 | 0.04276279 | 0.01376089 | 0.02226649 | 0.03763848 | 0.01583058 | 0.01134708 | 0.03549974 | 0.03611644
| 1374.8 | 8.018607 | 2.813697 | 9.790676 | 5.950364 | 2.491523 | 0.9290989 | 0.1937384 | 0.1253397 | 0.04077504 | 0.0009929744 | 0.0274935 | 0.01365608 | 0.003267881 | 0.0335854 | 0.001125524 | 0.01616863 | 0.004249575 | 0.1735799 | 0.2571188 | 0.4464039 | 0.9759549 | 0.4056743 | 0.1744929 | 0.1302118 | 0.1434123 | 0.0332067 | 0.1353047 | 0.07494747 | 0.08433402 | 0.01586524 | 0.06296298 | 0.006470131 | 0.06442248 | 0.07244755 | 0.05843621 | 0.06233392 | 0.06204914 | 0.006072793 | 0.03193992 | 0.02638051 | 0.0009261544
| 1375.6 | 9.015863 | 0.4104412 | 10.75427 | 7.144441 | 2.995921 | 0.978655 | 0.2266704 | 0.2017909 | 0.02603773 | 0.03060927 | 0.009154988 | 0.03818961 | 0.04590292 | 0.03655638 | 0.07507523 | 0.04675312 | 0.0512177 | 0.06070874 | 0.1204655 | 0.2060362 | 1.03082 | 1.071153 | 0.04005477 | 0.01996501 | 0.1282149 | 0.0683793 | 0.08343723 | 0.10738 | 0.118195 | 0.06179831 | 0.001147383 | 0.05129582 | 0.07154082 | 0.05862087 | 0.0669253 | 0.05922491 | 0.01944485 | 0.04569905 | 0.03539183 | 0.01491463 | 0.06145928
| 1376.4 | 9.358342 | 2.275973 | 11.29972 | 8.337914 | 3.52733 | 1.018999 | 0.3094876 | 0.2158484 | 0.02284865 | 0.03372838 | 0.02560844 | 0.03305123 | 0.05569092 | 0.07682068 | 0.09725824 | 0.05530188 | 0.1370775 | 0.05972131 | 0.02645854 | 0.01874806 | 0.9896563 | 1.507618 | 0.3071563 | 0.1145776 | 0.01475318 | 0.1279481 | 0.00252116 | 0.06895083 | 0.06502467 | 0.09730785 | 0.04116946 | 0.08441905 | 0.03369371 | 0.006904317 | 0.03133269 | 0.0021924 | 0.02343001 | 0.0703823 | 0.01832147 | 0.06233545 | 0.01775233
| 1377.2 | 9.120678 | 4.631601 | 11.02061 | 9.38171 | 3.917435 | 1.104438 | 0.4615933 | 0.1267882 | 0.04036293 | 0.01264313 | 0.0239163 | 0.0004496697 | 0.02825045 | 0.05252088 | 0.05233793 | 0.1141897 | 0.1342029 | 0.1542655 | 0.05085765 | 0.2414022 | 0.829602 | 1.481717 | 0.5467459 | 0.2927081 | 0.1176102 | 0.08172423 | 0.1039331 | 0.01092533 | 0.01664325 | 0.05540324 | 0.09119118 | 0.05124654 | 0.0181463 | 0.04888196 | 0.01654849 | 0.0215402 | 0.03308094 | 0.02599058 | 0.01139758 | 0.01439126 | 0.01523292
| 1378 | 8.46215 | 6.428281 | 9.523404 | 10.15886 | 4.285627 | 1.297594 | 0.5937646 | 0.06000514 | 0.07901814 | 0.06385732 | 0.05233563 | 0.01890071 | 0.005555069 | 0.005092543 | 0.0009032332 | 0.1039807 | 0.06256939 | 0.1519572 | 0.1123632 | 0.289065 | 0.5522756 | 0.9733431 | 0.4940684 | 0.2919427 | 0.2231456 | 0.02110581 | 0.1112422 | 0.08391496 | 0.06730578 | 0.007918301 | 0.08120014 | 0.01438449 | 0.07504077 | 0.08459681 | 0.06658075 | 0.05982514 | 0.07056875 | 0.02064959 | 0.03798447 | 0.0288141 | 0.01996988
| 1378.8 | 7.574017 | 7.689482 | 6.899469 | 10.62822 | 4.778572 | 1.648365 | 0.7083471 | 0.05989697 | 0.006723104 | 0.004451416 | 0.0733974 | 0.07263868 | 0.06595621 | 0.04982187 | 0.04950548 | 0.0313634 | 0.02624503 | 0.06824717 | 0.1390405 | 0.1569602 | 0.1978264 | 0.1379591 | 0.1203493 | 0.1403535 | 0.2170653 | 0.1157088 | 0.02829767 | 0.08914037 | 0.09835847 | 0.08383126 | 0.003951814 | 0.07844003 | 0.09118381 | 0.07411057 | 0.07728318 | 0.06304201 | 0.03719144 | 0.031164 | 0.03874771 | 0.01582601 | 0.01728216
| 1379.6 | 6.629794 | 8.517391 | 3.440925 | 10.83277 | 5.543833 | 2.174315 | 0.7390898 | 0.1222492 | 0.1538115 | 0.08488854 | 0.04322792 | 0.09493557 | 0.09068858 | 0.09218612 | 0.06082205 | 0.02828643 | 0.08558189 | 0.02475974 | 0.131838 | 0.03273728 | 0.1619741 | 0.4405786 | 0.1747332 | 0.001840946 | 0.0661196 | 0.1913487 | 0.04872099 | 0.01980924 | 0.04917874 | 0.07938726 | 0.03996252 | 0.09158388 | 0.05347752 | 0.0235927 | 0.04467885 | 0.0253013 | 0.02903514 | 0.06359198 | 0.02890626 | 0.03226492 | 0.02487254
| 1380.4 | 5.753717 | 9.013342 | 0.03827515 | 10.85113 | 6.692083 | 2.762102 | 0.7688779 | 0.1670395 | 0.2022379 | 0.0798392 | 0.00236098 | 0.06772943 | 0.06767203 | 0.06569397 | 0.0292475 | 0.07166 | 0.08397299 | 0.1034162 | 0.09622067 | 0.2505998 | 0.4512738 | 1.442802 | 0.4049239 | 0.2287249 | 0.05403877 | 0.1586706 | 0.1543738 | 0.04681645 | 0.02788042 | 0.01397544 | 0.07331511 | 0.04419168 | 0.0003112704 | 0.03599227 | 0.002995877 | 0.01848666 | 0.01716781 | 0.03874212 | 0.005531567 | 0.008654218 | 0.0008221244
| 1381.2 | 5.010767 | 9.232961 | 3.21656 | 10.65688 | 8.235097 | 3.498211 | 0.8432359 | 0.2765831 | 0.2019325 | 0.03985687 | 0.001054599 | 0.01000368 | 0.006486557 | 0.0005814343 | 0.02998046 | 0.06494676 | 0.02053354 | 0.1655237 | 0.04081142 | 0.3045237 | 0.6189662 | 2.028698 | 0.2486475 | 0.2224173 | 0.1532777 | 0.008607809 | 0.159253 | 0.1435682 | 0.1001894 | 0.06692366 | 0.04861828 | 0.02703611 | 0.06289855 | 0.07781702 | 0.05514944 | 0.05441602 | 0.05291505 | 0.02064603 | 0.03937498 | 0.04362182 | 0.004344636
| 1382 | 4.413648 | 9.185904 | 5.766873 | 10.23834 | 10.04384 | 4.357785 | 1.011311 | 0.4336977 | 0.1802506 | 0.00611258 | 0.0410803 | 0.009096689 | 0.005541992 | 0.03923354 | 0.009366895 | 0.01112754 | 0.06787366 | 0.09749261 | 0.02320073 | 0.1873074 | 0.6500234 | 1.956282 | 0.3209943 | 0.00421816 | 0.1268541 | 0.09213118 | 0.06526927 | 0.133647 | 0.110583 | 0.1149389 | 0.01321289 | 0.0840783 | 0.08499278 | 0.0722089 | 0.07395228 | 0.05600151 | 0.03415819 | 0.03048244 | 0.02453095 | 0.01941322 | 0.04941214
| 1382.8 | 3.939222 | 8.86561 | 7.533091 | 9.147484 | 11.84591 | 5.090485 | 1.308863 | 0.6046477 | 0.1054219 | 0.001118806 | 0.02338738 | 0.03725276 | 0.03881266 | 0.02475131 | 0.07614618 | 0.04930776 | 0.03629803 | 0.02882786 | 0.08255086 | 0.01823836 | 0.4977194 | 1.351833 | 1.06952 | 0.1583422 | 0.02156005 | 0.1473217 | 0.03813392 | 0.03533441 | 0.05067678 | 0.07517306 | 0.08219113 | 0.07501475 | 0.05449242 | 0.02277387 | 0.04571067 | 0.02179768 | 0.01738992 | 0.06625909 | 0.0188597 | 0.03835376 | 0.03357668
| 1383.6 | 3.546925 | 8.283422 | 8.66447 | 7.05239 | 13.17591 | 5.726789 | 1.709098 | 0.7532319 | 0.03528724 | 0.02779521 | 0.01404886 | 0.03546219 | 0.05208642 | 0.06381723 | 0.09374093 | 0.04461245 | 0.1009343 | 0.02797402 | 0.1056926 | 0.1490769 | 0.2450559 | 0.4270915 | 1.614963 | 0.4415747 | 0.2099008 | 0.08484278 | 0.1292984 | 0.02261863 | 0.03036603 | 0.01874125 | 0.09829608 | 0.007903809 | 0.001698065 | 0.03823778 | 0.007872719 | 0.02837807 | 0.02075156 | 0.05672939 | 0.002295311 | 0.0544784 | 0.02120066
| 1384.4 | 3.194932 | 7.48769 | 9.388491 | 3.757333 | 13.85224 | 6.361161 | 2.152493 | 0.8577315 | 0.03757014 | 0.08719914 | 0.02151624 | 0.004253682 | 0.02795046 | 0.06059012 | 0.0437576 | 0.1025011 | 0.09684124 | 0.101933 | 0.0726876 | 0.2031346 | 0.02109039 | 0.03462214 | 1.663521 | 0.5382794 | 0.3227528 | 0.04249748 | 0.1220352 | 0.1024241 | 0.1047447 | 0.09014819 | 0.05283152 | 0.06549005 | 0.06838658 | 0.08890305 | 0.06314548 | 0.06474818 | 0.05262883 | 0.009752622 | 0.03828636 | 0.02514359 | 0.01159438
| 1385.2 | 2.851483 | 6.560852 | 9.872352 | 0.5302815 | 13.64644 | 7.14358 | 2.768079 | 0.8498086 | 0.002569252 | 0.1582504 | 0.03287006 | 0.01642266 | 0.002152855 | 0.002929713 | 0.01137599 | 0.09940658 | 0.02923043 | 0.1069271 | 0.01061547 | 0.1201198 | 0.09410867 | 0.5402065 | 1.163791 | 0.3447591 | 0.2825641 | 0.2017979 | 0.008952579 | 0.09757807 | 0.09332457 | 0.07827847 | 0.0005599646 | 0.1098168 | 0.1003176 | 0.09220584 | 0.08624081 | 0.06509434 | 0.05408482 | 0.01579339 | 0.02931474 | 0.003307735 | 0.03459693
| 1386 | 2.500252 | 5.600094 | 10.16221 | 3.676236 | 12.33254 | 8.25711 | 3.420273 | 0.8359804 | 0.1564462 | 0.1254298 | 0.06522704 | 0.08303993 | 0.0666426 | 0.04637808 | 0.06870815 | 0.03080914 | 0.04994217 | 0.04252681 | 0.05128852 | 0.04724656 | 0.2936787 | 0.5493566 | 0.2779109 | 0.04397424 | 0.1001857 | 0.2394237 | 0.1190897 | 0.00717446 | 0.007290167 | 0.01313993 | 0.08317418 | 0.08353633 | 0.07959002 | 0.04710159 | 0.06373474 | 0.02793325 | 0.009491179 | 0.05481212 | 0.01284777 | 0.06476716 | 0.02461569
| 1386.8 | 2.140823 | 4.694411 | 10.20725 | 7.884584 | 10.23222 | 9.830562 | 4.087222 | 0.9810847 | 0.4086044 | 0.02227981 | 0.02544674 | 0.09867175 | 0.1020128 | 0.101515 | 0.07306851 | 0.04638857 | 0.1006771 | 0.01981589 | 0.02691701 | 0.09556115 | 0.4161414 | 0.2001383 | 0.3512743 | 0.2812836 | 0.09406559 | 0.1413783 | 0.1965141 | 0.1017096 | 0.06194759 | 0.09938769 | 0.09065969 | 0.0002046117 | 0.01391002 | 0.0184173 | 0.00449384 | 0.01111391 | 0.01479288 | 0.06189835 | 0.009340757 | 0.02971241 | 0.02340871
| 1387.6 | 1.784899 | 3.906943 | 9.930211 | 11.0397 | 7.673296 | 11.83562 | 4.641525 | 1.263778 | 0.6851907 | 0.05516659 | 0.03076797 | 0.08077071 | 0.09398553 | 0.09014198 | 0.03222059 | 0.09170578 | 0.08475697 | 0.1155033 | 0.1070651 | 0.2070603 | 0.4396094 | 0.2360912 | 1.46202 | 0.3721111 | 0.2583372 | 0.1395452 | 0.1603785 | 0.1625618 | 0.1531631 | 0.1456993 | 0.02414796 | 0.06359257 | 0.05199825 | 0.07559045 | 0.05131619 | 0.06643794 | 0.04281847 | 0.003507375 | 0.03873773 | 0.02403164 | 0.01274303
| 1388.4 | 1.45064 | 3.26775 | 9.297011 | 12.76623 | 4.891612 | 14.00722 | 5.251973 | 1.736897 | 0.8345879 | 0.05823811 | 0.08143405 | 0.03572062 | 0.03063963 | 0.01855965 | 0.03545791 | 0.08379035 | 0.009486756 | 0.1360185 | 0.1306225 | 0.1813158 | 0.3583438 | 0.506565 | 2.13478 | 0.08691747 | 0.1947014 | 0.148917 | 0.02858158 | 0.1283735 | 0.1444818 | 0.07292528 | 0.02915663 | 0.09797787 | 0.08998406 | 0.08806363 | 0.07992755 | 0.06791033 | 0.04141221 | 0.0149654 | 0.06930105 | 0.03422151 | 0.02447137
| 1389.2 | 1.156356 | 2.775435 | 8.350425 | 13.14109 | 1.910894 | 15.75713 | 6.059712 | 2.277201 | 0.8691477 | 0.03581999 | 0.00190923 | 0.01759574 | 0.01629141 | 0.05131439 | 0.005653496 | 0.02522051 | 0.03891128 | 0.07177358 | 0.09158 | 0.03201404 | 0.2186637 | 0.4822297 | 2.09206 | 0.5264936 | 0.06615665 | 0.2194704 | 0.1045627 | 0.01737475 | 0.03599665 | 0.0004049017 | 0.1033692 | 0.05540328 | 0.07424182 | 0.04814991 | 0.06113945 | 0.02709158 | 0.01122581 | 0.05669575 | 0.008344927 | 0.04515997 | 0.07028397
| 1390 | 0.9157515 | 2.405618 | 7.202012 | 12.5541 | 0.08132112 | 16.57415 | 7.229854 | 2.929055 | 0.8823393 | 0.2118972 | 0.05634489 | 0.05607007 | 0.0345273 | 0.008922867 | 0.07032731 | 0.02169806 | 0.04638517 | 0.04724944 | 0.03387485 | 0.112266 | 0.04122087 | 0.205043 | 1.461235 | 1.214988 | 0.2475834 | 0.08241547 | 0.1806837 | 0.08110109 | 0.03216542 | 0.09577305 | 0.1155354 | 0.0269421 | 0.01182482 | 0.01935065 | 0.003880746 | 0.001414912 | 0.02953378 | 0.06935595 | 0.02561052 | 0.03083831 | 0.003699255
| 1390.8 | 0.734783 | 2.121685 | 5.995652 | 11.48115 | 4.216229 | 15.84511 | 8.883276 | 3.631272 | 0.9077374 | 0.3064957 | 0.04776432 | 0.06300735 | 0.0559807 | 0.04919941 | 0.08865799 | 0.03080374 | 0.09147735 | 0.03225995 | 0.02878623 | 0.2023031 | 0.005917937 | 0.1426064 | 0.4682513 | 1.650812 | 0.5213941 | 0.09330765 | 0.1093555 | 0.143493 | 0.1098502 | 0.1000058 | 0.05240423 | 0.1038541 | 0.06373834 | 0.0842566 | 0.05733881 | 0.07199917 | 0.05583475 | 0.03030187 | 0.02860218 | 0.01786632 | 0.02428807
| 1391.6 | 0.6109579 | 1.885804 | 4.866461 | 10.30164 | 8.452836 | 13.2172 | 11.01786 | 4.334424 | 0.866771 | 0.4297443 | 0.02076064 | 0.03609056 | 0.03815809 | 0.05133705 | 0.04044032 | 0.08996949 | 0.07668229 | 0.08539861 | 0.05727747 | 0.1636143 | 0.05507477 | 0.3502711 | 0.03687244 | 1.621812 | 0.5751216 | 0.2985978 | 0.01129398 | 0.07446725 | 0.1005405 | 0.008856569 | 0.0287501 | 0.1189358 | 0.1105229 | 0.1080094 | 0.09758987 | 0.09288798 | 0.0509086 | 0.0005852094 | 0.06904342 | 0.0003472299 | 0.05292683
| 1392.4 | 0.534459 | 1.667561 | 3.910809 | 9.219165 | 12.13793 | 9.086975 | 13.34751 | 5.040168 | 0.993725 | 0.582955 | 0.003445261 | 0.01113815 | 0.002095442 | 0.009462095 | 0.02205515 | 0.0952248 | 0.01160744 | 0.07582125 | 0.02201497 | 0.03358962 | 0.07189762 | 0.307861 | 0.58406 | 1.122587 | 0.2960703 | 0.3661632 | 0.2043517 | 0.004397932 | 0.008019349 | 0.106459 | 0.09014263 | 0.06069286 | 0.1016271 | 0.07705783 | 0.08485326 | 0.05187757 | 0.01639281 | 0.04341404 | 0.01767875 | 0.02968752 | 0.03062514
| 1393.2 | 0.4906963 | 1.449049 | 3.173662 | 8.27742 | 14.61724 | 4.235765 | 15.59521 | 5.829318 | 1.381685 | 0.6752238 | 0.02962662 | 0.05488558 | 0.07001024 | 0.04394128 | 0.0858891 | 0.03727681 | 0.07081164 | 0.01039392 | 0.08316569 | 0.07370348 | 0.05334032 | 0.05943109 | 0.5838191 | 0.3044299 | 0.00825623 | 0.2230816 | 0.2824577 | 0.1492434 | 0.1097951 | 0.1536219 | 0.08327715 | 0.02685673 | 0.04029968 | 0.005853468 | 0.02850315 | 0.01817604 | 0.02212297 | 0.06166002 | 0.03502394 | 0.0611171 | 0.01217963
| 1394 | 0.463453 | 1.22579 | 2.650968 | 7.427838 | 15.53512 | 0.492885 | 17.32991 | 6.713967 | 2.051925 | 0.5936036 | 0.1037228 | 0.07126417 | 0.1114582 | 0.09821587 | 0.08987505 | 0.03741783 | 0.1244015 | 0.01522173 | 0.1090839 | 0.1858353 | 0.01507811 | 0.06786983 | 0.1960105 | 0.2627102 | 0.3417677 | 0.01312447 | 0.2015484 | 0.2234573 | 0.1762552 | 0.09091108 | 0.009794107 | 0.1013306 | 0.02982554 | 0.06313177 | 0.03590542 | 0.04460932 | 0.05675738 | 0.044092 | 0.0252788 | 0.007753856 | 0.003149825
| 1394.8 | 0.4380853 | 1.004253 | 2.30227 | 6.602803 | 14.98728 | 2.767829 | 18.0174 | 8.095514 | 2.938658 | 0.5215715 | 0.2108285 | 0.04678008 | 0.1154493 | 0.1237458 | 0.04225865 | 0.107584 | 0.09999009 | 0.1144035 | 0.09240297 | 0.1458007 | 0.02574249 | 0.2892764 | 0.2736585 | 1.339049 | 0.4104327 | 0.1977858 | 0.01237883 | 0.1679456 | 0.1451112 | 0.001588982 | 0.08421875 | 0.09517541 | 0.09367143 | 0.09957808 | 0.08513083 | 0.08651676 | 0.0503219 | 0.0001362058 | 0.0767555 | 0.01928821 | 0.01513366
| 1395.6 | 0.4039437 | 0.7970205 | 2.067814 | 5.7633 | 13.43812 | 6.623535 | 17.00838 | 10.2684 | 3.908644 | 0.5575693 | 0.322023 | 0.01516593 | 0.07772313 | 0.06344047 | 0.03673347 | 0.1076921 | 0.0146494 | 0.1435342 | 0.0376428 | 0.005948762 | 0.0413572 | 0.3036328 | 0.5476659 | 2.005394 | 0.06108592 | 0.2380646 | 0.1263013 | 0.01367356 | 0.03083433 | 0.131166 | 0.1367382 | 0.01468478 | 0.1008973 | 0.0773649 | 0.08429762 | 0.06462972 | 0.009553195 | 0.04634087 | 0.04213636 | 0.05715365 | 0.05086144
| 1396.4 | 0.3558477 | 0.6176044 | 1.886197 | 4.913315 | 11.48347 | 10.11699 | 14.47457 | 12.85982 | 4.787291 | 0.7820637 | 0.3358821 | 0.09485776 | 0.0007618673 | 0.04345896 | 0.007692213 | 0.04852106 | 0.01772557 | 0.09064958 | 0.0401274 | 0.008113797 | 0.06189487 | 0.118431 | 0.4947531 | 2.098883 | 0.5757302 | 0.04888569 | 0.2095717 | 0.1140951 | 0.0819812 | 0.1258081 | 0.1101395 | 0.07013049 | 0.04166611 | 0.007876718 | 0.03001821 | 0.01160274 | 0.003269004 | 0.07021942 | 0.03028015 | 0.06250342 | 0.04806742
| 1397.2 | 0.2941502 | 0.4759357 | 1.708394 | 4.088689 | 9.617144 | 13.15448 | 10.80404 | 15.63516 | 5.398071 | 1.223174 | 0.2701298 | 0.02223909 | 0.05388992 | 0.0009455241 | 0.06055787 | 0.04544247 | 0.05187638 | 0.08068696 | 0.02765567 | 0.1058198 | 0.04395611 | 0.1116931 | 0.1791709 | 1.660456 | 1.297294 | 0.1918472 | 0.1199222 | 0.1655288 | 0.1598701 | 0.003184725 | 0.01645526 | 0.1429017 | 0.03288099 | 0.07009386 | 0.03774113 | 0.04492037 | 0.08177328 | 0.05875015 | 0.00366216 | 0.01067103 | 0.0343432
| 1398 | 0.2237375 | 0.375724 | 1.506103 | 3.336001 | 8.110642 | 15.43527 | 6.53296 | 18.12203 | 6.093162 | 1.824859 | 0.2913656 | 0.01800629 | 0.09346949 | 0.04328209 | 0.08533424 | 0.008845583 | 0.08098694 | 0.06577974 | 0.008669891 | 0.1168514 | 0.003458371 | 0.2876197 | 0.1847677 | 0.8057942 | 1.75045 | 0.5570911 | 0.09943835 | 0.08341903 | 0.1059331 | 0.09553756 | 0.05286611 | 0.1278054 | 0.1120863 | 0.1209527 | 0.09835055 | 0.09170667 | 0.07879068 | 0.001023205 | 0.06604142 | 0.01674896 | 0.01666769
| 1398.8 | 0.1522531 | 0.3138545 | 1.273421 | 2.69352 | 7.014218 | 16.59608 | 2.032294 | 19.65423 | 6.998491 | 2.343839 | 0.4427031 | 0.03056518 | 0.06304178 | 0.05217601 | 0.04944453 | 0.07243524 | 0.05632774 | 0.1046186 | 0.03639504 | 0.03650297 | 0.04628189 | 0.2646462 | 0.3704343 | 0.1303193 | 1.728675 | 0.6465386 | 0.3166517 | 0.06570274 | 0.03455447 | 0.180383 | 0.1270687 | 0.02848836 | 0.1349231 | 0.1122655 | 0.1110127 | 0.09128955 | 0.03403209 | 0.02992124 | 0.05074005 | 0.04011982 | 0.05869067
| 1399.6 | 0.08789651 | 0.2814406 | 1.022542 | 2.179823 | 6.22933 | 16.45464 | 1.672699 | 19.67091 | 8.200615 | 2.992353 | 0.5141963 | 0.06882618 | 0.02162956 | 0.02240997 | 0.01691555 | 0.08822831 | 0.009265563 | 0.0793186 | 0.0501135 | 0.008512884 | 0.1079541 | 0.06510239 | 0.280787 | 0.4808319 | 1.232126 | 0.402523 | 0.3915615 | 0.240241 | 0.1281378 | 0.1388943 | 0.09462382 | 0.06354192 | 0.09018899 | 0.04734248 | 0.06563609 | 0.03033593 | 0.03082125 | 0.05952231 | 0.0193429 | 0.0398781 | 0.02045001
| 1400.4 | 0.03743937 | 0.266197 | 0.7760466 | 1.791274 | 5.599857 | 15.15459 | 7.101626 | 17.98094 | 10.15943 | 3.601962 | 0.6560831 | 0.1367795 | 0.009833841 | 0.03156636 | 0.09880988 | 0.0493332 | 0.07655435 | 0.001221439 | 0.04594565 | 0.1219286 | 0.1459631 | 0.02636846 | 0.008194056 | 0.7122284 | 0.4115711 | 0.04537407 | 0.2667317 | 0.2712809 | 0.2279108 | 0.1319586 | 0.01584362 | 0.122404 | 0.004618719 | 0.03244463 | 0.007344294 | 0.02172051 | 0.04749033 | 0.05422207 | 0.00522134 | 0.03542006 | 0.006543198
| 1401.2 | 0.004844634 | 0.2554397 | 0.5584488 | 1.506422 | 4.987802 | 13.11497 | 12.12628 | 14.85908 | 13.01541 | 4.184403 | 0.9105836 | 0.1472767 | 0.05441538 | 0.08401172 | 0.1241397 | 0.02699141 | 0.131156 | 0.0008102553 | 0.02279379 | 0.1566894 | 0.1333607 | 0.1817798 | 0.139682 | 0.4708849 | 0.1739216 | 0.3402093 | 0.007037333 | 0.1496346 | 0.2053651 | 0.1249924 | 0.1015275 | 0.09207578 | 0.07353962 | 0.09873311 | 0.07625176 | 0.07143657 | 0.08855052 | 0.00323463 | 0.06817317 | 0.01648614 | 0.01951574
| 1402 | 0.009514175 | 0.2387106 | 0.388827 | 1.294062 | 4.316903 | 10.84645 | 16.3928 | 10.83678 | 16.56102 | 4.649128 | 1.26821 | 0.2215905 | 0.05711071 | 0.1092179 | 0.07400123 | 0.1072402 | 0.1161711 | 0.1000437 | 0.00407965 | 0.07957615 | 0.07958733 | 0.1869664 | 0.3387172 | 0.01195354 | 1.261775 | 0.5233802 | 0.2324615 | 0.0326756 | 0.04856853 | 0.1418091 | 0.1675503 | 0.01020392 | 0.114804 | 0.1068931 | 0.1010234 | 0.07637757 | 0.04430542 | 0.03469704 | 0.07641336 | 0.01625382 | 0.0370606
| 1402.8 | 0.008601246 | 0.2098772 | 0.2764655 | 1.122806 | 3.582729 | 8.769103 | 18.95171 | 6.183836 | 20.16189 | 5.385419 | 1.69068 | 0.3642086 | 0.005786891 | 0.09298517 | 0.01992574 | 0.1413353 | 0.02532426 | 0.1386326 | 0.06141098 | 0.03003506 | 0.0004244921 | 0.0483397 | 0.2938336 | 0.4534532 | 2.005424 | 0.147574 | 0.2888409 | 0.1797352 | 0.08553754 | 0.02421068 | 0.1413679 | 0.1191311 | 0.08689725 | 0.0511241 | 0.06529581 | 0.0328714 | 0.03193692 | 0.07099811 | 0.01288247 | 0.06664002 | 0.06294948
| 1403.6 | 0.002087418 | 0.1678598 | 0.219318 | 0.9685713 | 2.835055 | 7.115733 | 19.58429 | 1.145102 | 22.85018 | 6.684257 | 2.129707 | 0.5557409 | 0.09002355 | 0.03938475 | 0.02149832 | 0.09114292 | 0.003610975 | 0.09987803 | 0.09102664 | 0.08485114 | 0.08482295 | 0.09643405 | 0.04819333 | 0.640038 | 2.183695 | 0.4456074 | 0.0879843 | 0.2267231 | 0.1752038 | 0.1113004 | 0.02182518 | 0.1630745 | 0.003238463 | 0.0366483 | 0.007825742 | 0.03569174 | 0.03640109 | 0.07315779 | 0.03987187 | 0.07161977 | 0.01688156
| 1404.4 | 0.01586268 | 0.116173 | 0.2054152 | 0.8185195 | 2.1466 | 5.928673 | 18.49604 | 4.17133 | 23.63352 | 8.775371 | 2.370947 | 0.6770521 | 0.09822022 | 0.03056201 | 0.05745174 | 0.01274248 | 0.05726964 | 0.003138539 | 0.08820808 | 0.1299297 | 0.04836991 | 0.2548295 | 0.1914954 | 0.4616118 | 1.831155 | 1.298123 | 0.1415066 | 0.08212423 | 0.1325356 | 0.2299664 | 0.07444743 | 0.1110964 | 0.09453635 | 0.1178055 | 0.08926851 | 0.09128804 | 0.1004198 | 0.03969321 | 0.04178792 | 0.01587012 | 0.02937356
| 1405.2 | 0.02633929 | 0.06144473 | 0.2164363 | 0.6708208 | 1.582113 | 5.11448 | 16.30438 | 9.819842 | 21.85107 | 11.71349 | 2.728594 | 0.6743558 | 0.03821645 | 0.08830267 | 0.09642285 | 0.01437319 | 0.0743194 | 0.09073512 | 0.05629527 | 0.08326022 | 0.002349395 | 0.2182232 | 0.3109904 | 0.02560987 | 1.018678 | 1.906865 | 0.5382658 | 0.1154158 | 0.00317518 | 0.1944946 | 0.1268963 | 0.006408645 | 0.1526868 | 0.1463935 | 0.128873 | 0.1023899 | 0.09303212 | 0.01206887 | 0.07761274 | 0.003578709 | 0.05100617
| 1406 | 0.02874997 | 0.01136255 | 0.2324191 | 0.5312145 | 1.177548 | 4.518624 | 13.73579 | 15.29057 | 17.84911 | 15.08614 | 3.420707 | 0.8145745 | 0.08306046 | 0.1111832 | 0.06353441 | 0.057536 | 0.03843143 | 0.1342792 | 0.005138853 | 0.02797847 | 0.02333742 | 0.04419344 | 0.2041616 | 0.2214874 | 0.04315993 | 1.991521 | 0.7193607 | 0.3485627 | 0.208026 | 0.008770284 | 0.07982167 | 0.1107183 | 0.1399385 | 0.1049962 | 0.1067561 | 0.06157187 | 0.01206173 | 0.05488176 | 0.02357154 | 0.07834354 | 0.05553162
| 1406.8 | 0.02076531 | 0.02745057 | 0.2363674 | 0.4081563 | 0.9326455 | 3.993509 | 11.34998 | 19.60833 | 12.35489 | 18.73324 | 4.283306 | 1.153489 | 0.250596 | 0.03456415 | 0.01091615 | 0.08672312 | 0.03390621 | 0.1046231 | 0.05191109 | 0.05152301 | 0.02080809 | 0.009672422 | 0.05892895 | 0.3947397 | 0.3768469 | 1.515188 | 0.4985887 | 0.4218447 | 0.2997999 | 0.1002062 | 0.006650203 | 0.1446298 | 0.06133005 | 0.01421943 | 0.03321534 | 0.07257668 | 0.003279132 | 0.06546055 | 0.04518931 | 0.041416 | 0.001419738
| 1407.6 | 0.002810224 | 0.05098245 | 0.2178373 | 0.3086045 | 0.8156376 | 3.44423 | 9.422227 | 21.90035 | 6.087975 | 22.09161 | 5.42893 | 1.411634 | 0.3384763 | 0.04973011 | 0.07491046 | 0.0598148 | 0.08028767 | 0.01260475 | 0.02086109 | 0.1425974 | 0.009948001 | 0.1615127 | 0.07872183 | 0.298169 | 0.7272762 | 0.6349816 | 0.006693585 | 0.253195 | 0.2358611 | 0.1757751 | 0.1630718 | 0.0681823 | 0.03807539 | 0.07473287 | 0.05084257 | 0.07449408 | 0.0635524 | 0.03682193 | 0.03495565 | 0.002906595 | 0.004648837
| 1408.4 | 0.02230521 | 0.05868598 | 0.1744859 | 0.2352398 | 0.7755606 | 2.844272 | 7.973147 | 21.91413 | 0.4879672 | 24.24365 | 7.080699 | 1.707155 | 0.3425153 | 0.0090564 | 0.139695 | 0.00516407 | 0.1417667 | 0.0254498 | 0.04862139 | 0.1339896 | 0.00654987 | 0.1758008 | 0.1960603 | 0.006038864 | 0.5759691 | 0.08811975 | 0.3256479 | 0.01482212 | 0.04208871 | 0.08487036 | 0.2157309 | 0.0460234 | 0.1194206 | 0.1229747 | 0.1083986 | 0.09498092 | 0.09027961 | 0.01093013 | 0.1000822 | 0.006742074 | 0.0427813
| 1409.2 | 0.05023209 | 0.05343494 | 0.1115119 | 0.1856262 | 0.757745 | 2.2242 | 6.871749 | 20.08799 | 4.295193 | 24.5445 | 9.278982 | 2.191131 | 0.4110905 | 0.002757546 | 0.1514651 | 0.09656388 | 0.1353665 | 0.07246092 | 0.1035112 | 0.0319976 | 0.04493207 | 0.0446603 | 0.1374228 | 0.1562106 | 0.102176 | 1.270535 | 0.5449005 | 0.2265336 | 0.09382054 | 0.1115903 | 0.1490834 | 0.1718245 | 0.1246138 | 0.09971916 | 0.1032124 | 0.05728278 | 0.03272748 | 0.06856497 | 0.06005667 | 0.05255407 | 0.05162811
| 1410 | 0.07616608 | 0.04064935 | 0.03940464 | 0.1531379 | 0.7181309 | 1.64429 | 5.945799 | 17.23503 | 11.24597 | 23.11325 | 11.95844 | 2.909725 | 0.5750012 | 0.05049343 | 0.06504135 | 0.1569612 | 0.05057014 | 0.1192813 | 0.1292006 | 0.07669145 | 0.0695486 | 0.06125086 | 0.04376506 | 0.3654854 | 0.3704658 | 2.141598 | 0.2601827 | 0.2743599 | 0.2511708 | 0.2690723 | 0.001769496 | 0.1997732 | 0.05196067 | 0.01404674 | 0.03463798 | 0.06386953 | 0.0009529893 | 0.08983883 | 0.005139282 | 0.06568125 | 0.06296298
| 1410.8 | 0.09594805 | 0.02688531 | 0.02927959 | 0.129065 | 0.6327598 | 1.164534 | 5.06283 | 14.15312 | 18.17033 | 20.19534 | 14.96297 | 3.871189 | 0.838799 | 0.1507462 | 0.003447766 | 0.1647716 | 0.01213567 | 0.09353272 | 0.1088831 | 0.1611186 | 0.06353777 | 0.2144305 | 0.2294986 | 0.3281853 | 0.6510488 | 2.396337 | 0.4297122 | 0.06062256 | 0.2077791 | 0.2645137 | 0.1035645 | 0.1133754 | 0.04224974 | 0.08857606 | 0.05891169 | 0.07896705 | 0.06845691 | 0.06900515 | 0.01027405 | 0.06727272 | 0.01492923
| 1411.6 | 0.09626374 | 0.01827668 | 0.08327569 | 0.1051462 | 0.5003911 | 0.8222585 | 4.168081 | 11.38553 | 23.6032 | 15.92496 | 18.10384 | 5.052359 | 1.179469 | 0.2668769 | 0.1011143 | 0.07512859 | 0.07534688 | 0.00675775 | 0.06055757 | 0.1533399 | 0.03153084 | 0.2208401 | 0.2801891 | 0.07366449 | 0.5880821 | 2.048124 | 1.341382 | 0.2139668 | 0.02526996 | 0.08907784 | 0.1853266 | 0.01186902 | 0.1537074 | 0.1621558 | 0.1348821 | 0.1401476 | 0.1028252 | 0.01585403 | 0.08299644 | 0.03210439 | 0.001020912
| 1412.4 | 0.09074613 | 0.01914661 | 0.1152806 | 0.07582078 | 0.338488 | 0.6219791 | 3.28143 | 9.167725 | 26.26137 | 10.02104 | 20.97904 | 6.218333 | 1.304496 | 0.14127 | 0.140241 | 0.02557997 | 0.08528795 | 0.09392957 | 0.00180231 | 0.05611075 | 0.01566692 | 0.07890816 | 0.156565 | 0.09987788 | 0.1889225 | 1.159807 | 2.016238 | 0.6367426 | 0.2457639 | 0.09676288 | 0.1086943 | 0.1314744 | 0.1917707 | 0.1630177 | 0.1502796 | 0.1125616 | 0.08667723 | 0.04291988 | 0.06354856 | 0.02063839 | 0.07670621
| 1413.2 | 0.07560131 | 0.03107167 | 0.1233978 | 0.03955022 | 0.1747418 | 0.5372024 | 2.466745 | 7.494077 | 25.79734 | 2.028578 | 24.13938 | 7.598342 | 1.566017 | 0.1365774 | 0.0236292 | 0.06304171 | 0.03373252 | 0.1653661 | 0.001167263 | 0.03409052 | 0.05917334 | 0.04173752 | 0.07738165 | 0.3016754 | 0.1055199 | 0.06332154 | 2.142383 | 0.7465872 | 0.4284426 | 0.234893 | 0.009695832 | 0.1508515 | 0.1405882 | 0.08844553 | 0.09438482 | 0.0302239 | 0.007228667 | 0.07689109 | 0.006502815 | 0.08882666 | 0.0476843
| 1414 | 0.06407719 | 0.05274998 | 0.1113306 | 0.001376712 | 0.03699531 | 0.5208129 | 1.792294 | 6.228572 | 22.88242 | 7.287723 | 26.97474 | 9.715329 | 2.134623 | 0.3153729 | 0.1326554 | 0.112255 | 0.05847534 | 0.1512388 | 0.02583375 | 0.0862235 | 0.007378817 | 0.106564 | 0.1098644 | 0.3009628 | 0.3687962 | 0.4232677 | 1.671558 | 0.4781071 | 0.4121234 | 0.1602246 | 0.1736291 | 0.05266968 | 0.02061407 | 0.02032572 | 0.001462723 | 0.01855623 | 0.03691272 | 0.0671993 | 0.02900093 | 0.04683067 | 0.0220513
| 1414.8 | 0.05844654 | 0.08043498 | 0.08710519 | 0.04207588 | 0.05503668 | 0.5203913 | 1.299951 | 5.20921 | 18.72926 | 18.00984 | 28.89502 | 12.24221 | 2.803476 | 0.5731842 | 0.05227505 | 0.0993348 | 0.07602344 | 0.05319735 | 0.04232482 | 0.1362207 | 0.0589832 | 0.1393226 | 0.212237 | 0.1160115 | 0.3652318 | 0.7713401 | 0.7685527 | 0.02892867 | 0.1778047 | 0.014894 | 0.2526679 | 0.09506476 | 0.08547198 | 0.1175774 | 0.09262069 | 0.1041875 | 0.07729011 | 0.01685618 | 0.07650247 | 0.03913621 | 0.02817346
| 1415.6 | 0.0597859 | 0.1090024 | 0.06092491 | 0.07709146 | 0.09470049 | 0.4931767 | 0.9909419 | 4.315996 | 14.50835 | 26.20133 | 28.88249 | 15.28836 | 3.41617 | 0.6328612 | 0.01356629 | 0.01196311 | 0.1837831 | 0.03677594 | 0.04608241 | 0.09139846 | 0.08120736 | 0.04004368 | 0.1346904 | 0.03588295 | 0.117187 | 0.5653941 | 0.06267504 | 0.3790904 | 0.09301465 | 0.2703489 | 0.1969593 | 0.2254571 | 0.1612184 | 0.1484517 | 0.1337078 | 0.1236867 | 0.06918669 | 0.0335443 | 0.0925642 | 0.04400275 | 0.0618478
| 1416.4 | 0.06299383 | 0.1332109 | 0.04252865 | 0.1022765 | 0.08901903 | 0.416625 | 0.8286579 | 3.494638 | 10.98879 | 30.11226 | 25.3199 | 19.17387 | 4.305593 | 0.7790918 | 0.02083447 | 0.06871011 | 0.1773456 | 0.06807993 | 0.03574011 | 0.005900598 | 0.06747608 | 0.009055123 | 0.03512516 | 0.2884936 | 0.03298925 | 0.0406031 | 1.20784 | 0.6182552 | 0.2918508 | 0.3672022 | 0.03684214 | 0.2275699 | 0.1415376 | 0.09195111 | 0.09882447 | 0.04646866 | 0.01654627 | 0.09735635 | 0.04782686 | 0.08846926 | 0.05539452
| 1417.2 | 0.0720672 | 0.1314813 | 0.03884221 | 0.1160961 | 0.0555614 | 0.2915758 | 0.7531074 | 2.744551 | 8.458534 | 29.66763 | 16.88802 | 23.81777 | 5.595214 | 1.056432 | 0.05440765 | 0.1487501 | 0.09333581 | 0.1276363 | 0.01140406 | 0.1297572 | 0.02130501 | 0.1765196 | 0.1770724 | 0.3068729 | 0.2831044 | 0.4771732 | 2.157057 | 0.2274226 | 0.2565154 | 0.2306911 | 0.1338013 | 0.1045776 | 0.02481846 | 0.01094117 | 0.001846472 | 0.008272364 | 0.05177786 | 0.1006261 | 0.01645006 | 0.05615558 | 0.04936365
| 1418 | 0.08261262 | 0.1154021 | 0.05238642 | 0.1199231 | 0.01660236 | 0.1381514 | 0.7006145 | 2.090891 | 6.829479 | 26.26337 | 3.83481 | 28.73015 | 7.384816 | 1.479828 | 0.2048531 | 0.1713162 | 0.002450349 | 0.1148977 | 0.00789704 | 0.1911965 | 0.008325007 | 0.2436624 | 0.250888 | 0.1135744 | 0.3865846 | 0.747045 | 2.475674 | 0.4288015 | 0.03416048 | 0.0201788 | 0.2094183 | 0.05574952 | 0.09351726 | 0.1299374 | 0.1032058 | 0.1018981 | 0.09733226 | 0.05525686 | 0.03078014 | 0.01773518 | 0.02625074
| 1418.8 | 0.09755774 | 0.0991873 | 0.08093887 | 0.1175139 | 0.007460253 | 0.01352336 | 0.6219651 | 1.557943 | 5.812879 | 21.74531 | 8.450999 | 32.88173 | 9.738282 | 2.030531 | 0.2768957 | 0.1185493 | 0.09957274 | 0.03599823 | 0.0627209 | 0.1438207 | 0.02854942 | 0.1622856 | 0.1434273 | 0.02993375 | 0.2390289 | 0.6236459 | 2.177906 | 1.412712 | 0.3486546 | 0.2773168 | 0.1339905 | 0.1988907 | 0.1971026 | 0.1940872 | 0.1685135 | 0.1466151 | 0.0932746 | 0.01820852 | 0.09004042 | 0.01761225 | 0.03094166
| 1419.6 | 0.1096512 | 0.08605758 | 0.1183062 | 0.1137274 | 0.003729594 | 0.1339723 | 0.494194 | 1.15371 | 5.086144 | 17.5066 | 22.77766 | 34.74522 | 12.69092 | 2.670967 | 0.3258038 | 0.004317094 | 0.1102802 | 0.0258916 | 0.09870356 | 0.00602267 | 0.0500084 | 0.006750306 | 0.08499411 | 0.1699127 | 0.04018934 | 0.1645977 | 1.30103 | 2.152449 | 0.7361253 | 0.2731308 | 0.01577198 | 0.1882859 | 0.2116874 | 0.1691814 | 0.1549101 | 0.1027759 | 0.03922331 | 0.08447664 | 0.06721216 | 0.05389093 | 0.1024771
| 1420.4 | 0.1170109 | 0.07826321 | 0.1510841 | 0.11298 | 0.03020168 | 0.2033165 | 0.3228837 | 0.8661654 | 4.406363 | 14.17246 | 31.6285 | 32.64875 | 16.27116 | 3.251687 | 0.5838179 | 0.08320517 | 0.03409757 | 0.1435641 | 0.109628 | 0.04404889 | 0.05082293 | 0.1628447 | 0.06152176 | 0.2275787 | 0.2674212 | 0.1974462 | 0.1664704 | 2.318176 | 0.7473674 | 0.00644356 | 0.2378307 | 0.03630861 | 0.1269654 | 0.06195072 | 0.06633714 | 0.0001725846 | 0.02933499 | 0.110362 | 0.01343427 | 0.08722561 | 0.0529306
| 1421.2 | 0.1102107 | 0.07655014 | 0.1454721 | 0.1178745 | 0.08655005 | 0.2163716 | 0.1352975 | 0.6679567 | 3.656854 | 11.74595 | 34.22872 | 25.46078 | 20.51047 | 4.00519 | 0.7842928 | 0.01100625 | 0.009826264 | 0.1634229 | 0.0726128 | 0.1441885 | 0.03028225 | 0.2237006 | 0.1645829 | 0.1127051 | 0.3997079 | 0.4377452 | 0.3843114 | 1.856541 | 0.4027931 | 0.2985139 | 0.3467904 | 0.1169136 | 0.01009287 | 0.07005831 | 0.05172199 | 0.0677355 | 0.09892298 | 0.0811767 | 0.01468737 | 0.07513378 | 0.03301796
| 1422 | 0.09605984 | 0.07999992 | 0.1370915 | 0.1283599 | 0.1504735 | 0.1829772 | 0.03225596 | 0.5256816 | 2.837348 | 9.918525 | 32.22779 | 13.33167 | 25.39413 | 5.186248 | 0.8465004 | 0.04234081 | 0.1924287 | 0.0829693 | 0.002888672 | 0.1583426 | 0.007951698 | 0.1412104 | 0.1137752 | 0.08675373 | 0.3066707 | 0.3523244 | 0.8201182 | 0.934616 | 0.02327837 | 0.5394801 | 0.2517031 | 0.2680015 | 0.1520365 | 0.1699267 | 0.1472185 | 0.1329938 | 0.1092002 | 0.009237677 | 0.08181697 | 0.03141038 | 0.0417907
| 1422.8 | 0.07659219 | 0.08069148 | 0.1261096 | 0.1418075 | 0.2049759 | 0.1240624 | 0.1482222 | 0.4098192 | 2.02123 | 8.347431 | 28.07528 | 2.018262 | 30.70392 | 6.601443 | 0.9629623 | 0.2149317 | 0.329739 | 0.04204655 | 0.08402374 | 0.07873415 | 0.0117797 | 0.04254335 | 0.05344013 | 0.1460867 | 0.05759897 | 0.00412711 | 0.6513816 | 0.1395271 | 0.4841899 | 0.4586991 | 0.0162355 | 0.2731385 | 0.207154 | 0.183507 | 0.1671556 | 0.128055 | 0.06006696 | 0.03788644 | 0.07806228 | 0.03379576 | 0.06554787
| 1423.6 | 0.05484946 | 0.08454476 | 0.1130217 | 0.1538646 | 0.2067769 | 0.06465535 | 0.1961285 | 0.3022785 | 1.304976 | 6.821753 | 23.66685 | 10.54391 | 35.7474 | 8.682441 | 1.220057 | 0.1299103 | 0.3037223 | 0.1832769 | 0.02055401 | 0.03171162 | 0.06286325 | 0.09362149 | 0.1312658 | 0.2464486 | 0.2039821 | 0.02963289 | 0.1071214 | 1.178541 | 0.6694457 | 0.05462408 | 0.1342684 | 0.1114165 | 0.1498781 | 0.09685425 | 0.09845271 | 0.05396964 | 0.02614552 | 0.1176435 | 0.03620671 | 0.1221066 | 0.04108134
| 1424.4 | 0.03424048 | 0.09024199 | 0.09862125 | 0.1599416 | 0.2027919 | 0.02623758 | 0.1790523 | 0.1987151 | 0.7662377 | 5.30587 | 19.9007 | 22.65134 | 39.08145 | 11.68674 | 1.694788 | 0.07415784 | 0.1639109 | 0.2731219 | 0.06164927 | 0.1132136 | 0.116323 | 0.1855085 | 0.2523065 | 0.1651261 | 0.334478 | 0.336974 | 0.4754473 | 2.201465 | 0.1752642 | 0.2135648 | 0.2915507 | 0.08991844 | 0.002309364 | 0.04338333 | 0.0205755 | 0.05187282 | 0.1013486 | 0.1064638 | 0.02432186 | 0.05223537 | 0.01970757
| 1425.2 | 0.01781742 | 0.09125672 | 0.08390604 | 0.1248554 | 0.1937183 | 0.0206806 | 0.1174614 | 0.105446 | 0.4390494 | 3.891476 | 16.88943 | 31.68758 | 38.51265 | 15.794 | 2.435115 | 0.1244487 | 0.04570393 | 0.269811 | 0.140032 | 0.167994 | 0.133947 | 0.1445839 | 0.200027 | 0.05192515 | 0.2589875 | 0.389476 | 0.8066322 | 2.631356 | 0.5192981 | 0.4152945 | 0.2466836 | 0.243315 | 0.1650459 | 0.1764012 | 0.1441442 | 0.1343488 | 0.1345114 | 0.04025014 | 0.03462996 | 0.03283253 | 0.008221394
| 1426 | 0.007632844 | 0.0808106 | 0.05975548 | 0.07644775 | 0.1556828 | 0.04768775 | 0.0418766 | 0.0327464 | 0.3074533 | 2.710001 | 14.37406 | 36.70924 | 31.76621 | 21.03264 | 3.456372 | 0.3366076 | 0.1693273 | 0.170303 | 0.1953592 | 0.1024605 | 0.1101035 | 0.005523251 | 0.01017034 | 0.1010713 | 0.008795212 | 0.1795832 | 0.6865168 | 2.429392 | 1.532085 | 0.223189 | 0.01058121 | 0.2337614 | 0.2675578 | 0.2322834 | 0.2029425 | 0.1497269 | 0.09473422 | 0.0155274 | 0.0953868 | 0.05722747 | 0.05791714
| 1426.8 | 0.004327642 | 0.06394287 | 0.0414018 | 0.03684639 | 0.09870368 | 0.09619305 | 0.0171039 | 0.01201259 | 0.3151861 | 1.855108 | 12.06243 | 37.58386 | 17.92467 | 27.22357 | 4.697468 | 0.7213695 | 0.06506135 | 0.01640924 | 0.2107827 | 0.008280302 | 0.04997589 | 0.1371639 | 0.1537211 | 0.2246985 | 0.01466888 | 0.06808418 | 0.1914861 | 1.582288 | 2.266868 | 0.2507715 | 0.2900956 | 0.05278899 | 0.2504585 | 0.1812508 | 0.16659 | 0.08880002 | 0.002657229 | 0.1071605 | 0.07281493 | 0.09367573 | 0.113165
| 1427.6 | 0.00704543 | 0.04277215 | 0.0298398 | 0.01289961 | 0.05030822 | 0.1488673 | 0.03816141 | 0.02855776 | 0.3859911 | 1.342375 | 9.802212 | 34.96096 | 0.7276452 | 33.93074 | 6.210652 | 1.237431 | 0.09182606 | 0.1196673 | 0.1652599 | 0.1327209 | 0.0315875 | 0.2617176 | 0.2415192 | 0.1864792 | 0.1712628 | 0.4093292 | 0.1082935 | 0.3754738 | 2.416721 | 0.7907774 | 0.481541 | 0.2006929 | 0.1173975 | 0.04569333 | 0.05083886 | 0.0003791091 | 0.03043821 | 0.1332272 | 0.01671518 | 0.07348575 | 0.04318298
| 1428.4 | 0.01368723 | 0.0205193 | 0.03321463 | 0.007125511 | 0.02227584 | 0.1485572 | 0.01495962 | 0.02428431 | 0.4470229 | 1.108752 | 7.607198 | 30.02126 | 20.35206 | 40.23672 | 8.388493 | 1.596868 | 0.2051121 | 0.1662518 | 0.08618148 | 0.2034866 | 0.02939324 | 0.2349742 | 0.1673521 | 0.01321895 | 0.1926442 | 0.4326816 | 0.3913775 | 0.2973383 | 1.948796 | 0.926961 | 0.4470663 | 0.3742502 | 0.02759972 | 0.09879481 | 0.08449035 | 0.1165711 | 0.1444498 | 0.07783068 | 0.02056542 | 0.03913313 | 0.05435141
| 1429.2 | 0.02143785 | 0.0007993171 | 0.03476873 | 0.01733054 | 0.01994233 | 0.1375592 | 0.04332789 | 0.01169837 | 0.4480803 | 1.040702 | 5.59798 | 24.09516 | 35.7499 | 45.21019 | 10.99482 | 1.83367 | 0.04224297 | 0.08547445 | 0.007327456 | 0.1588428 | 0.02868158 | 0.06503475 | 0.03569999 | 0.06805177 | 0.04856186 | 0.2111488 | 0.3404851 | 0.8490515 | 1.034119 | 0.5532337 | 0.1971287 | 0.3559822 | 0.1952109 | 0.2036572 | 0.1772428 | 0.152838 | 0.1295977 | 0.02422454 | 0.09708623 | 0.007915012 | 0.07696106
| 1430 | 0.02743466 | 0.01319133 | 0.03143418 | 0.03750846 | 0.03531811 | 0.1277127 | 0.1164803 | 0.00425393 | 0.3713888 | 1.015085 | 3.918173 | 18.31377 | 43.17398 | 46.35471 | 14.47008 | 2.520295 | 0.02989865 | 0.1073664 | 0.0586767 | 0.008445781 | 0.07040869 | 0.1007777 | 0.1048115 | 0.2361853 | 0.04652027 | 0.03364965 | 0.006419247 | 0.7382783 | 0.09252549 | 0.005315176 | 0.1337608 | 0.145105 | 0.2526354 | 0.1969739 | 0.1738274 | 0.1022518 | 0.03193029 | 0.06880925 | 0.1061184 | 0.06871328 | 0.1087091
| 1430.8 | 0.02942398 | 0.01940212 | 0.0293331 | 0.04617524 | 0.02890923 | 0.1167209 | 0.1807877 | 0.01207409 | 0.2304944 | 0.9375332 | 2.666503 | 13.41385 | 43.79273 | 41.06468 | 19.13504 | 3.50274 | 0.1022441 | 0.04266043 | 0.1031528 | 0.01968309 | 0.08512866 | 0.236231 | 0.2470738 | 0.2461301 | 0.1828634 | 0.2367542 | 0.01470773 | 0.1747123 | 1.068026 | 0.6969599 | 0.3519535 | 0.06792098 | 0.1478002 | 0.0708197 | 0.06949278 | 0.0165398 | 0.001737161 | 0.1796886 | 0.07381465 | 0.1269748 | 0.06434325
| 1431.6 | 0.02626102 | 0.01381334 | 0.02781905 | 0.05827203 | 0.03461945 | 0.09515908 | 0.1944945 | 0.0388179 | 0.06037917 | 0.7661589 | 1.861145 | 9.712157 | 40.34619 | 27.11017 | 25.26059 | 4.350692 | 0.4965869 | 0.2288882 | 0.1222755 | 0.1923381 | 0.06811491 | 0.2320315 | 0.2348747 | 0.09216448 | 0.2563403 | 0.3137478 | 0.338144 | 0.3754474 | 2.133009 | 0.7107076 | 0.3017796 | 0.2981639 | 0.03806921 | 0.1061845 | 0.08550452 | 0.1255045 | 0.1351846 | 0.1567346 | 0.01552507 | 0.110285 | 0.02472789
| 1432.4 | 0.01814849 | 0.008419804 | 0.02638688 | 0.0756478 | 0.0488982 | 0.05029792 | 0.161365 | 0.08065249 | 0.096921 | 0.5143997 | 1.436737 | 7.188821 | 35.26285 | 4.923621 | 32.91908 | 5.724524 | 1.123414 | 0.2919443 | 0.1166671 | 0.2521023 | 0.02213015 | 0.08712034 | 0.08285692 | 0.08728536 | 0.1406241 | 0.150778 | 0.4146557 | 0.7920618 | 2.646887 | 0.1636075 | 0.0387992 | 0.3150161 | 0.2591128 | 0.2675871 | 0.2225395 | 0.224931 | 0.2183294 | 0.06656304 | 0.04271135 | 0.02874013 | 0.00853841
| 1433.2 | 0.006566851 | 0.004873642 | 0.02477108 | 0.07491691 | 0.06613861 | 0.02479674 | 0.1283558 | 0.1278086 | 0.20652 | 0.2346577 | 1.267221 | 5.609804 | 29.94289 | 12.94998 | 41.74715 | 7.931243 | 1.606049 | 0.1666604 | 0.09016087 | 0.1703383 | 0.01571014 | 0.03580932 | 0.0965353 | 0.2782314 | 0.01029832 | 0.08883429 | 0.1958416 | 0.7444825 | 2.566307 | 1.146844 | 0.3875063 | 0.05251795 | 0.3925184 | 0.3247423 | 0.2703409 | 0.2065127 | 0.1469462 | 0.0394725 | 0.07499712 | 0.02028898 | 0.05014695
| 1434 | 0.006084954 | 0.01907612 | 0.02297549 | 0.05718656 | 0.08022983 | 0.02606313 | 0.102121 | 0.1682372 | 0.2507713 | 0.00866762 | 1.20476 | 4.646476 | 24.91962 | 38.33004 | 50.18387 | 11.24658 | 1.801598 | 0.1433094 | 0.04864076 | 0.01439591 | 0.03522944 | 0.1447372 | 0.2401791 | 0.3234228 | 0.2211895 | 0.192998 | 0.09451994 | 0.2692445 | 1.828347 | 2.448795 | 0.8265496 | 0.2627545 | 0.3663341 | 0.2409607 | 0.20323 | 0.09676167 | 0.006910481 | 0.09544701 | 0.06582483 | 0.1341429 | 0.09320341
| 1434.8 | 0.0170569 | 0.03077952 | 0.02122913 | 0.0337297 | 0.08627285 | 0.03569224 | 0.07881004 | 0.1920892 | 0.2330377 | 0.1658073 | 1.122014 | 3.976181 | 20.27935 | 54.79876 | 55.71175 | 15.86554 | 2.305168 | 0.1435236 | 0.0005716749 | 0.1749782 | 0.0543196 | 0.198991 | 0.2116607 | 0.2027009 | 0.3248029 | 0.3057973 | 0.4605227 | 0.007700757 | 0.6430463 | 3.063414 | 0.8823161 | 0.5396157 | 0.1687981 | 0.05657576 | 0.05060361 | 0.02227636 | 0.01897032 | 0.1499629 | 0.01705105 | 0.07001656 | 0.0270951
| 1435.6 | 0.02389473 | 0.03731916 | 0.01988085 | 0.01096517 | 0.08198034 | 0.05744225 | 0.04754524 | 0.1677953 | 0.1745961 | 0.2187294 | 0.9444495 | 3.356749 | 15.99745 | 59.66544 | 56.61712 | 21.89128 | 3.260521 | 0.09395322 | 0.04854028 | 0.2629124 | 0.03468874 | 0.09210605 | 0.01783806 | 0.02025159 | 0.2527638 | 0.1965695 | 0.5106387 | 0.4118778 | 0.09434833 | 2.725681 | 0.5003262 | 0.57424 | 0.03702856 | 0.1087743 | 0.1047344 | 0.1297292 | 0.1279276 | 0.07911208 | 0.00673742 | 0.01849399 | 0.02790396
| 1436.4 | 0.02501845 | 0.03732185 | 0.01926256 | 0.005068309 | 0.06107071 | 0.06540063 | 0.04743869 | 0.08650196 | 0.1063949 | 0.1847191 | 0.6621128 | 2.665663 | 12.1029 | 54.9875 | 45.43671 | 28.17606 | 4.008081 | 0.309489 | 0.08416743 | 0.1878603 | 0.02101836 | 0.06573755 | 0.1416081 | 0.1219699 | 0.04599551 | 0.06636388 | 0.2797143 | 0.461829 | 0.8125034 | 1.61513 | 0.05294546 | 0.318116 | 0.234497 | 0.2361486 | 0.2097886 | 0.1807386 | 0.1586298 | 0.04772026 | 0.1105555 | 0.05835678 | 0.1012196
| 1437.2 | 0.02010001 | 0.03095378 | 0.01373138 | 0.01036784 | 0.03999601 | 0.07747548 | 0.0789074 | 0.04036872 | 0.05853536 | 0.1070255 | 0.3191364 | 1.898696 | 8.700971 | 45.14079 | 20.99267 | 36.81732 | 4.828213 | 0.8345551 | 0.09384012 | 0.03017625 | 0.0945581 | 0.290466 | 0.289853 | 0.2225977 | 0.04165015 | 0.06666114 | 0.06973396 | 0.1629779 | 0.8585745 | 0.10703 | 0.5243466 | 0.04742722 | 0.2882415 | 0.2264968 | 0.1927546 | 0.1166602 | 0.0397295 | 0.08236415 | 0.1336985 | 0.1224462 | 0.1486366
| 1438 | 0.01015524 | 0.01982606 | 0.0165315 | 0.004010136 | 0.03006175 | 0.08974577 | 0.1134665 | 0.03934765 | 0.05086824 | 0.03715026 | 0.01216502 | 1.134206 | 5.920018 | 34.23056 | 1.560326 | 48.23725 | 6.503241 | 1.302771 | 0.0620751 | 0.1450939 | 0.001401083 | 0.3794834 | 0.2834021 | 0.1567805 | 0.2119639 | 0.2320749 | 0.2053198 | 0.1390466 | 0.3669335 | 1.273156 | 0.7584352 | 0.3593167 | 0.1574997 | 0.07470871 | 0.05612284 | 0.02316466 | 0.03103694 | 0.2049608 | 0.1105216 | 0.1285675 | 0.07511694
| 1438.8 | 0.002667519 | 0.006584354 | 0.02246861 | 0.01168901 | 0.01646803 | 0.09795401 | 0.1474477 | 0.07900341 | 0.0877045 | 0.01588054 | 0.2618679 | 0.4801654 | 3.84444 | 24.81518 | 33.25765 | 58.26954 | 9.548534 | 1.276393 | 0.02645643 | 0.3494587 | 0.1006231 | 0.2818167 | 0.1217733 | 0.02411409 | 0.2220715 | 0.1888972 | 0.2709462 | 0.3449945 | 0.09822414 | 2.659667 | 0.2693712 | 0.3952198 | 0.08620799 | 0.154474 | 0.1329243 | 0.1487451 | 0.1586798 | 0.2046742 | 0.05007985 | 0.1112099 | 0.008185115
| 1439.6 | 0.01555073 | 0.005727318 | 0.02428912 | 0.03191842 | 0.01212621 | 0.09879537 | 0.1500881 | 0.1281711 | 0.133055 | 0.05970619 | 0.3873482 | 0.02449826 | 2.471722 | 17.85962 | 57.02727 | 65.4912 | 14.39609 | 1.463709 | 0.183771 | 0.4089425 | 0.1868066 | 0.04048598 | 0.0537028 | 0.2256164 | 0.06686161 | 0.03522428 | 0.08129374 | 0.5634464 | 0.6461865 | 3.258401 | 0.5195605 | 0.08400787 | 0.3923764 | 0.3537636 | 0.295472 | 0.27063 | 0.2251735 | 0.08956265 | 0.02309047 | 0.006112838 | 0.03417971
| 1440.4 | 0.02561697 | 0.01438683 | 0.02559987 | 0.04391812 | 0.0179531 | 0.09102367 | 0.1413714 | 0.1514097 | 0.1303202 | 0.1573155 | 0.3865212 | 0.1979468 | 1.70264 | 13.24792 | 67.70074 | 64.68225 | 21.29096 | 2.079043 | 0.1801764 | 0.2754059 | 0.2346436 | 0.05234689 | 0.1538636 | 0.3810606 | 0.1339998 | 0.2025279 | 0.1509267 | 0.4123516 | 0.778912 | 2.94779 | 1.664506 | 0.3355965 | 0.5511422 | 0.4258928 | 0.3445726 | 0.2594682 | 0.1988316 | 0.0539244 | 0.07834442 | 0.01853428 | 0.0657061
| 1441.2 | 0.03055016 | 0.01763121 | 0.0258515 | 0.05661747 | 0.03179102 | 0.06908654 | 0.1233055 | 0.1847488 | 0.1648737 | 0.27631 | 0.2964123 | 0.2156441 | 1.361303 | 10.34682 | 66.21213 | 49.70169 | 29.33245 | 3.284166 | 0.1287442 | 0.06014712 | 0.2299773 | 0.1777763 | 0.2058717 | 0.3636753 | 0.3483475 | 0.4121079 | 0.150798 | 0.07864339 | 0.4441925 | 1.730433 | 2.528234 | 0.8633679 | 0.5020802 | 0.3321653 | 0.2484015 | 0.1310902 | 0.02784127 | 0.09505166 | 0.09054515 | 0.1116719 | 0.0925479
| 1442 | 0.02909488 | 0.01243757 | 0.02466437 | 0.06482472 | 0.04902768 | 0.05155626 | 0.1005295 | 0.2174842 | 0.219402 | 0.3770421 | 0.1784884 | 0.1088049 | 1.236458 | 8.419247 | 56.99271 | 18.26172 | 39.43902 | 5.14676 | 0.1983574 | 0.1712795 | 0.1713864 | 0.1238967 | 0.06778584 | 0.1814273 | 0.4092111 | 0.4119465 | 0.2870134 | 0.2835822 | 0.1867629 | 0.101005 | 2.757736 | 1.0024 | 0.2570466 | 0.09771491 | 0.05002042 | 0.01467881 | 0.04103668 | 0.1908992 | 0.05126857 | 0.1315206 | 0.0474875
| 1442.8 | 0.02132735 | 0.007692224 | 0.02192508 | 0.05592576 | 0.06390977 | 0.03950426 | 0.07890633 | 0.2289919 | 0.2705056 | 0.3806248 | 0.09577465 | 0.01923891 | 1.133979 | 6.86951 | 44.75344 | 15.28812 | 52.58594 | 6.409396 | 0.439076 | 0.2627999 | 0.07170701 | 0.09953926 | 0.1486792 | 0.03640088 | 0.2890279 | 0.211344 | 0.1964155 | 0.4286356 | 0.2587365 | 0.6611252 | 2.308252 | 0.6575296 | 0.07521999 | 0.1401494 | 0.1325962 | 0.1412457 | 0.1375668 | 0.1169583 | 0.02539922 | 0.02037848 | 0.02214352
| 1443.6 | 0.008640095 | 0.002285519 | 0.01782403 | 0.03833508 | 0.07120806 | 0.02730403 | 0.06372719 | 0.1703818 | 0.2652196 | 0.3369262 | 0.09036954 | 0.07770432 | 0.9246 | 5.351721 | 32.82482 | 57.2833 | 64.67327 | 8.797849 | 0.8846078 | 0.1220173 | 0.05010375 | 0.2019365 | 0.37972 | 0.1537593 | 0.04711889 | 0.002571871 | 0.05514725 | 0.2773971 | 0.5324384 | 1.031829 | 1.364137 | 0.001497003 | 0.356566 | 0.3028693 | 0.2576395 | 0.2085136 | 0.1469782 | 0.04018849 | 0.1074105 | 0.02226367 | 0.1036054
| 1444.4 | 0.00655707 | 0.0120831 | 0.01282022 | 0.01635087 | 0.06777768 | 0.02335375 | 0.05808776 | 0.1006701 | 0.2313406 | 0.2451679 | 0.1699739 | 0.01796343 | 0.5695308 | 3.773633 | 22.936 | 81.62503 | 73.55926 | 13.0794 | 1.550803 | 0.2470312 | 0.02777842 | 0.4515771 | 0.4427463 | 0.195539 | 0.08286432 | 0.2221774 | 0.07947885 | 0.08100697 | 0.4261502 | 0.5426873 | 0.175661 | 0.5434355 | 0.4262787 | 0.2903489 | 0.2354676 | 0.1500447 | 0.06098362 | 0.07607608 | 0.1589802 | 0.1935219 | 0.1924817
| 1445.2 | 0.02135536 | 0.0189633 | 0.007537292 | 0.004778641 | 0.0535381 | 0.02784281 | 0.05706613 | 0.04019351 | 0.1696141 | 0.1759344 | 0.3081329 | 0.1541811 | 0.1143999 | 2.228084 | 15.61864 | 84.93835 | 74.56692 | 19.51914 | 2.441831 | 0.07258798 | 0.0630993 | 0.506314 | 0.2966856 | 0.05686599 | 0.1994329 | 0.2644397 | 0.2764139 | 0.02293935 | 0.04540563 | 0.02585587 | 0.8492233 | 0.8761802 | 0.2207154 | 0.09010443 | 0.06567324 | 0.0109998 | 0.08044633 | 0.2165477 | 0.1567186 | 0.1672284 | 0.09212822
| 1446 | 0.0188971 | 0.02087882 | 0.002614901 | 0.02026998 | 0.02781591 | 0.03830542 | 0.07238493 | 0.005509694 | 0.1285284 | 0.1487314 | 0.4566998 | 0.386807 | 0.3433325 | 0.8911097 | 10.69143 | 73.55148 | 61.0506 | 26.23629 | 3.171318 | 0.337363 | 0.05626628 | 0.3367942 | 0.01023995 | 0.06826531 | 0.1463316 | 0.1012701 | 0.2373677 | 0.2594669 | 0.2252413 | 0.7125266 | 2.079535 | 0.4066882 | 0.05870069 | 0.1723891 | 0.1748197 | 0.1987952 | 0.2074643 | 0.2336674 | 0.09946031 | 0.08713892 | 0.008878953
| 1446.8 | 0.01248442 | 0.01693242 | 0.002316189 | 0.02706243 | 0.007039675 | 0.05030043 | 0.08429447 | 0.004305164 | 0.1093416 | 0.1604628 | 0.5134122 | 0.605533 | 0.698602 | 0.07624866 | 7.627198 | 56.51887 | 28.6885 | 35.77797 | 3.832206 | 0.2814992 | 0.006432098 | 0.02581821 | 0.02978963 | 0.3396241 | 0.059953 | 0.05734572 | 0.0104727 | 0.2202411 | 0.6021341 | 0.8757082 | 2.755948 | 0.4194392 | 0.5415788 | 0.4763958 | 0.3862115 | 0.3214583 | 0.2559304 | 0.1409568 | 0.008781493 | 0.004436313 | 0.06781975
| 1447.6 | 0.008027612 | 0.007567508 | 0.0001389375 | 0.0210259 | 0.003903703 | 0.05869505 | 0.09226966 | 0.03327554 | 0.0626516 | 0.1751583 | 0.5123976 | 0.7425561 | 0.8789058 | 0.5972922 | 5.789609 | 40.39822 | 7.065509 | 49.13372 | 4.869252 | 0.1974208 | 0.0773516 | 0.1987075 | 0.1412638 | 0.4812137 | 0.2076216 | 0.3350255 | 0.2434265 | 0.0606272 | 0.4879794 | 0.397023 | 2.852402 | 1.712755 | 0.8783759 | 0.6106166 | 0.4536296 | 0.3174881 | 0.1999609 | 0.04614562 | 0.07842313 | 0.06137912 | 0.09013584
| 1448.4 | 0.005868647 | 0.005545888 | 0.0006480843 | 0.007242082 | 0.01691041 | 0.05921747 | 0.092066 | 0.07959998 | 0.04760618 | 0.2296696 | 0.4723613 | 0.7609453 | 0.8692847 | 0.7086005 | 4.58502 | 28.07523 | 59.23687 | 66.40275 | 6.594958 | 1.051546 | 0.1763836 | 0.2812189 | 0.04235731 | 0.4233651 | 0.423811 | 0.462912 | 0.4486251 | 0.1448279 | 0.06223729 | 0.1447946 | 2.237883 | 2.736231 | 0.9068262 | 0.4954684 | 0.3450284 | 0.1858011 | 0.06417902 | 0.08293651 | 0.1233401 | 0.107438 | 0.09585597
| 1449.2 | 0.005791061 | 0.01990219 | 0.007439283 | 0.004223353 | 0.02898376 | 0.04982471 | 0.08187225 | 0.1114574 | 0.06472216 | 0.2990516 | 0.4020315 | 0.6671083 | 0.7166769 | 0.5476633 | 3.564311 | 19.81689 | 92.92444 | 85.16731 | 9.466915 | 1.026906 | 0.2645665 | 0.08887196 | 0.03570345 | 0.192999 | 0.4721351 | 0.3812074 | 0.4335199 | 0.4053684 | 0.07575089 | 0.4600309 | 1.036099 | 3.060603 | 0.5538463 | 0.192212 | 0.09757544 | 0.01441978 | 0.08792823 | 0.2006363 | 0.101976 | 0.1249323 | 0.08076292
| 1450 | 0.007099497 | 0.02529435 | 0.00835603 | 0.007220521 | 0.02117495 | 0.03142472 | 0.06283724 | 0.1367147 | 0.1032765 | 0.3167582 | 0.3159853 | 0.5072573 | 0.5120487 | 0.3052115 | 2.480484 | 14.64117 | 100.6749 | 98.34904 | 14.11921 | 1.336159 | 0.312448 | 0.1382139 | 0.4076312 | 0.03325099 | 0.3321557 | 0.1373133 | 0.2119701 | 0.4131528 | 0.2786249 | 0.5771031 | 0.2137261 | 2.613896 | 0.03473633 | 0.154353 | 0.1628448 | 0.1897204 | 0.1818652 | 0.1842577 | 0.01832223 | 0.04004103 | 0.0178542
| 1450.8 | 0.002964009 | 0.009530495 | 0.009575707 | 0.01280644 | 0.006946587 | 0.003556665 | 0.03871669 | 0.1528904 | 0.1452655 | 0.2725885 | 0.2233227 | 0.3488014 | 0.3557233 | 0.1592122 | 1.290673 | 11.27336 | 88.5833 | 90.63182 | 21.38815 | 2.342163 | 0.2917242 | 0.5782214 | 0.650253 | 0.1551213 | 0.07174881 | 0.08535916 | 0.06835729 | 0.1840641 | 0.3757197 | 0.2034273 | 0.7397929 | 1.59996 | 0.4933747 | 0.4382553 | 0.3322776 | 0.2522203 | 0.1656574 | 0.002056237 | 0.09463892 | 0.009081162 | 0.1001981
| 1451.6 | 0.003411771 | 0.005438946 | 0.01154845 | 0.01580733 | 0.008312765 | 0.006301305 | 0.01470153 | 0.1217156 | 0.1717034 | 0.1951968 | 0.1936201 | 0.2534272 | 0.3189215 | 0.2158591 | 0.1035493 | 8.663257 | 67.86265 | 55.42079 | 31.97261 | 4.185511 | 0.1789345 | 0.8789179 | 0.6408063 | 0.1480191 | 0.0840274 | 0.2605894 | 0.1797394 | 0.04164544 | 0.1879651 | 0.03003891 | 0.9729827 | 0.303713 | 0.7973715 | 0.4612237 | 0.3132742 | 0.1603882 | 0.03707814 | 0.05945267 | 0.1888203 | 0.1525224 | 0.2248556
| 1452.4 | 0.004348807 | 0.01691985 | 0.01452775 | 0.006305786 | 0.01888046 | 0.002047184 | 0.004231071 | 0.06768537 | 0.169248 | 0.1078476 | 0.2317371 | 0.2532171 | 0.4180572 | 0.4812028 | 0.905998 | 6.193012 | 47.31696 | 2.313841 | 45.6918 | 4.664318 | 0.04257056 | 0.8981209 | 0.3838171 | 0.07520536 | 0.1839064 | 0.2225626 | 0.2498995 | 0.238822 | 0.1639764 | 0.626019 | 0.5357444 | 0.7898058 | 0.6042072 | 0.1919822 | 0.09457858 | 0.04452841 | 0.07917032 | 0.2259885 | 0.2224882 | 0.2699463 | 0.1416486
| 1453.2 | 0.0007099415 | 0.0230586 | 0.01851594 | 0.009615629 | 0.02033366 | 0.01619392 | 0.008342432 | 0.00536595 | 0.1140237 | 0.03719009 | 0.279102 | 0.3395773 | 0.6118886 | 0.8713813 | 1.583234 | 3.679501 | 31.20724 | 61.81361 | 64.73 | 5.719391 | 0.3818675 | 0.5948866 | 0.01090638 | 0.2118647 | 0.08361374 | 0.02251531 | 0.1038296 | 0.3069124 | 0.1127007 | 0.6302522 | 0.2564449 | 2.062648 | 0.06165574 | 0.1494403 | 0.1834592 | 0.2648313 | 0.3053587 | 0.3107219 | 0.1649734 | 0.1406144 | 0.004367069
| 1454 | 0.003562293 | 0.02321689 | 0.02327233 | 0.02849926 | 0.01084564 | 0.04042242 | 0.01137465 | 0.04853997 | 0.0573222 | 0.003013096 | 0.3117732 | 0.4580758 | 0.8209472 | 1.253007 | 1.858392 | 1.251152 | 20.32557 | 99.25062 | 88.54158 | 8.211838 | 0.8412222 | 0.02912579 | 0.116687 | 0.5393263 | 0.00431731 | 0.2541873 | 0.1130752 | 0.1274397 | 0.3229637 | 0.0769913 | 0.4233069 | 2.940102 | 1.103826 | 0.6329184 | 0.5006593 | 0.4528939 | 0.3518179 | 0.2421027 | 0.09719789 | 0.02509741 | 0.03810415
| 1454.8 | 0.001631028 | 0.01656381 | 0.008812154 | 0.03277092 | 0.008259106 | 0.03502092 | 0.008458659 | 0.04422605 | 0.01086172 | 0.01064 | 0.3194271 | 0.5133734 | 0.9151754 | 1.496138 | 1.777047 | 0.8220082 | 13.64856 | 107.3621 | 112.331 | 13.03909 | 1.418694 | 0.03855642 | 0.08791663 | 0.6995149 | 0.3100073 | 0.4988763 | 0.4217534 | 0.1081483 | 0.2443644 | 0.03301605 | 0.7342635 | 3.068421 | 2.113529 | 0.9342068 | 0.6461461 | 0.4381512 | 0.2599539 | 0.01295994 | 0.05935866 | 0.0744088 | 0.1230435
| 1455.6 | 0.007276118 | 0.009528228 | 0.01482504 | 0.01261879 | 0.02772547 | 0.02231068 | 0.005523995 | 0.00600174 | 0.01813453 | 0.04911682 | 0.2877695 | 0.5084993 | 0.8909229 | 1.522902 | 1.489373 | 2.284903 | 9.571438 | 95.64596 | 123.8209 | 21.07712 | 2.114912 | 0.04059887 | 0.02115414 | 0.617947 | 0.5489087 | 0.5500976 | 0.5618555 | 0.437176 | 0.06470346 | 0.371589 | 0.5312408 | 2.401665 | 2.716322 | 0.9080345 | 0.5344058 | 0.2519832 | 0.06546108 | 0.05252509 | 0.1548821 | 0.1619349 | 0.1061558
| 1456.4 | 0.0124765 | 6.449006e-05 | 0.03454861 | 0.01025104 | 0.04103795 | 0.0111315 | 0.001167274 | 0.01628412 | 0.03759404 | 0.0888595 | 0.2184879 | 0.4294985 | 0.7603076 | 1.336798 | 1.197894 | 3.010064 | 6.650997 | 76.83808 | 104.6471 | 31.37173 | 2.946336 | 0.2681381 | 0.4888665 | 0.3343175 | 0.6019336 | 0.3819381 | 0.467902 | 0.5756354 | 0.2650454 | 0.3149174 | 0.08104445 | 1.055338 | 2.735495 | 0.5466612 | 0.2098888 | 0.02943085 | 0.07641144 | 0.2032954 | 0.1700321 | 0.1181026 | 0.06957097
| 1457.2 | 0.01646541 | 0.007619491 | 0.04135974 | 0.03089147 | 0.03665075 | 0.006573811 | 0.002987743 | 0.01927482 | 0.06924597 | 0.1252561 | 0.1288997 | 0.2927371 | 0.5566972 | 1.02113 | 1.080257 | 3.05675 | 3.964351 | 58.4521 | 40.04835 | 45.652 | 3.96849 | 0.4257782 | 1.000309 | 0.01459364 | 0.4469135 | 0.07654251 | 0.191333 | 0.4610442 | 0.501362 | 0.08377896 | 0.0445868 | 0.4074051 | 2.22304 | 0.02193687 | 0.1624471 | 0.2512575 | 0.2780341 | 0.2480486 | 0.01379365 | 0.03651755 | 0.00506988
| 1458 | 0.01879622 | 0.01131273 | 0.04402702 | 0.04491787 | 0.02263377 | 0.008202236 | 0.01270217 | 0.01670715 | 0.05582719 | 0.1189191 | 0.04473994 | 0.1385494 | 0.3440565 | 0.7034185 | 1.219755 | 2.666023 | 1.171059 | 42.73763 | 41.12207 | 68.98353 | 5.311245 | 1.183499 | 1.283089 | 0.08198817 | 0.1585617 | 0.03863695 | 0.02845326 | 0.1583102 | 0.4822174 | 0.0625832 | 0.6013009 | 0.618967 | 1.356138 | 0.5746472 | 0.457383 | 0.3858579 | 0.2569261 | 0.08800305 | 0.05593729 | 0.06105389 | 0.1017185
| 1458.8 | 0.01944187 | 0.009737218 | 0.04209212 | 0.0458897 | 0.004672318 | 0.02052699 | 0.02952646 | 0.01675816 | 0.02264154 | 0.07197794 | 0.01104228 | 0.01402608 | 0.1880588 | 0.4994263 | 1.575832 | 2.184357 | 1.623187 | 29.47995 | 112.4219 | 101.5514 | 7.230107 | 1.603935 | 1.209101 | 0.04908262 | 0.026759 | 0.1821634 | 0.1974319 | 0.08855895 | 0.2337159 | 0.3111886 | 0.7477798 | 0.862865 | 0.3234744 | 0.8507649 | 0.5054896 | 0.2707843 | 0.07542434 | 0.02559702 | 0.2088872 | 0.1623822 | 0.227805
| 1459.6 | 0.01876734 | 0.002820991 | 0.02843778 | 0.0368034 | 0.01070643 | 0.04951223 | 0.0167264 | 0.02227787 | 0.005475887 | 0.004895389 | 0.01320811 | 0.003855646 | 0.1262976 | 0.4636306 | 2.00515 | 1.934754 | 4.083431 | 18.06301 | 142.6929 | 130.7315 | 10.17947 | 1.370376 | 0.6912293 | 0.08329817 | 0.1083738 | 0.08501976 | 0.1528848 | 0.28379 | 0.05400427 | 0.2894221 | 0.5026804 | 0.3819829 | 0.428481 | 0.6368749 | 0.2267313 | 0.03674224 | 0.007341353 | 0.2282816 | 0.3023741 | 0.2471729 | 0.2302195
| 1460.4 | 0.01743714 | 0.008326925 | 0.01198499 | 0.02633683 | 0.01799088 | 0.06928561 | 0.03321595 | 0.005760211 | 0.01448493 | 0.05533105 | 0.006563759 | 0.008555414 | 0.1525477 | 0.5696274 | 2.320391 | 2.0907 | 5.85462 | 8.230588 | 135.5185 | 145.7279 | 14.91707 | 0.396324 | 0.1074169 | 0.5942142 | 0.006956548 | 0.08682702 | 0.0843094 | 0.2422032 | 0.2281188 | 0.0883218 | 0.07279454 | 0.4301854 | 1.641277 | 0.1155987 | 0.150556 | 0.2217214 | 0.3073816 | 0.3564669 | 0.2667837 | 0.2759324 | 0.033057
| 1461.2 | 0.01623348 | 0.02167302 | 0.00274293 | 0.01717625 | 0.01420393 | 0.06900385 | 0.07520183 | 0.03920261 | 0.002663057 | 0.02068906 | 0.01310321 | 0.01081132 | 0.2216655 | 0.7266454 | 2.364873 | 2.613586 | 6.729748 | 0.07725038 | 110.1777 | 119.8161 | 22.64572 | 1.124466 | 0.2284596 | 1.099174 | 0.1559537 | 0.4753618 | 0.263601 | 0.02570943 | 0.3066493 | 0.361772 | 0.2718849 | 0.4217335 | 2.392999 | 1.20454 | 0.6599033 | 0.5558635 | 0.5216825 | 0.3526604 | 0.009835394 | 0.03955618 | 0.0399813
| 1462 | 0.01586416 | 0.03471917 | 0.01173185 | 0.003187317 | 0.0003493304 | 0.05574076 | 0.09039443 | 0.01369715 | 0.0437174 | 0.08391512 | 0.02723422 | 0.06571238 | 0.270902 | 0.8022728 | 2.06952 | 3.275924 | 6.76266 | 6.189436 | 82.42726 | 34.52099 | 35.16359 | 2.778933 | 0.07251944 | 1.388017 | 0.5698698 | 0.7477231 | 0.5518373 | 0.2755512 | 0.1403909 | 0.6691266 | 0.3223585 | 0.8642984 | 2.72618 | 2.236021 | 0.9803048 | 0.693958 | 0.4401224 | 0.1496848 | 0.0008421165 | 0.03069446 | 0.1788134
| 1462.8 | 0.01420108 | 0.04505719 | 0.01237964 | 0.004905288 | 0.02228099 | 0.03545112 | 0.09184398 | 0.02427897 | 0.09816327 | 0.118692 | 0.01022694 | 0.08254546 | 0.2474149 | 0.6790492 | 1.528446 | 3.75191 | 6.287324 | 10.46302 | 59.2619 | 45.48494 | 54.86162 | 4.108581 | 0.6131155 | 1.34701 | 0.9040214 | 0.7741302 | 0.6410239 | 0.5624505 | 0.1101245 | 0.5745988 | 0.02413935 | 0.7325717 | 2.502533 | 2.834365 | 0.9575577 | 0.5038407 | 0.169685 | 0.005606066 | 0.1678915 | 0.1847458 | 0.1485429
| 1463.6 | 0.0152232 | 0.05087624 | 0.004081288 | 0.00430058 | 0.03860051 | 0.01581762 | 0.07867037 | 0.06564051 | 0.1197552 | 0.1204925 | 0.04295629 | 0.03704375 | 0.1310765 | 0.3967114 | 0.9130423 | 3.745943 | 5.791301 | 12.90679 | 41.90031 | 150.5015 | 84.00141 | 4.89137 | 1.595357 | 1.015563 | 1.012981 | 0.5422231 | 0.4932663 | 0.6298856 | 0.4612305 | 0.1576393 | 0.02437078 | 0.1442059 | 1.648024 | 2.834563 | 0.5813724 | 0.08685792 | 0.04085077 | 0.1929662 | 0.251385 | 0.2269825 | 0.07968583
| 1464.4 | 0.0194729 | 0.048345 | 0.01166904 | 0.005525541 | 0.05709446 | 0.003922568 | 0.04697163 | 0.1002883 | 0.1115318 | 0.09674675 | 0.02172163 | 0.06800589 | 0.05648489 | 0.0237967 | 0.405359 | 3.128385 | 5.678815 | 14.0344 | 29.28968 | 187.5014 | 121.7901 | 5.469928 | 2.437873 | 0.5760273 | 0.8523683 | 0.1601663 | 0.1856905 | 0.4501526 | 0.6391998 | 0.1617655 | 0.07129558 | 0.4933303 | 0.3271297 | 2.3048 | 0.01697977 | 0.1783735 | 0.2719161 | 0.2898296 | 0.114396 | 0.0583206 | 0.184201
| 1465.2 | 0.02678322 | 0.04334436 | 0.03162259 | 0.02266902 | 0.07085242 | 0.004167905 | 0.01581209 | 0.1201353 | 0.08595444 | 0.06326713 | 0.08213123 | 0.05702053 | 0.1275056 | 0.1444109 | 0.1338023 | 1.993082 | 6.021043 | 14.76197 | 19.95682 | 164.741 | 156.8963 | 6.986321 | 2.687625 | 0.1742576 | 0.4999618 | 0.07132077 | 0.02312638 | 0.1155363 | 0.5649929 | 0.4330217 | 0.4158231 | 0.890479 | 0.340015 | 1.434275 | 0.6070209 | 0.4943546 | 0.4444253 | 0.2338655 | 0.03450263 | 0.04144632 | 0.1031198
| 1466 | 0.03073095 | 0.03541509 | 0.05157615 | 0.04331383 | 0.07867031 | 0.01711147 | 0.003379992 | 0.1082625 | 0.05570907 | 0.03799709 | 0.1795832 | 0.1940979 | 0.319061 | 0.4026836 | 0.06784767 | 0.7373764 | 6.462491 | 16.19072 | 12.62457 | 114.7125 | 157.3984 | 11.40279 | 2.080734 | 0.1340083 | 0.1256966 | 0.04538079 | 0.1655997 | 0.09635611 | 0.2811746 | 0.3429238 | 0.4181128 | 0.7204157 | 0.5468677 | 0.4153938 | 0.916643 | 0.5571323 | 0.2501977 | 0.03986989 | 0.191069 | 0.2478325 | 0.2228034
| 1466.8 | 0.03377855 | 0.02864123 | 0.06260656 | 0.06269807 | 0.06998544 | 0.03943333 | 0.00330795 | 0.08810508 | 0.03420938 | 0.03434531 | 0.2427545 | 0.2972273 | 0.4244003 | 0.5142822 | 0.09616004 | 0.2415526 | 6.34123 | 19.069 | 6.241349 | 62.21862 | 74.74348 | 21.34611 | 0.6613068 | 0.5886726 | 0.07210738 | 0.1291103 | 0.0499657 | 0.2421244 | 0.01286182 | 0.05966375 | 0.1366208 | 0.1164719 | 0.8044422 | 0.2840884 | 0.7168002 | 0.1811773 | 0.1148018 | 0.2112581 | 0.3786344 | 0.2918956 | 0.3163272
| 1467.6 | 0.03537615 | 0.01951882 | 0.06422547 | 0.07634646 | 0.05514898 | 0.05984251 | 0.01705886 | 0.0681574 | 0.03104677 | 0.05657468 | 0.2579183 | 0.3402474 | 0.4288617 | 0.4905293 | 0.03813734 | 0.8025751 | 5.033804 | 23.04661 | 0.2665406 | 17.85217 | 40.32052 | 39.90529 | 1.229859 | 1.44402 | 0.05409475 | 0.2418746 | 0.08011858 | 0.1272619 | 0.2287925 | 0.4143332 | 0.001309216 | 0.3027849 | 0.4638968 | 1.528836 | 0.05567433 | 0.1781721 | 0.2632758 | 0.4082998 | 0.4168323 | 0.2677865 | 0.1474385
| 1468.4 | 0.03530709 | 0.01329591 | 0.06563391 | 0.07070025 | 0.03915862 | 0.07560524 | 0.05230149 | 0.05365224 | 0.04894158 | 0.098837 | 0.2295863 | 0.3213951 | 0.3573346 | 0.3946265 | 0.02139074 | 0.9429958 | 2.429461 | 25.82826 | 8.602923 | 17.34417 | 96.22164 | 70.22264 | 3.097742 | 2.391937 | 0.5286934 | 0.7527436 | 0.4597021 | 0.05814988 | 0.2545911 | 0.7176503 | 0.3617304 | 0.1601824 | 0.2276856 | 2.240937 | 1.200138 | 0.6881387 | 0.5771934 | 0.4632664 | 0.1554314 | 0.1896121 | 0.09808985
| 1469.2 | 0.03373097 | 0.01144353 | 0.06035455 | 0.06308965 | 0.02703074 | 0.09688072 | 0.0923502 | 0.03528014 | 0.08310027 | 0.1480033 | 0.177241 | 0.2614143 | 0.2598101 | 0.3074945 | 0.3748553 | 0.8926329 | 0.5624139 | 23.23861 | 2326.157 | 47.68356 | 147.151 | 113.769 | 4.57009 | 3.022615 | 1.222032 | 1.128254 | 0.7378357 | 0.4476504 | 0.0402767 | 0.658174 | 0.4211188 | 0.2846069 | 0.466303 | 2.601333 | 2.3036 | 0.992165 | 0.6867552 | 0.3505409 | 0.1391686 | 0.06026214 | 0.1289498
| 1470 | 0.03116091 | 0.01447767 | 0.05201927 | 0.05849377 | 0.02242109 | 0.101115 | 0.1184243 | 0.03177146 | 0.1035064 | 0.1889741 | 0.1268956 | 0.1933742 | 0.1891868 | 0.2917484 | 0.8197091 | 0.9187193 | 3.430015474 | 0.1714235 | 2005.712 | 570.9729 | 111.1581 | 164.2021 | 5.790817 | 2.99697 | 1.867125 | 1.20097 | 0.7790042 | 0.7154819 | 0.1639044 | 0.2905445 | 0.1660589 | 0.02513188 | 1.277583 | 2.44134 | 2.961486 | 0.9471597 | 0.4962828 | 0.01036769 | 0.1243653 | 0.1081493 | 0.2219117
| 1470.8 | 0.02832783 | 0.02185467 | 0.03511967 | 0.04652653 | 0.02666124 | 0.09106807 | 0.1345793 | 0.04500822 | 0.1346215 | 0.2101733 | 0.1010513 | 0.1491083 | 0.1805699 | 0.3674273 | 1.211353 | 1.135374 | 4.953515 | 0.1313768 | 190.9767 | 13.14544 | 44.8768 | 191.3815 | 7.829547 | 2.184049 | 2.239628 | 0.9423162 | 0.5636482 | 0.731697 | 0.5080633 | 0.1252173 | 0.1130022 | 0.2913796 | 1.296407 | 1.656684 | 2.990642 | 0.5567249 | 0.001534994 | 0.1517227 | 0.3230874 | 0.2638452 | 0.1200403
| 1471.6 | 0.02603185 | 0.03212462 | 0.01998666 | 0.02942781 | 0.03851933 | 0.07389422 | 0.1361215 | 0.07176296 | 0.1590912 | 0.2072917 | 0.1108018 | 0.1474928 | 0.2393131 | 0.5077312 | 1.430726 | 1.532895 | 5.162171 | 0.09072623 | 1.15017 | 8.68812 | 9.918853 | 134.9265 | 12.95834 | 0.7037591 | 2.158187 | 0.4730925 | 0.1936806 | 0.4895362 | 0.6782048 | 0.397127 | 0.4704671 | 0.3169799 | 0.656455 | 0.3571557 | 2.460846 | 0.04142977 | 0.2025718 | 0.3349799 | 0.2725488 | 0.2325067 | 0.006160811
| 1472.4 | 0.02493295 | 0.04322174 | 0.01016891 | 0.01696872 | 0.04658901 | 0.05532855 | 0.1199347 | 0.104708 | 0.1715965 | 0.1762506 | 0.1526159 | 0.1884318 | 0.3415338 | 0.6556213 | 1.438252 | 1.960288 | 4.556567 | 34.83722 | 0.8694733 | 6.192303 | 39.70071 | 52.68609 | 24.76325 | 1.126838 | 1.655435 | 0.01286309 | 0.09792935 | 0.1025143 | 0.5988001 | 0.3217358 | 0.6058684 | 0.6330415 | 0.3553252 | 0.8768761 | 1.57488 | 0.6191516 | 0.4961194 | 0.347309 | 0.03936752 | 0.08525367 | 0.1256074
| 1473.2 | 0.02542672 | 0.05292894 | 0.007962532 | 0.01245083 | 0.05437692 | 0.04115012 | 0.08835215 | 0.134651 | 0.1510248 | 0.1449367 | 0.2107936 | 0.2545816 | 0.4464493 | 0.7528078 | 1.278516 | 2.239437 | 3.799188 | 18.16395 | 0.65894 | 4.097414 | 43.77442 | 49.41263 | 48.2195 | 2.930947 | 0.9025788 | 0.009695939 | 0.07848106 | 0.02709083 | 0.3122843 | 0.04253402 | 0.4653343 | 0.5634795 | 0.3255278 | 0.2726539 | 0.5385071 | 0.9093853 | 0.5336364 | 0.165739 | 0.08624883 | 0.09995874 | 0.2405561
| 1474 | 0.02471896 | 0.05931249 | 0.013892 | 0.01713042 | 0.07061511 | 0.03547192 | 0.05611866 | 0.153212 | 0.1208643 | 0.119695 | 0.264208 | 0.3196356 | 0.5145018 | 0.7657984 | 1.045887 | 2.265515 | 3.270982 | 13.21254 | 136.86 | 127.3746 | 5.944571 | 198.0166 | 89.58973 | 4.502099 | 0.1757674 | 0.03115475 | 0.05018756 | 0.1667554 | 0.04758723 | 0.4152219 | 0.1301108 | 0.2062409 | 0.8579702 | 0.8605697 | 0.08118533 | 0.6864485 | 0.1617049 | 0.1446731 | 0.4077551 | 0.4321241 | 0.3425178
| 1474.8 | 0.02684284 | 0.05612448 | 0.02664329 | 0.02994178 | 0.0864469 | 0.03966206 | 0.03324429 | 0.143733 | 0.09187496 | 0.1015406 | 0.2945576 | 0.3594436 | 0.5230052 | 0.6969287 | 0.8384646 | 2.047015 | 3.055535 | 9.127548 | 31.37557 | 173.0281 | 20.92305 | 229.9958 | 154.4579 | 6.127603 | 0.242016 | 0.5200077 | 0.2250642 | 0.01581006 | 0.1838923 | 0.7007087 | 0.1012483 | 0.1795442 | 0.894803 | 0.8191772 | 1.431406 | 0.1079726 | 0.2224342 | 0.4519814 | 0.605123 | 0.4263092 | 0.3461243
| 1475.6 | 0.02993369 | 0.05040981 | 0.04334751 | 0.04773576 | 0.08278868 | 0.05206029 | 0.02655404 | 0.1149863 | 0.0736844 | 0.1016072 | 0.2927286 | 0.3609654 | 0.4728899 | 0.5781945 | 0.7213406 | 1.679406 | 3.02519 | 6.513375 | 11.52778 | 104.4679 | 14.3261 | 197.0442 | 238.2036 | 8.951944 | 0.1888397 | 1.251515 | 0.7029483 | 0.1254042 | 0.2182383 | 0.650114 | 0.3664292 | 0.4761604 | 0.4792721 | 0.3280411 | 2.16334 | 1.262171 | 0.7162903 | 0.6199336 | 0.3893238 | 0.2516399 | 0.009090111
| 1476.4 | 0.03521142 | 0.04307145 | 0.06027531 | 0.06610346 | 0.0726435 | 0.05928869 | 0.03777796 | 0.09453458 | 0.07171417 | 0.1184956 | 0.2612595 | 0.3258995 | 0.3855323 | 0.4547211 | 0.7090261 | 1.288662 | 2.982856 | 5.109403 | 5.155876 | 53.40917 | 9.416355 | 153.6867 | 297.7715 | 15.29585 | 0.2521764 | 1.861264 | 1.040297 | 0.5708358 | 0.006534061 | 0.2972594 | 0.3678149 | 0.4425778 | 0.186407 | 0.3198528 | 2.560785 | 2.352955 | 0.993169 | 0.5732671 | 0.03944967 | 0.05359872 | 0.02321309
| 1477.2 | 0.04118462 | 0.03608198 | 0.06321504 | 0.07084014 | 0.05915468 | 0.06613638 | 0.06311166 | 0.08139824 | 0.08558324 | 0.1450609 | 0.2123967 | 0.2683698 | 0.292637 | 0.3664121 | 0.7690814 | 0.9803788 | 2.784987 | 4.371815 | 2.766381 | 26.94203 | 6.665713 | 84.77449 | 233.538 | 28.93959 | 0.6974266 | 2.084673 | 1.068682 | 0.8676652 | 0.1997033 | 0.001055455 | 0.1028564 | 0.1025788 | 0.1409762 | 0.8213626 | 2.453787 | 2.982699 | 0.9243135 | 0.3263387 | 0.04746531 | 0.1112184 | 0.2859619
| 1478 | 0.04216445 | 0.03080989 | 0.06348552 | 0.07140469 | 0.04621088 | 0.08206255 | 0.09453275 | 0.05410856 | 0.09780196 | 0.1713195 | 0.1631276 | 0.2086865 | 0.2240662 | 0.3343511 | 0.8434255 | 0.8097721 | 2.397923 | 3.856696 | 1.817974 | 18.42999 | 78.21727 | 36.91419 | 16.04319 | 55.51431 | 0.5269561 | 1.693657 | 0.7588809 | 0.8697857 | 0.5560818 | 0.3224348 | 0.290283 | 0.2193135 | 0.7506086 | 0.9304587 | 1.713303 | 2.995559 | 0.524455 | 0.02914183 | 0.3224429 | 0.2239733 | 0.2512752
| 1478.8 | 0.04118118 | 0.0219438 | 0.06447275 | 0.06576294 | 0.03728113 | 0.09663762 | 0.1168908 | 0.03900429 | 0.1039465 | 0.1879159 | 0.1289831 | 0.1656594 | 0.1976081 | 0.3552397 | 0.8766912 | 0.7734551 | 1.884563 | 3.310119 | 1.386892 | 0.4842684 | 26.40197 | 12.42365 | 286.1874 | 102.9475 | 0.9638645 | 0.7744309 | 0.2333388 | 0.5680865 | 0.7338365 | 0.3172391 | 0.6177543 | 0.547572 | 0.9705661 | 0.5343018 | 0.4051243 | 2.491011 | 0.06803541 | 0.3566557 | 0.4751513 | 0.2676316 | 0.06513338
| 1479.6 | 0.03836422 | 0.01637581 | 0.06597179 | 0.06249815 | 0.03451051 | 0.09021885 | 0.1216977 | 0.04013449 | 0.1267706 | 0.1891217 | 0.1189393 | 0.1502731 | 0.2139508 | 0.4053018 | 0.8386202 | 0.8209306 | 1.354894 | 2.650052 | 1.216813 | 8.89542 | 20.4164 | 1.788044 | 418.0664 | 179.7524 | 4.43409 | 0.3428262 | 0.1369439 | 0.08898779 | 0.6462098 | 0.02361845 | 0.7080343 | 0.6178035 | 0.7516042 | 0.2693271 | 1.102243 | 1.683726 | 0.6334537 | 0.515139 | 0.2108417 | 0.2059619 | 0.001002083
| 1480.4 | 0.03421949 | 0.01517705 | 0.05662901 | 0.05647648 | 0.03817329 | 0.07755764 | 0.1249576 | 0.05678579 | 0.1402026 | 0.1630932 | 0.1328737 | 0.1625138 | 0.2580721 | 0.4516993 | 0.7317262 | 0.880714 | 0.9151699 | 1.926005 | 1.128581 | 3.903379 | 15.24026 | 2.020769 | 369.007 | 269.4339 | 10.5024 | 0.1306855 | 0.1823122 | 0.008500233 | 0.3273718 | 0.3850403 | 0.5203073 | 0.4069901 | 0.1997978 | 0.1265469 | 0.06540735 | 0.7684309 | 0.9145108 | 0.4098939 | 0.1823827 | 0.009782318 | 0.2590457
| 1481.2 | 0.02955645 | 0.01852917 | 0.03984949 | 0.03763603 | 0.04395995 | 0.06252611 | 0.1194858 | 0.08373592 | 0.1449933 | 0.1333275 | 0.1623872 | 0.1924081 | 0.3063291 | 0.4666254 | 0.58467 | 0.8910208 | 0.6330225 | 1.245354 | 1.035712 | 3.409178 | 11.15882 | 3.323452 | 236.5967 | 350.8735 | 18.53135 | 0.4475703 | 0.1410652 | 0.2158395 | 0.08846827 | 0.7289289 | 0.1414109 | 0.03007346 | 0.381552 | 0.6969239 | 0.7635921 | 0.1311622 | 0.6894004 | 0.04403517 | 0.2985877 | 0.2940524 | 0.3639786
| 1482 | 0.02530204 | 0.02567776 | 0.0242095 | 0.02157075 | 0.03896964 | 0.04941279 | 0.09113817 | 0.1127451 | 0.1224594 | 0.1075121 | 0.1943509 | 0.2245685 | 0.3360158 | 0.4377503 | 0.437549 | 0.8218994 | 0.521559 | 0.7100447 | 0.9028647 | 3.016074 | 8.069047 | 4.158105 | 132.2361 | 304.6759 | 27.77297 | 1.622764 | 0.1044953 | 0.08254419 | 0.1131271 | 0.7341206 | 0.05209893 | 0.2340703 | 0.8942884 | 1.047115 | 0.9527399 | 0.9444743 | 0.09214721 | 0.4390579 | 0.7515875 | 0.5977518 | 0.4251562
| 1482.8 | 0.02231715 | 0.03510152 | 0.01303519 | 0.01210102 | 0.04465153 | 0.04164918 | 0.0600842 | 0.1349478 | 0.09575918 | 0.09296504 | 0.2157833 | 0.2443344 | 0.3334901 | 0.3711364 | 0.3262289 | 0.6809044 | 0.5419296 | 0.3816373 | 0.7249732 | 2.476966 | 5.785048 | 5.068683 | 67.7097 | 5.68547 | 46.9053 | 1.54345 | 0.8167369 | 0.03179985 | 0.2219937 | 0.3937972 | 0.2886185 | 0.4411708 | 1.041115 | 0.8770224 | 0.6239423 | 1.607452 | 1.252997 | 0.8438286 | 0.7137724 | 0.5498442 | 0.3034489
| 1483.6 | 0.0212034 | 0.04481072 | 0.008622589 | 0.01139378 | 0.05922928 | 0.0408403 | 0.03513226 | 0.1250678 | 0.07299916 | 0.07921944 | 0.2181875 | 0.2429263 | 0.297922 | 0.2866697 | 0.2705396 | 0.5035166 | 0.6223149 | 0.2654216 | 0.5143853 | 1.69701 | 4.125856 | 5.895615 | 33.23457 | 371.5957 | 84.54787 | 1.662657 | 1.240753 | 0.5111567 | 0.04535893 | 0.1145979 | 0.2814209 | 0.3512441 | 0.820506 | 0.3320835 | 0.04227526 | 2.018291 | 2.340476 | 0.987491 | 0.3955908 | 0.1722902 | 0.1373049
| 1484.4 | 0.022202 | 0.05277779 | 0.01178148 | 0.01946687 | 0.07243493 | 0.04643371 | 0.02305707 | 0.1022598 | 0.06055376 | 0.07947435 | 0.2000163 | 0.2198746 | 0.2401006 | 0.2092308 | 0.2692437 | 0.3358746 | 0.6868158 | 0.3122487 | 0.292048 | 0.9176717 | 2.954903 | 6.302325 | 16.71302 | 554.2764 | 154.4413 | 3.026773 | 1.244935 | 0.9086183 | 0.03492417 | 0.2422348 | 0.02885777 | 0.006083401 | 0.3628725 | 0.01142341 | 0.4928064 | 2.026843 | 2.974423 | 0.8030877 | 0.04604754 | 0.1767259 | 0.1343549
| 1485.2 | 0.02193732 | 0.05129898 | 0.02164235 | 0.0341562 | 0.06721068 | 0.0454152 | 0.02665671 | 0.08486743 | 0.06104135 | 0.09177304 | 0.1591743 | 0.182201 | 0.1774716 | 0.1593236 | 0.3027139 | 0.2174027 | 0.682494 | 0.4368211 | 0.08133614 | 0.2902436 | 2.163601 | 6.07852 | 9.485162 | 462.0965 | 269.6233 | 6.588242 | 0.6962876 | 0.9563214 | 0.4578486 | 0.3198928 | 0.1902223 | 0.4006643 | 0.0152477 | 0.6871285 | 0.7153674 | 1.499725 | 3.013982 | 0.348597 | 0.1070227 | 0.3585756 | 0.442702
| 1486 | 0.02407185 | 0.04724214 | 0.03587106 | 0.05166307 | 0.0582171 | 0.0423854 | 0.04403829 | 0.0769244 | 0.07268376 | 0.110495 | 0.1202279 | 0.1412645 | 0.1276643 | 0.1462728 | 0.3421383 | 0.16839 | 0.5939249 | 0.5480089 | 0.09644191 | 0.07659215 | 1.661132 | 5.228806 | 6.227806 | 292.8313 | 424.803 | 13.37079 | 0.3356266 | 0.603546 | 0.7113637 | 0.0376793 | 0.5444761 | 0.6639569 | 0.3581957 | 1.062956 | 0.4667891 | 0.4720377 | 2.57256 | 0.2281999 | 0.6416453 | 0.4168301 | 0.2349671
| 1486.8 | 0.02457282 | 0.03944049 | 0.04315534 | 0.06281642 | 0.04798058 | 0.05083443 | 0.06928479 | 0.04792686 | 0.06414891 | 0.1283231 | 0.09479314 | 0.1085739 | 0.102607 | 0.1657415 | 0.3612582 | 0.1849203 | 0.4416209 | 0.5796059 | 0.03327481 | 0.01812964 | 1.368429 | 3.967672 | 4.151622 | 162.1544 | 505.3983 | 19.68849 | 0.06388799 | 0.02545622 | 0.6649944 | 0.1358429 | 0.6751177 | 0.6479106 | 0.4557764 | 1.015578 | 0.2169584 | 0.7251334 | 1.866494 | 0.7258794 | 0.5734971 | 0.2868256 | 0.05548663
| 1487.6 | 0.02872937 | 0.03413769 | 0.04988689 | 0.0578368 | 0.03919689 | 0.06800423 | 0.0833491 | 0.02410051 | 0.06651874 | 0.1385289 | 0.07591811 | 0.09190567 | 0.104938 | 0.2021093 | 0.3456112 | 0.241983 | 0.2684343 | 0.5084864 | 0.02673447 | 0.03542411 | 1.216284 | 2.641015 | 2.193257 | 83.93564 | 249.9094 | 31.75513 | 0.2789749 | 0.4239454 | 0.3182235 | 0.5731575 | 0.523369 | 0.3593593 | 0.2835463 | 0.576189 | 0.5424384 | 0.4126633 | 1.077762 | 0.9196968 | 0.2058652 | 0.06203581 | 0.1647938
| 1488.4 | 0.03559695 | 0.028274 | 0.04946298 | 0.05451966 | 0.03400035 | 0.07187424 | 0.08783991 | 0.01485792 | 0.08559313 | 0.1370172 | 0.07457911 | 0.09302771 | 0.1279002 | 0.234949 | 0.2960825 | 0.3038118 | 0.1214715 | 0.3545411 | 0.05020751 | 0.1880962 | 1.109638 | 1.584483 | 0.2611869 | 42.15836 | 277.6199 | 57.39014 | 0.1989961 | 0.9188788 | 0.2040076 | 0.7014549 | 0.1564096 | 0.07067743 | 0.04989426 | 0.009287663 | 0.4744987 | 1.626081 | 0.3074278 | 0.6243655 | 0.1276702 | 0.2126717 | 0.4521454
| 1489.2 | 0.04110748 | 0.02408869 | 0.0507209 | 0.05355842 | 0.03332535 | 0.06368473 | 0.09418795 | 0.02225251 | 0.09617432 | 0.1062842 | 0.08827793 | 0.1075124 | 0.1584129 | 0.2468836 | 0.2262601 | 0.3374174 | 0.03558793 | 0.1659425 | 0.04090056 | 0.3855309 | 0.9881918 | 0.9940448 | 1.360713 | 21.47886 | 645.6165 | 109.9123 | 1.820582 | 0.8981895 | 0.2156561 | 0.4393434 | 0.07647708 | 0.1938332 | 0.3653178 | 0.6146634 | 1.040614 | 0.9058603 | 0.4032946 | 0.1106895 | 0.687133 | 0.4945611 | 0.5281082
| 1490 | 0.03924714 | 0.01534639 | 0.05328774 | 0.05491603 | 0.03677775 | 0.05336215 | 0.1002276 | 0.04363898 | 0.1013756 | 0.07575548 | 0.1099548 | 0.1268726 | 0.1822616 | 0.2299112 | 0.1560223 | 0.3241901 | 0.02295995 | 0.001345723 | 0.00526424 | 0.468819 | 0.8755613 | 0.8727507 | 2.384197 | 11.94961 | 600.9653 | 211.7609 | 4.7134 | 0.4025289 | 0.4663444 | 0.08806372 | 0.326806 | 0.3569404 | 0.6395877 | 0.9650227 | 1.046798 | 0.2757451 | 1.027106 | 1.30102 | 1.093574 | 0.7161333 | 0.5381684
| 1490.8 | 0.0352558 | 0.0100079 | 0.05331804 | 0.03957594 | 0.02958831 | 0.04382253 | 0.08132788 | 0.07233826 | 0.08226481 | 0.06329813 | 0.1305221 | 0.1418388 | 0.1890278 | 0.1875256 | 0.1038704 | 0.2648607 | 0.07076828 | 0.09366875 | 0.04806126 | 0.4065184 | 0.7565421 | 1.04173 | 2.692433 | 7.729051 | 395.2134 | 387.5093 | 7.134613 | 0.06918417 | 0.3884211 | 0.2599985 | 0.327914 | 0.2499248 | 0.6659152 | 0.9497582 | 0.6011037 | 1.180172 | 1.505392 | 2.315083 | 0.9906455 | 0.7770946 | 0.2156766
| 1491.6 | 0.02977846 | 0.009031518 | 0.03757992 | 0.02158426 | 0.02226176 | 0.03755849 | 0.05388099 | 0.09957588 | 0.06212693 | 0.05504703 | 0.1419283 | 0.1456928 | 0.175234 | 0.1325156 | 0.08074429 | 0.1770649 | 0.1477001 | 0.05585876 | 0.01707653 | 0.2268524 | 0.6265024 | 1.243238 | 2.383234 | 5.596882 | 226.4282 | 600.4728 | 11.788 | 0.3339266 | 0.00595349 | 0.4926823 | 0.06747708 | 0.07663688 | 0.4422024 | 0.6246149 | 0.07442998 | 0.2216209 | 1.724876 | 2.897934 | 0.5682766 | 0.1888783 | 0.1587312
| 1492.4 | 0.02376636 | 0.01251605 | 0.02183703 | 0.008087845 | 0.02573017 | 0.03588168 | 0.02897532 | 0.09460419 | 0.04681956 | 0.043465 | 0.1395896 | 0.1362674 | 0.1447216 | 0.08165422 | 0.08684365 | 0.08742556 | 0.2165342 | 0.05705449 | 0.05364227 | 0.0007899357 | 0.4886569 | 1.395235 | 1.722993 | 3.99836 | 125.8868 | 594.1909 | 21.4332 | 0.1531906 | 0.0522593 | 0.3149604 | 0.05102714 | 0.2915979 | 0.05871574 | 0.1425056 | 0.58154 | 0.4797618 | 1.552407 | 2.96392 | 0.02418374 | 0.09810428 | 0.260709
| 1493.2 | 0.01827958 | 0.0196655 | 0.00929413 | 0.002116938 | 0.03873029 | 0.03856399 | 0.01327075 | 0.07899865 | 0.04032057 | 0.04365619 | 0.1111252 | 0.1161352 | 0.1066144 | 0.04953954 | 0.1123787 | 0.02172009 | 0.2477805 | 0.04749013 | 0.09569879 | 0.06816093 | 0.3511884 | 1.360974 | 1.037594 | 2.405131 | 71.09008 | 13.49379 | 37.10094 | 0.903607 | 0.5225835 | 0.1951272 | 0.3108487 | 0.5681395 | 0.2423508 | 0.2231507 | 1.050732 | 0.6822324 | 0.9552056 | 2.647107 | 0.3390756 | 0.5347136 | 0.6254341
| 1494 | 0.01431122 | 0.0289726 | 0.002458353 | 0.004886317 | 0.05239367 | 0.03597171 | 0.01061904 | 0.0669318 | 0.04351897 | 0.05437375 | 0.07954142 | 0.09126491 | 0.07189558 | 0.04370451 | 0.141932 | 0.003585197 | 0.2290706 | 0.1506475 | 0.105434 | 0.0267751 | 0.2243232 | 1.112501 | 0.5846765 | 0.8364261 | 40.87209 | 728.3235 | 64.08596 | 2.097212 | 0.6839341 | 0.2226705 | 0.4802234 | 0.5684235 | 0.4787751 | 0.4875284 | 1.119256 | 0.3464757 | 0.1360967 | 2.145956 | 0.9576392 | 0.6853656 | 0.2747632
| 1494.8 | 0.01257756 | 0.03849727 | 0.002601558 | 0.01549155 | 0.04687921 | 0.02302798 | 0.02100601 | 0.0610971 | 0.04896945 | 0.07122606 | 0.06399739 | 0.06153984 | 0.04967812 | 0.06231492 | 0.1605475 | 0.01373488 | 0.1672409 | 0.2128585 | 0.08571709 | 0.02087102 | 0.1176051 | 0.7224649 | 0.4686192 | 0.4877425 | 23.31861 | 908.699 | 119.3066 | 2.159727 | 0.4493408 | 0.5047217 | 0.372417 | 0.2915563 | 0.4892856 | 0.4855169 | 0.781434 | 0.2271057 | 0.5000101 | 1.066974 | 0.9424762 | 0.2706113 | 0.1568353
| 1495.6 | 0.01337602 | 0.0406882 | 0.009498399 | 0.03113132 | 0.03988448 | 0.02161916 | 0.04063795 | 0.04454862 | 0.03008245 | 0.08806836 | 0.0485159 | 0.04673145 | 0.04436003 | 0.09079318 | 0.1590996 | 0.06160256 | 0.0836271 | 0.2129216 | 0.04436775 | 0.06439825 | 0.03778648 | 0.3207357 | 0.5671665 | 1.361457 | 12.65543 | 639.6031 | 233.088 | 3.304508 | 0.09427272 | 0.3594195 | 0.02703041 | 0.06373033 | 0.2636568 | 0.2309546 | 0.1722168 | 0.8185674 | 0.6076847 | 0.8558487 | 0.4501568 | 0.2747933 | 0.4031424
| 1496.4 | 0.0165255 | 0.04049266 | 0.021484 | 0.04350049 | 0.03333216 | 0.03167642 | 0.04900588 | 0.01481274 | 0.02901939 | 0.09886814 | 0.03704406 | 0.04380702 | 0.05450428 | 0.1274659 | 0.1369029 | 0.1184018 | 0.005268495 | 0.1532556 | 0.008124598 | 0.0009765254 | 0.01233409 | 0.03181558 | 0.785382 | 1.698858 | 6.155533 | 357.4594 | 449.6536 | 6.802367 | 0.709752 | 0.1704206 | 0.05542814 | 0.2772169 | 0.1153281 | 0.03940852 | 0.34634 | 1.407557 | 0.1413452 | 0.5263326 | 0.03049672 | 0.5872282 | 0.6389259
| 1497.2 | 0.01835655 | 0.03266573 | 0.02696859 | 0.03887021 | 0.02894131 | 0.03835672 | 0.05153499 | 0.003885001 | 0.04516705 | 0.08925184 | 0.03821313 | 0.05642721 | 0.07376601 | 0.1454475 | 0.1009701 | 0.16093 | 0.04465081 | 0.05641314 | 0.06098464 | 0.122446 | 0.03403785 | 0.07779519 | 1.003825 | 1.562523 | 2.421505 | 187.6085 | 750.5857 | 14.46233 | 1.076849 | 0.2703735 | 0.4093404 | 0.4125023 | 0.2308806 | 0.4061345 | 0.7942441 | 1.371611 | 0.668487 | 0.07533997 | 1.532701 | 1.028191 | 0.6673163
| 1498 | 0.01593433 | 0.02647043 | 0.03287586 | 0.03693977 | 0.02769187 | 0.0450092 | 0.05939175 | 0.006762681 | 0.07270627 | 0.05729792 | 0.04996041 | 0.06778211 | 0.09341376 | 0.1410473 | 0.06267959 | 0.1725348 | 0.05424706 | 0.04450744 | 0.08287843 | 0.1767651 | 0.03199241 | 0.01871445 | 1.073048 | 1.134884 | 0.5848122 | 100.3204 | 777.9819 | 29.17361 | 0.8836198 | 0.7977876 | 0.5088374 | 0.2696326 | 0.4723289 | 0.5970889 | 0.9063254 | 0.9147562 | 1.507932 | 0.7734714 | 2.382939 | 1.108198 | 0.6110074
| 1498.8 | 0.01686652 | 0.02299818 | 0.03145111 | 0.03811638 | 0.0295557 | 0.03777456 | 0.07009043 | 0.006527418 | 0.06561817 | 0.03657494 | 0.06715422 | 0.07897678 | 0.105488 | 0.1146079 | 0.03343141 | 0.1484549 | 0.02607738 | 0.02960462 | 0.02657281 | 0.1470168 | 0.01309225 | 0.1378216 | 0.9375598 | 0.647927 | 0.02496132 | 56.04451 | 76.32872 | 56.10297 | 0.07768895 | 0.8931344 | 0.2987073 | 0.09638594 | 0.4918819 | 0.54046 | 0.6900418 | 0.1402216 | 0.4169609 | 1.529013 | 2.766408 | 1.022561 | 0.2321409
| 1499.6 | 0.02080221 | 0.02275553 | 0.03268082 | 0.04195237 | 0.02190803 | 0.03161812 | 0.07090297 | 0.03178631 | 0.05034235 | 0.03257123 | 0.08333685 | 0.08508481 | 0.1053589 | 0.07431827 | 0.02073276 | 0.0965882 | 0.02482618 | 0.008324111 | 0.01845911 | 0.05094682 | 0.01479431 | 0.2966124 | 0.641148 | 0.298426 | 0.01942309 | 32.23308 | 1166.817 | 105.8573 | 1.852532 | 0.5018963 | 0.1417971 | 0.02138157 | 0.2875491 | 0.2635302 | 0.2662884 | 0.4508385 | 0.6243739 | 2.17653 | 2.700461 | 0.2883861 | 0.05831239
| 1500.4 | 0.02688447 | 0.01650339 | 0.03621186 | 0.0415347 | 0.01649957 | 0.02827003 | 0.04866362 | 0.06140431 | 0.03609175 | 0.02767044 | 0.09270181 | 0.08344554 | 0.09284634 | 0.03295395 | 0.02583904 | 0.03388306 | 0.07712707 | 0.02675991 | 0.04519688 | 0.07020797 | 0.04391442 | 0.3771502 | 0.2949335 | 0.08556866 | 0.2545076 | 18.3676 | 1248.002 | 214.0112 | 3.748818 | 0.07723252 | 0.006012573 | 0.2955582 | 0.06172166 | 0.01182868 | 0.1421101 | 0.9673464 | 1.121413 | 2.462056 | 2.387695 | 0.2140194 | 0.4941159
| 1501.2 | 0.03391444 | 0.007438265 | 0.04117943 | 0.02368944 | 0.006543782 | 0.02851623 | 0.02557455 | 0.06416589 | 0.02704726 | 0.01609498 | 0.08771694 | 0.07434823 | 0.07185177 | 0.003352292 | 0.04373982 | 0.01982063 | 0.1111847 | 0.0471193 | 0.04977983 | 0.005131771 | 0.06751826 | 0.3418585 | 0.02078963 | 0.1106597 | 0.3734976 | 9.858644 | 770.5657 | 437.1335 | 5.873266 | 0.6292618 | 0.2351721 | 0.3132733 | 0.2050533 | 0.3412345 | 0.4636174 | 1.152613 | 0.9852037 | 0.5483012 | 2.040866 | 0.5638749 | 0.8610841
| 1502 | 0.03272307 | 0.001718582 | 0.03580846 | 0.007584607 | 0.007181882 | 0.03189076 | 0.007870905 | 0.05453457 | 0.0254925 | 0.01556114 | 0.05571878 | 0.0605583 | 0.04112552 | 0.005961468 | 0.06529313 | 0.02605637 | 0.1156047 | 0.03210668 | 0.03235867 | 0.0335887 | 0.08052115 | 0.2064788 | 0.1032324 | 0.3072256 | 0.250402 | 4.669137 | 388.5971 | 833.2554 | 10.82315 | 0.6589588 | 0.1663861 | 0.05833643 | 0.4507096 | 0.5393619 | 0.5410582 | 0.946302 | 0.2772096 | 1.61938 | 1.157472 | 1.303984 | 0.2796891
| 1502.8 | 0.02688283 | 0.0003616667 | 0.0203926 | 0.003151633 | 0.01791754 | 0.02370003 | 9.447668e-05 | 0.04821996 | 0.03111367 | 0.02559358 | 0.03351572 | 0.04617227 | 0.0210185 | 0.006524701 | 0.08085265 | 0.02716419 | 0.09028678 | 0.09594391 | 0.002827916 | 0.003800668 | 0.08001416 | 0.02921509 | 0.06987365 | 0.5335174 | 0.08448264 | 1.75956 | 187.7329 | 1142.73 | 19.51258 | 0.07965048 | 0.1977695 | 0.08321866 | 0.4791038 | 0.5083001 | 0.3582557 | 0.4213062 | 0.4838563 | 0.96618 | 1.058218 | 0.83322 | 0.4160626
| 1503.6 | 0.01991123 | 0.003535363 | 0.006504578 | 0.006206868 | 0.02261181 | 0.01703759 | 0.003819334 | 0.04667739 | 0.02907503 | 0.04251321 | 0.02724858 | 0.02228491 | 0.01279491 | 0.03016411 | 0.08379832 | 0.0124843 | 0.04524793 | 0.1236004 | 0.04191229 | 0.06607708 | 0.06555953 | 0.004310473 | 0.06549027 | 0.6684363 | 0.5073093 | 0.4344334 | 93.50205 | 260.344 | 33.84355 | 0.02398543 | 0.04230018 | 0.3354794 | 0.2737749 | 0.2553486 | 0.001999224 | 0.1894495 | 1.143902 | 0.5769406 | 1.427254 | 0.6331747 | 0.5424923
| 1504.4 | 0.01296638 | 0.01053626 | 0.003119934 | 0.001108261 | 0.02778739 | 0.005392801 | 0.01728536 | 0.03196389 | 0.007023525 | 0.06055664 | 0.02353718 | 0.01115017 | 0.02107016 | 0.05287699 | 0.07270152 | 0.03552259 | 0.003696186 | 0.1079749 | 0.0185712 | 0.02114006 | 0.0392102 | 0.01963356 | 0.216805 | 0.6470748 | 0.821195 | 0.1042947 | 49.7341 | 1661.452 | 64.78635 | 0.4851113 | 0.5007079 | 0.5457913 | 0.09336803 | 0.1264273 | 0.2174817 | 0.7413157 | 1.391937 | 0.5375286 | 1.096082 | 1.160765 | 1.115535
| 1505.2 | 0.007215414 | 0.01991258 | 0.00665162 | 0.01066627 | 0.02184837 | 0.005233721 | 0.02407651 | 0.01718272 | 0.001593995 | 0.07359511 | 0.01396466 | 0.02169932 | 0.03035705 | 0.08505938 | 0.0513701 | 0.08149972 | 0.0009923265 | 0.05676078 | 0.001845852 | 0.0550148 | 0.005154819 | 0.03078844 | 0.3054221 | 0.4750138 | 0.9019707 | 0.2442457 | 28.4523 | 2080.727 | 135.3923 | 0.09780616 | 0.8345714 | 0.4437655 | 0.04299166 | 0.1903817 | 0.4591138 | 0.959834 | 1.019104 | 0.7549782 | 0.3998935 | 2.841791 | 1.09079
| 1506 | 0.003623301 | 0.02973975 | 0.003540831 | 0.01573831 | 0.01794556 | 0.01620991 | 0.02168329 | 0.009241821 | 0.01379311 | 0.05386845 | 0.014175 | 0.03656715 | 0.04349629 | 0.1017415 | 0.0270373 | 0.1091431 | 0.008912267 | 0.01137654 | 0.00762434 | 0.0876388 | 0.03102269 | 0.03577463 | 0.2901955 | 0.2180109 | 0.8236209 | 0.4406298 | 17.07954 | 1200.338 | 301.1698 | 1.822131 | 0.8267613 | 0.05888076 | 0.2542246 | 0.3872931 | 0.4819526 | 0.8411305 | 0.310024 | 0.1166075 | 0.8001598 | 2.898128 | 0.9789125
| 1506.8 | 0.002784581 | 0.03493113 | 0.005380305 | 0.02173229 | 0.01712952 | 0.02867145 | 0.0275825 | 0.02309631 | 0.03935675 | 0.02832501 | 0.02313131 | 0.04348401 | 0.05509611 | 0.08919305 | 0.007564391 | 0.1089848 | 0.01421047 | 0.006220181 | 0.01016464 | 0.06856026 | 0.03638826 | 0.08895388 | 0.1804773 | 0.02999238 | 0.5977175 | 0.4322469 | 10.1046 | 541.0541 | 678.5987 | 5.863109 | 0.4931966 | 0.2484907 | 0.256429 | 0.364396 | 0.2817116 | 0.4737846 | 0.09615154 | 1.076804 | 2.361061 | 2.631463 | 0.2495606
| 1507.6 | 0.00479703 | 0.02770751 | 0.01806096 | 0.01906991 | 0.0195316 | 0.02073146 | 0.04004148 | 0.02095312 | 0.03878138 | 0.01403737 | 0.03727421 | 0.04847295 | 0.06081515 | 0.05960298 | 0.01619899 | 0.0811986 | 0.01619762 | 0.01043668 | 0.006602729 | 0.009582465 | 0.04646801 | 0.1749196 | 0.02768347 | 0.1417618 | 0.297555 | 0.1838178 | 5.670666 | 239.5288 | 1336.37 | 11.91554 | 0.019419 | 0.05102697 | 0.04021557 | 0.1336015 | 0.0644457 | 0.014143 | 0.7514924 | 1.33957 | 3.101525 | 2.588493 | 0.2751867
| 1508.4 | 0.00924606 | 0.02115937 | 0.01972435 | 0.02078088 | 0.02429085 | 0.01474244 | 0.05542847 | 0.003834803 | 0.02555283 | 0.01476204 | 0.0516678 | 0.0492576 | 0.05866431 | 0.02230683 | 0.01685841 | 0.03505148 | 0.01887289 | 0.001928561 | 0.002080185 | 0.01556311 | 0.05067385 | 0.1857741 | 0.1011475 | 0.1309101 | 0.02086857 | 0.2055837 | 2.596506 | 111.807 | 1427.137 | 20.89168 | 0.2928591 | 0.07638287 | 0.2743389 | 0.104787 | 0.2627305 | 0.3731129 | 1.157765 | 1.068434 | 0.2614765 | 2.803301 | 0.5716181
| 1509.2 | 0.01152981 | 0.01650915 | 0.01639823 | 0.02645929 | 0.01715987 | 0.01246644 | 0.04333375 | 0.02306639 | 0.01506741 | 0.008931166 | 0.06147885 | 0.04529902 | 0.04938532 | 0.01094751 | 0.01494828 | 0.01454412 | 0.04728998 | 0.03706296 | 0.01488584 | 0.03478931 | 0.06904149 | 0.1181594 | 0.04352235 | 0.1316664 | 0.1522205 | 0.4760808 | 0.6607504 | 53.44563 | 835.7563 | 41.18016 | 0.1338529 | 0.2143288 | 0.1130346 | 0.243787 | 0.5181422 | 0.5601421 | 1.192076 | 0.5150622 | 3.051828 | 0.417039 | 1.48566
| 1510 | 0.009184058 | 0.01457335 | 0.01651326 | 0.03467808 | 0.01049137 | 0.01459235 | 0.02353707 | 0.03931747 | 0.01046201 | 0.004256932 | 0.0535672 | 0.03779732 | 0.03591422 | 0.02991304 | 0.03145707 | 0.04558525 | 0.05953659 | 0.02923436 | 0.002505587 | 0.04241853 | 0.07792524 | 0.001600418 | 0.0639226 | 0.01373015 | 0.1498053 | 0.6505369 | 0.3417854 | 26.0645 | 2885.85 | 83.70307 | 0.7128397 | 0.2044081 | 0.4040603 | 0.4639649 | 0.5682718 | 0.490827 | 0.7694301 | 0.02683184 | 2.371083 | 3.799081 | 0.8024958
| 1510.8 | 0.009710197 | 0.0156039 | 0.02002226 | 0.02636651 | 0.00223559 | 0.02046461 | 0.005691964 | 0.03211001 | 0.01290522 | 0.006419013 | 0.02623432 | 0.02909661 | 0.01444199 | 0.02389904 | 0.04458148 | 0.02297104 | 0.05250519 | 0.02474911 | 0.005747368 | 0.007163048 | 0.05254382 | 0.1097791 | 0.0250691 | 0.1511781 | 0.1077355 | 0.6747241248 | 0.6348256 | 13.01095 | 2074.393 | 177.8018 | 1.29018 | 0.3844611 | 0.4903686 | 0.4727654 | 0.3918003 | 0.2025697 | 0.08816394 | 0.7426661 | 1.151319 | 4.477804 | 0.6701873
| 1511.6 | 0.01289107 | 0.009325498 | 0.02616097 | 0.0097709 | 0.005187241 | 0.02821168 | 0.005477363 | 0.02946488 | 0.02117899 | 0.002766508 | 0.009251774 | 0.02177405 | 0.003555462 | 0.0001753109 | 0.04896837 | 0.01538222 | 0.02990093 | 0.06297631 | 0.02821379 | 0.05494524 | 0.02294398 | 0.03181655 | 0.08235377 | 0.223918 | 0.03227286 | 0.5246506 | 0.4898806 | 6.950059 | 935.1032 | 415.8878 | 1.569918 | 0.8274475 | 0.3306771 | 0.2595977 | 0.05127161 | 0.05748661 | 0.3721239 | 1.016355 | 0.372888 | 2.404961 | 1.180652
| 1512.4 | 0.01807632 | 0.0006533672 | 0.02411881 | 0.004200393 | 0.002096234 | 0.02541026 | 0.007273878 | 0.0321643 | 0.02256123 | 0.02019104 | 0.007375727 | 0.001872342 | 0.0009805413 | 0.01526157 | 0.04275335 | 0.01949631 | 0.0003388009 | 0.07416668 | 0.03505696 | 0.02123745 | 0.00497691 | 0.0143296 | 0.1498952 | 0.2061296 | 0.1616495 | 0.2561606 | 0.1889645 | 4.276493 | 383.1292 | 1006.659 | 3.033357 | 0.9581057 | 0.02752058 | 0.104183 | 0.003367051 | 0.319797 | 0.799057 | 0.9253756 | 0.1139485 | 1.89489 | 2.517607
| 1513.2 | 0.02430057 | 0.007454241 | 0.02030992 | 0.01245519 | 0.005586019 | 0.006215136 | 0.0002564761 | 0.03922194 | 0.00325257 | 0.0402198 | 0.009379188 | 0.006901431 | 0.01005177 | 0.0319799 | 0.02806174 | 0.02423535 | 0.01505493 | 0.05668399 | 0.02650464 | 0.0233959 | 0.02561758 | 0.05536956 | 0.1469101 | 0.1101182 | 0.2243708 | 0.02874915 | 0.04000091 | 3.066247 | 163.4297 | 2016.831 | 7.057957 | 0.7536192 | 0.2614238 | 0.05926167 | 0.2317955 | 0.5051072 | 0.8853179 | 0.54031 | 0.05989978 | 2.393302 | 2.620551
| 1514 | 0.02556069 | 0.009847891 | 0.005799882 | 0.0132541 | 0.01095869 | 0.004667546 | 0.0005738414 | 0.02734254 | 0.01457176 | 0.05637886 | 0.0006473486 | 0.00325241 | 0.01658461 | 0.05522445 | 0.01003904 | 0.05703708 | 0.01879933 | 0.01824021 | 0.005782544 | 0.03971614 | 0.03478964 | 0.015578 | 0.07533973 | 0.02120677 | 0.196624 | 0.1707538 | 0.07501303 | 2.079502 | 75.9327 | 1450.172 | 16.02637 | 0.0911981 | 0.01487679 | 0.1401462 | 0.2767958 | 0.4353693 | 0.5487666 | 0.002528952 | 0.6201647 | 0.318854 | 2.823146
| 1514.8 | 0.01880423 | 0.007432119 | 0.006236719 | 0.006628583 | 0.004567483 | 0.004704392 | 0.003030486 | 0.002365847 | 0.008528047 | 0.03369517 | 0.002489228 | 0.02520443 | 0.02465447 | 0.06647134 | 0.005154466 | 0.07600539 | 0.002150408 | 0.002720316 | 0.0217739 | 0.02419356 | 0.03062918 | 0.07921928 | 0.0323744 | 0.09550297 | 0.09273011 | 0.1060541 | 0.08868278 | 1.023492 | 38.92563 | 2848.231 | 34.78441 | 0.1663193 | 0.06592659 | 0.1329503 | 0.1161503 | 0.1440715 | 0.03817646 | 0.5346258 | 0.9955393 | 1.478237 | 3.593195
| 1515.6 | 0.01108501 | 0.0006950143 | 0.01344325 | 0.005655889 | 0.001856946 | 0.005706691 | 0.002061937 | 0.02482631 | 0.0125838 | 0.01189894 | 0.003923386 | 0.02886406 | 0.03115887 | 0.06386619 | 0.00621289 | 0.07993903 | 0.02601293 | 0.02592104 | 0.04996807 | 0.01409329 | 0.01406686 | 0.129651 | 0.1111489 | 0.03413524 | 0.04321484 | 0.1829396 | 0.0621148 | 0.6879554 | 21.70529 | 3953.673 | 73.35468 | 0.50709 | 0.151037 | 0.09016579 | 0.1909917 | 0.1245655 | 0.1090515 | 0.9344515 | 1.183695 | 1.533188 | 1.340603
| 1516.4 | 0.003682232 | 0.009062209 | 0.01444236 | 0.01111059 | 0.00368793 | 0.01072188 | 0.01084136 | 0.03413444 | 0.02054296 | 0.0006668312 | 0.01630968 | 0.0299814 | 0.03389376 | 0.03441337 | 0.00997048 | 0.05364949 | 0.004673478 | 0.02424138 | 0.04556251 | 0.0003523834 | 0.0113218 | 0.1182575 | 0.04101708 | 0.05511714 | 0.1570028 | 0.05652296 | 0.243889 | 0.04644726 | 11.60696 | 1957.525 | 164.6914 | 1.770113 | 0.4157976 | 0.3204425 | 0.1087491 | 0.4361629 | 0.4384049 | 1.092069 | 1.044959 | 1.25377 | 2.527427
| 1517.2 | 0.002163166 | 0.01995477 | 0.009124064 | 0.004171398 | 0.009721244 | 0.001286093 | 0.02683237 | 0.02802021 | 0.00768802 | 0.002877586 | 0.03072427 | 0.02790506 | 0.03215397 | 0.0001737328 | 0.001118282 | 0.0133383 | 0.01579627 | 0.0009290875 | 0.019169 | 0.04362958 | 0.04006585 | 0.05302865 | 0.03235493 | 0.083568 | 0.09090141 | 0.1048839 | 0.3431398 | 0.6539303 | 6.793948 | 747.9176 | 411.9659 | 3.322863 | 0.08910531 | 0.04728089 | 0.370122 | 0.5808341 | 0.558511 | 0.959168 | 0.1348879 | 0.7525942 | 5.806957
| 1518 | 0.005447422 | 0.02454146 | 0.001345266 | 0.002524691 | 0.018452 | 0.003675664 | 0.03884994 | 0.008448822 | 0.0009141115 | 0.0006433971 | 0.04271212 | 0.02327921 | 0.02677829 | 0.02904755 | 0.006957995 | 0.02810149 | 0.02840647 | 0.04029019 | 0.006550996 | 0.05225086 | 0.03385651 | 0.03701323 | 0.06760273 | 0.01687483 | 0.08771057 | 0.1999992 | 0.3090443 | 0.8614681 | 3.76989 | 288.707 | 1102.992 | 5.02856 | 0.5745773 | 0.3255005 | 0.4527534 | 0.5004669 | 0.4402343 | 0.5758047 | 0.06886668 | 0.924391 | 5.125279
| 1518.8 | 0.005599142 | 0.01734119 | 0.01153729 | 0.006543248 | 0.0137828 | 0.002584214 | 0.02390978 | 9.556701e-05 | 0.002466008 | 0.01583427 | 0.03308205 | 0.01771778 | 0.01966785 | 0.03489031 | 0.03003367 | 0.02557231 | 0.02960363 | 0.01527819 | 0.02694357 | 0.0253892 | 0.02923139 | 0.00806776 | 0.03221435 | 0.09544276 | 0.0916816 | 0.1924569 | 0.1546165 | 0.6896848 | 1.491061 | 120.5293 | 2640.672 | 9.489386 | 0.9017087 | 0.4063985 | 0.3183657 | 0.2155779 | 0.1427418 | 0.01257628 | 0.6502323 | 0.8842088 | 0.195316
| 1519.6 | 0.0025765 | 0.01103461 | 0.004307589 | 0.01524354 | 0.007935938 | 0.004514023 | 0.008274018 | 0.009861638 | 0.00363721 | 0.01998504 | 0.007323363 | 0.01315274 | 0.003430743 | 0.01548041 | 0.03702259 | 0.01349514 | 0.02014289 | 0.01917612 | 0.03803631 | 0.02495462 | 0.0314782 | 0.01344866 | 0.1094412 | 0.1217679 | 0.0177358 | 0.0906273 | 0.05613716 | 0.369863 | 0.1484536 | 55.65581 | 2628.669 | 20.43718 | 0.996089 | 0.2442016 | 0.0059037 | 0.1750877 | 0.1611864 | 0.3561545 | 0.9704982 | 0.4826864 | 0.6950267
| 1520.4 | 0.00312287 | 0.006743075 | 0.0007819839 | 0.02650018 | 0.007927023 | 0.01586913 | 0.003671183 | 0.005612715 | 0.01552284 | 0.01186555 | 0.008384388 | 0.0111044 | 0.008845976 | 0.004794275 | 0.03474197 | 0.01125697 | 0.00439421 | 0.04091886 | 0.03745212 | 0.0009760431 | 0.03854518 | 0.01193437 | 0.1331135 | 0.08820307 | 0.1050025 | 0.05859529 | 0.2393979 | 0.007730138 | 0.4651085 | 28.84778 | 4743.489 | 46.5164 | 0.6366508 | 0.1215211 | 0.251031 | 0.008799205 | 0.4349224 | 0.5775657 | 0.9469362 | 0.2806157 | 1.919785
| 1521.2 | 0.005125932 | 0.005178428 | 0.001620743 | 0.01759012 | 0.01539922 | 0.02840672 | 0.008723204 | 0.008966641 | 0.0212152 | 0.006052942 | 0.009670267 | 0.00386486 | 0.007890853 | 0.004900041 | 0.02394257 | 0.003717349 | 0.0115106 | 0.04426319 | 0.02501606 | 0.02378052 | 0.04792216 | 0.07024895 | 0.09561103 | 0.01174718 | 0.1374632 | 0.1790656 | 0.1803469 | 0.2411781 | 0.5673482 | 16.33718 | 6886.657 | 111.0663 | 0.5801104 | 0.4707145 | 0.02191986 | 0.200214 | 0.4645662 | 0.5386466 | 0.2853333 | 0.4540175 | 1.791563
| 1522 | 0.001476099 | 0.006510045 | 0.006610499 | 0.003047681 | 0.01294542 | 0.01453077 | 0.005750196 | 0.01901251 | 0.008125493 | 0.02829155 | 0.003307324 | 0.01563889 | 0.001837696 | 0.01456377 | 0.008389351 | 0.01970416 | 0.02192778 | 0.02994771 | 0.002926378 | 0.02629775 | 0.03482454 | 0.0005227036 | 0.01491286 | 0.07388577 | 0.1050632 | 0.08457393 | 0.1638162 | 0.119493 | 0.3952835 | 8.335908 | 2763.542 | 284.8945 | 1.195075 | 0.1569656 | 0.02874288 | 0.1998089 | 0.2422554 | 0.2889303 | 0.06029449 | 1.223209 | 0.3055349
| 1522.8 | 0.0003855174 | 0.00182283 | 0.01470036 | 0.008552665 | 0.001484613 | 0.003499254 | 0.004012402 | 0.03281117 | 0.0259534 | 0.04151327 | 0.004513638 | 0.01506671 | 0.01371044 | 0.02985524 | 0.006547482 | 0.04362909 | 0.02364598 | 0.001501155 | 0.004752632 | 0.006678491 | 0.006035791 | 0.05968153 | 0.06290453 | 0.01931629 | 0.02317184 | 0.07731153 | 0.1754201 | 0.1569438 | 0.04037975 | 4.697832 | 884.4976 | 826.9095 | 2.5726 | 0.05210975 | 0.134074 | 0.005817334 | 0.1523642 | 0.06397235 | 0.5517723 | 1.294262 | 0.8662834
| 1523.6 | 0.001922578 | 0.001788782 | 0.02420872 | 0.01463107 | 0.00380634 | 0.01380465 | 0.005465633 | 0.01615727 | 0.02745292 | 0.01807893 | 0.009511189 | 0.006443277 | 0.01748797 | 0.04554267 | 0.01579461 | 0.05225499 | 0.005172575 | 0.0233025 | 0.0001816688 | 0.02616093 | 0.01856916 | 0.08332258 | 0.01758052 | 0.01131621 | 0.07432958 | 0.1277313 | 0.01600337 | 0.1947079 | 0.04271854 | 2.721163 | 310.4915 | 2567.868 | 5.88953 | 0.2119558 | 0.469795 | 0.09976464 | 0.1352502 | 0.3192536 | 1.057888 | 0.6118867 | 0.2929774
| 1524.4 | 0.005751029 | 0.01033104 | 0.01307208 | 0.013942 | 0.00556003 | 0.01398678 | 0.01613456 | 0.01077847 | 0.01258875 | 0.001150685 | 0.006658155 | 0.02469032 | 0.019721 | 0.04262909 | 0.008245923 | 0.05369294 | 0.004908185 | 0.03962598 | 0.0004742313 | 0.004423163 | 0.0339124 | 0.06427838 | 0.01475822 | 0.01557629 | 0.08091433 | 0.002271288 | 0.1133073 | 0.003936812 | 0.08044643 | 0.7248528 | 123.995 | 5388.566 | 12.60773 | 0.4871622 | 0.210055 | 0.232934 | 0.3695894 | 0.6170521 | 1.197314 | 0.07839371 | 0.3538583
| 1525.2 | 0.01119269 | 0.01484041 | 0.0008635369 | 0.006855976 | 0.01028942 | 0.004336888 | 0.01560206 | 0.03001874 | 0.008667199 | 0.01046187 | 0.002962003 | 0.02229794 | 0.01958243 | 0.02884116 | 0.008170285 | 0.03710146 | 0.007186779 | 0.03731989 | 0.002383893 | 0.0343793 | 0.03697616 | 0.01402323 | 0.05210195 | 0.0270155 | 0.04121946 | 0.1092384 | 0.1637776 | 0.1493862 | 0.2572362 | 0.3828634 | 56.78254 | 3516.879 | 23.7579 | 0.2062365 | 0.09407799 | 0.4277179 | 0.4475477 | 0.6568719 | 0.7825494 | 0.3819601 | 0.7212988
| 1526 | 0.01734119 | 0.01453309 | 0.01209658 | 0.004745418 | 0.009090393 | 0.001009564 | 0.003997232 | 0.03664569 | 0.002785688 | 0.007325427 | 0.01631847 | 0.01691961 | 0.01717586 | 0.005351733 | 0.00563038 | 0.01149366 | 0.01468517 | 0.008173132 | 0.006789621 | 0.04810698 | 0.0274336 | 0.00452584 | 0.03040222 | 0.04792784 | 0.05334119 | 0.1526952 | 0.1211681 | 0.1858942 | 0.1059501 | 0.7475151 | 26.76552 | 16758.1 | 50.46949 | 1.028882 | 0.2504991 | 0.4040566 | 0.3349894 | 0.5187134 | 0.184056 | 0.7806792 | 0.9957662
| 1526.8 | 0.01727851 | 0.009518241 | 0.01850402 | 0.00325033 | 0.002149421 | 0.01198377 | 0.01555506 | 0.02924224 | 0.01387156 | 0.003552279 | 0.02928004 | 0.01003673 | 0.01336686 | 0.03470905 | 0.002344743 | 0.003809669 | 0.0148907 | 0.02573792 | 0.01151252 | 0.03380634 | 0.007676704 | 0.04540956 | 0.04173611 | 0.09396327 | 0.06758665 | 0.1189822 | 0.008939905 | 0.1063847 | 0.08093192 | 0.6193072 | 12.55845 | 6047.04 | 121.9502 | 1.228512 | 0.1890599 | 0.1525255 | 0.06731389 | 0.1797233 | 0.1689785 | 0.7626647 | 0.008867859
| 1527.6 | 0.008360067 | 0.0007897864 | 0.01894032 | 0.01042215 | 0.008844948 | 0.01889808 | 0.02204757 | 0.01025771 | 0.01673226 | 0.02311242 | 0.0238187 | 0.00371602 | 0.009371492 | 0.03045826 | 0.02609332 | 0.0158562 | 0.008003799 | 0.004666145 | 0.01597412 | 0.001511537 | 0.01776773 | 0.04406477 | 0.08468179 | 0.093247 | 0.01819884 | 0.02536308 | 0.1235137 | 0.04887651 | 0.175699 | 0.06141439 | 5.812673 | 1487.254 | 340.4809 | 0.2986578 | 0.08511382 | 0.2552322 | 0.2268094 | 0.006768017 | 0.3811963 | 0.5905853 | 0.5427947
| 1528.4 | 0.0005592249 | 0.009967565 | 0.01344727 | 0.01096904 | 0.02108247 | 0.01783037 | 0.007837671 | 0.0003746676 | 0.01042844 | 0.03208794 | 0.000603023 | 9.887837e-05 | 0.004728646 | 0.01727261 | 0.03116576 | 0.01241286 | 0.003131846 | 0.01208451 | 0.005103648 | 0.01645791 | 0.02674901 | 0.002597021 | 0.08326649 | 0.04678468 | 0.0832636 | 0.08816601 | 0.12299 | 0.2120342 | 0.145774 | 0.06567636 | 2.750771 | 434.9342 | 1121.441 | 1.873368 | 0.483915 | 0.3734115 | 0.1024035 | 0.1513252 | 0.7088927 | 0.3002631 | 0.7395296
| 1529.2 | 0.008097201 | 0.01798214 | 0.003273239 | 0.004648301 | 0.01215424 | 0.008950404 | 0.004894868 | 0.01064555 | 0.003170124 | 0.02796078 | 0.01605533 | 0.0003017772 | 0.004815174 | 0.008537764 | 0.02324945 | 0.01527276 | 0.009408593 | 0.01900032 | 0.005366872 | 0.03308641 | 0.03310866 | 0.02755343 | 0.04145833 | 0.02636202 | 0.104215 | 0.06071868 | 0.1003172 | 0.1403008 | 0.01173035 | 0.04695681 | 1.498388 | 154.9523 | 4024.171 | 5.990887 | 0.2629706 | 0.1713086 | 0.2442883 | 0.1448994 | 0.6530833 | 0.1092412 | 0.9223107
| 1530 | 0.01306506 | 0.01159573 | 0.002707142 | 0.007203785 | 0.004640735 | 0.005494514 | 0.01270704 | 0.01158097 | 0.01987429 | 0.01206572 | 0.0132519 | 0.003016345 | 0.004895066 | 0.001131014 | 0.00836124 | 0.02287947 | 0.01173761 | 0.01446338 | 0.02688024 | 0.02806161 | 0.02584266 | 0.01581485 | 0.02043501 | 0.05694033 | 0.07503058 | 0.03720223 | 0.1429056 | 0.1183249 | 0.1666694 | 0.242826 | 1.018805 | 61.9832 | 8262.679 | 12.22446 | 0.001537604 | 0.1541028 | 0.1485544 | 0.02356232 | 0.2788082 | 0.6117401 | 0.9043978
| 1530.8 | 0.01468853 | 0.006090905 | 0.004976732 | 0.007653963 | 0.01523534 | 0.02167099 | 0.01362604 | 0.002615889 | 0.0008977895 | 0.01072786 | 0.0006392471 | 0.008563607 | 0.004285917 | 0.01021891 | 0.008800667 | 0.00446827 | 0.0217749 | 0.0009571951 | 0.03530592 | 0.002903186 | 0.02029024 | 0.03975552 | 0.01473868 | 0.008787443 | 0.008667363 | 0.07252816 | 0.1135032 | 0.1815987 | 0.2489974 | 0.1912984 | 0.2735066 | 27.88808 | 22238.82 | 25.49585 | 0.02134185 | 0.345436 | 0.1535853 | 0.2954313 | 0.03236638 | 1.093948 | 0.8659531
| 1531.6 | 0.01273043 | 0.002523024 | 0.008369735 | 0.00653364 | 0.01719134 | 0.01246419 | 0.007698926 | 0.01401907 | 0.02233966 | 0.03342366 | 0.01064264 | 0.01427381 | 0.007090274 | 0.01880681 | 0.02271479 | 0.02743104 | 0.01582968 | 0.004921336 | 0.03796545 | 0.03321327 | 0.01726672 | 0.03442746 | 0.02417611 | 0.001390299 | 0.06852876 | 0.09012704 | 0.009239796 | 0.1208608 | 0.1696926 | 0.04306274 | 0.3106965 | 14.22021 | 33970.13 | 58.54283 | 0.1827003 | 0.5744513 | 0.07412258 | 0.07433609 | 0.4316964 | 1.19104 | 0.4982822
| 1532.4 | 0.007520239 | 0.001556272 | 0.006759367 | 0.006748195 | 0.01023752 | 0.003804946 | 0.003052702 | 0.02813453 | 0.03209387 | 0.01492435 | 0.01955769 | 0.006665204 | 0.007430189 | 0.0290395 | 0.01929856 | 0.04190528 | 0.003535453 | 0.02208298 | 0.02642142 | 0.02332451 | 0.01741752 | 0.003009501 | 0.006736474 | 0.02627169 | 0.03516613 | 0.003115245 | 0.06335631 | 0.005675656 | 0.1890194 | 0.1372915 | 0.02802528 | 6.310306 | 5610.924 | 149.2325 | 0.4293575 | 0.1475909 | 0.151554 | 0.4301277 | 0.55385 | 0.6501442 | 0.2406854
| 1533.2 | 6.207574e-05 | 0.003334789 | 0.0004273731 | 0.01664394 | 0.0001173555 | 0.01350189 | 0.01271551 | 0.002912842 | 0.02400097 | 0.003461171 | 0.02070049 | 0.004420767 | 0.006527879 | 0.03782599 | 0.006214346 | 0.03884351 | 0.003887121 | 0.03673487 | 0.006694773 | 0.006569366 | 0.006862672 | 0.0399528 | 0.05278301 | 0.01906866 | 0.02159529 | 0.07156854 | 0.07906552 | 0.08029294 | 0.2520461 | 0.05677154 | 0.2990732 | 2.295795 | 1143.367 | 436.023 | 0.5817903 | 0.2089138 | 0.2338653 | 0.6108906 | 0.4676595 | 0.03910035 | 0.384785
| 1534 | 0.001630974 | 0.0006552897 | 0.009397504 | 0.02093646 | 0.01511619 | 0.01433902 | 0.02292864 | 0.02055613 | 0.005765585 | 0.01318259 | 0.01382192 | 0.01430381 | 0.004573668 | 0.0269293 | 0.01303759 | 0.03121577 | 0.009733762 | 0.03329254 | 0.01670134 | 0.02180843 | 0.001316948 | 0.006997633 | 0.004854547 | 0.04668472 | 0.04509218 | 0.09083097 | 0.03739711 | 0.07857123 | 0.1167908 | 0.1450568 | 0.08757595 | 0.446612 | 317.9108 | 1579.489 | 0.02858754 | 0.3636558 | 0.1227827 | 0.5502655 | 0.2131079 | 0.02473833 | 0.9430079
| 1534.8 | 0.001490867 | 0.004129376 | 0.01806972 | 0.01872041 | 0.02400833 | 0.006429226 | 0.02455767 | 0.0360466 | 0.01007784 | 0.01158344 | 0.0009274599 | 0.007408243 | 0.002290886 | 0.005561385 | 0.00379471 | 0.01326262 | 0.009204183 | 0.0153486 | 0.03877684 | 0.01874393 | 0.01656005 | 0.04119191 | 0.03092791 | 0.08473631 | 0.06640377 | 0.05751095 | 0.03869574 | 0.008417567 | 0.006107668 | 0.1779464 | 0.0568685 | 0.1838095 | 109.1162 | 6264.135 | 1.95337 | 0.2417681 | 0.1667003 | 0.2598281 | 0.1165645 | 0.6074957 | 0.7794169
| 1535.6 | 0.002379101 | 0.01449406 | 0.004751524 | 0.01059603 | 0.02571152 | 0.004458727 | 0.01275633 | 0.03953901 | 0.02520434 | 0.0004504065 | 0.01427401 | 0.0005279116 | 0.0006438605 | 0.02140701 | 0.008127114 | 0.01330997 | 0.002376156 | 0.006188887 | 0.03336544 | 0.0006433241 | 0.02311577 | 0.04125022 | 0.040097 | 0.08189629 | 0.0008739484 | 0.0104639 | 0.06834247 | 0.09480782 | 0.04096972 | 0.2037787 | 0.06351015 | 0.2118313 | 43.18145 | 9126.991 | 6.781861 | 0.1391555 | 0.5530037 | 0.1700842 | 0.1179388 | 0.6738534 | 0.1882053
| 1536.4 | 0.0009812816 | 0.02125491 | 0.008243577 | 0.00146772 | 0.01957007 | 0.02187732 | 0.00757678 | 0.02579817 | 0.03134038 | 0.01884112 | 0.02277417 | 0.006993787 | 0.0004216448 | 0.02988507 | 0.01466842 | 0.008901028 | 0.008231088 | 0.007153764 | 0.01785616 | 0.01954125 | 0.02026995 | 0.01042994 | 0.02091029 | 0.04081967 | 0.05394403 | 0.03791316 | 0.0213184 | 0.08860887 | 0.01348083 | 0.1856198 | 0.0631829 | 0.001736347 | 19.13091 | 140842.4 | 17.57005 | 0.1582396 | 0.4365169 | 0.1217137 | 0.20161 | 0.5336317 | 0.1181073
| 1537.2 | 0.002404163 | 0.02316284 | 0.01837973 | 0.01054502 | 0.006820812 | 0.03119613 | 0.007699914 | 0.005238776 | 0.02638931 | 0.03375675 | 0.003503421 | 0.009826053 | 0.001886304 | 0.02060008 | 0.03000426 | 0.009642913 | 0.01860482 | 0.01355158 | 0.0007066731 | 0.04144809 | 0.009400004 | 0.01820995 | 0.01550655 | 0.02143941 | 0.07489228 | 0.01387297 | 0.03127484 | 0.03702383 | 0.06904265 | 0.2856776 | 0.2601899 | 0.00864223 | 9.442956 | 65068.04 | 41.4951 | 0.1255297 | 0.2188263 | 0.06946825 | 0.3275036 | 0.2278847 | 0.6227231
| 1538 | 0.007180493 | 0.01980912 | 0.02365393 | 0.02066936 | 0.00965668 | 0.03104775 | 0.004253856 | 0.0127575 | 0.01141278 | 0.03913678 | 0.02259138 | 0.007922001 | 0.004674091 | 0.01227906 | 0.0208034 | 0.01492331 | 0.005718455 | 0.0107986 | 0.01486722 | 0.04694021 | 0.006449063 | 0.05215262 | 0.00566466 | 0.01428551 | 0.05867557 | 0.01479442 | 0.08892212 | 0.05421128 | 0.1661333 | 0.1407467 | 0.3805022 | 0.09806867 | 4.886815 | 4742.907 | 104.1878 | 0.3168902 | 0.2183942 | 0.1909055 | 0.2154143 | 0.07378846 | 0.822532
| 1538.8 | 0.01254863 | 0.0117382 | 0.02301617 | 0.02334914 | 0.01557903 | 0.02119201 | 0.01292569 | 0.02927063 | 0.009519828 | 0.02549272 | 0.02491338 | 0.001671293 | 0.00787689 | 0.006623053 | 0.004877552 | 0.02250282 | 0.02123116 | 7.344526e-05 | 0.02553729 | 0.02768399 | 0.02335202 | 0.05967894 | 0.0430154 | 0.01173876 | 0.01434556 | 0.0316426 | 0.02903436 | 0.1172452 | 0.1077658 | 0.01402432 | 0.2161817 | 0.3551198 | 1.809236 | 848.4905 | 311.5328 | 0.5832948 | 0.4615375 | 0.4556129 | 0.1003294 | 0.1843393 | 0.9372258
| 1539.6 | 0.01007048 | 0.0003569908 | 0.01657683 | 0.01801856 | 0.00234762 | 0.003883643 | 0.01575588 | 0.03054632 | 0.0094426 | 0.002174906 | 0.01070428 | 0.007129793 | 0.01034403 | 0.004492897 | 0.01266779 | 0.006593259 | 0.01581325 | 0.01454141 | 0.01710097 | 0.006784889 | 0.02614617 | 0.03734599 | 0.04398704 | 0.006371557 | 0.02434443 | 0.02383134 | 0.03117647 | 0.0209711 | 0.06575335 | 0.06921467 | 0.1849081 | 0.3532216 | 0.4568218 | 232.3225 | 1176.697 | 1.042847 | 0.5633477 | 0.5112381 | 0.1212061 | 0.4033001 | 0.9200415
| 1540.4 | 0.0009424113 | 0.002541152 | 0.004125932 | 0.005892207 | 0.01633334 | 0.01663684 | 0.01185482 | 0.01951714 | 0.01828622 | 0.02404435 | 0.001920559 | 0.0158229 | 0.002200435 | 0.005802428 | 0.02614966 | 0.02543882 | 0.002999537 | 0.008289861 | 0.001242668 | 0.01437268 | 0.02431278 | 0.006421411 | 0.01104735 | 0.02617011 | 0.01450232 | 0.03648148 | 0.0577952 | 0.05447919 | 0.09030459 | 0.01285487 | 0.269722 | 0.145996 | 0.02815462 | 82.62659 | 5606.473 | 2.692706 | 0.1941695 | 0.15357 | 0.269252 | 0.5005155 | 0.5859682
| 1541.2 | 0.007483601 | 0.004715294 | 0.004679207 | 0.01030539 | 0.02317734 | 0.004938787 | 0.002313482 | 0.0009601694 | 0.03628393 | 0.008033348 | 0.01755255 | 0.02167243 | 0.009570385 | 0.009673117 | 0.01568781 | 0.03039727 | 0.01043644 | 0.02332893 | 0.002757908 | 0.002750532 | 0.00834339 | 0.03134629 | 0.0134914 | 0.01629976 | 0.02029852 | 0.06861837 | 0.04209269 | 0.08083858 | 0.1000582 | 0.1136505 | 0.1975656 | 0.04062009 | 0.03589406 | 34.19184 | 16225.46 | 6.837037 | 0.05711276 | 0.1222694 | 0.2742612 | 0.4022421 | 0.08816333
| 1542 | 0.01385407 | 0.001846952 | 0.01619178 | 0.003611001 | 0.0214627 | 0.01020091 | 0.0001115239 | 0.02225115 | 0.0356619 | 0.01047706 | 0.02363009 | 0.005156243 | 0.006046254 | 0.0147692 | 0.007962226 | 0.02336483 | 0.01109289 | 0.03080086 | 0.01020632 | 0.01000521 | 0.005271167 | 0.003669964 | 0.04326799 | 0.03820827 | 0.007475259 | 0.0606061 | 0.006421793 | 0.05100315 | 0.00332026 | 0.1384765 | 0.04867527 | 0.06953395 | 0.1726394 | 14.26597 | 122530.7 | 18.29569 | 0.08427914 | 0.2077748 | 0.1268959 | 0.09467573 | 0.382139
| 1542.8 | 0.01713013 | 0.006352014 | 0.02148964 | 0.008488477 | 0.008301053 | 0.01928911 | 0.01775786 | 0.0004852887 | 0.02236794 | 0.02122752 | 0.02141708 | 0.01837032 | 0.001462253 | 0.01968584 | 0.01199591 | 0.01337834 | 0.02180236 | 0.01880273 | 0.01390606 | 0.005431887 | 0.0136902 | 0.02064258 | 0.04945298 | 0.07102797 | 0.04025848 | 0.01735401 | 0.06457549 | 0.01884307 | 0.06185235 | 0.05693857 | 0.02403514 | 0.2035556 | 0.2586471 | 5.685696 | 893827.4 | 50.97805 | 0.1421456 | 0.04796018 | 0.1355039 | 0.1414005 | 0.5226881
| 1543.6 | 0.01528621 | 0.007987884 | 0.02087457 | 0.01716113 | 0.003101743 | 0.0201348 | 0.02901327 | 0.02101911 | 0.001253933 | 0.02118716 | 0.01150991 | 0.009668479 | 0.002765237 | 0.008880303 | 0.006331293 | 0.003560895 | 0.01518656 | 0.001536674 | 0.008315881 | 0.008120149 | 0.01043167 | 0.01489478 | 0.0284416 | 0.07155973 | 0.004843456 | 0.04171906 | 0.0113311 | 0.07902559 | 0.07284687 | 0.07489711 | 0.001138762 | 0.3715947 | 0.215091 | 1.926248 | 8372.4 | 156.4504 | 0.5271081 | 0.3368452 | 0.4377624 | 0.1425661 | 0.3046043
| 1544.4 | 0.01050466 | 0.006471519 | 0.01443452 | 0.02042276 | 0.0196432 | 0.01274351 | 0.02976974 | 0.03389061 | 0.01939169 | 0.007522755 | 0.003307883 | 0.0009984593 | 0.005210277 | 0.01005072 | 0.01924995 | 0.009892154 | 0.001821858 | 0.002206317 | 0.000431874 | 0.002384167 | 0.003724479 | 0.008641837 | 0.01162793 | 0.04162602 | 0.03893056 | 0.007122379 | 0.01638448 | 0.01091303 | 0.02872697 | 0.1570089 | 0.09854543 | 0.3083464 | 0.0420946 | 0.3998745 | 1138.233 | 588.5163 | 0.51958 | 0.6572798 | 0.282695 | 0.04946939 | 0.01202757
| 1545.2 | 0.003908705 | 0.002100536 | 0.003360504 | 0.01754572 | 0.0301952 | 0.01468004 | 0.02074107 | 0.03578222 | 0.03812852 | 0.0071095 | 0.01879675 | 0.01054759 | 0.004953378 | 0.02411521 | 0.0008151797 | 0.003784449 | 0.01413343 | 0.01599176 | 0.00732794 | 0.02672228 | 0.0009701889 | 0.02517548 | 0.0365911 | 0.005744037 | 0.049713 | 0.02986474 | 0.0008456367 | 0.008234332 | 0.05001475 | 0.03067298 | 0.2271481 | 0.2044068 | 0.2067206 | 0.09532793 | 272.5017 | 3149.927 | 0.4982345 | 0.532048 | 0.03373654 | 0.3263995 | 0.2323143
| 1546 | 0.0003002446 | 0.005669059 | 0.01027813 | 0.009253254 | 0.0333551 | 0.01661825 | 0.004229504 | 0.02097649 | 0.04085933 | 0.02648497 | 0.002152761 | 0.01613747 | 0.01247403 | 0.021398 | 0.02157911 | 0.001359452 | 0.02751245 | 0.02627379 | 0.01307348 | 0.03830555 | 0.01014629 | 0.05581974 | 0.002994961 | 0.02111219 | 0.03446782 | 0.02612752 | 0.02419801 | 0.02406424 | 0.0983861 | 0.05574438 | 0.1852491 | 0.2168004 | 0.4544015 | 0.07333624 | 87.82143 | 21340.87 | 1.253245 | 0.6200234 | 0.003331474 | 0.3429147 | 0.3232483
| 1546.8 | 0.005120916 | 0.008807759 | 0.004841589 | 0.01228129 | 0.02455254 | 0.0306392 | 0.001933666 | 0.0004332068 | 0.03069105 | 0.04158247 | 0.02429864 | 0.016021 | 0.0029155 | 0.01724589 | 0.02285702 | 0.01105233 | 0.008913056 | 0.01567013 | 0.01585975 | 0.0297067 | 0.009489907 | 0.06467616 | 0.02305499 | 0.03725229 | 0.0006971365 | 0.0130424 | 0.03302836 | 0.03635367 | 0.04289942 | 0.06488553 | 0.1161178 | 0.2852495 | 0.3637007 | 0.191285 | 33.0519 | 33152.11 | 6.135481 | 0.9419919 | 0.2204061 | 0.113744 | 0.558029
| 1547.6 | 0.008121394 | 0.01747309 | 0.008933017 | 0.01189188 | 0.008624846 | 0.03770738 | 0.01434831 | 0.0125178 | 0.01027492 | 0.0403147 | 0.03019898 | 0.0004096542 | 0.008073274 | 0.01245328 | 0.00492018 | 0.02226176 | 0.01445094 | 0.003058072 | 0.01588685 | 0.01363644 | 0.004540469 | 0.05030444 | 0.01811293 | 0.02313421 | 0.01353962 | 0.02016691 | 0.06778517 | 0.03633755 | 0.03311132 | 0.002107844 | 0.1236111 | 0.1238519 | 0.3055064 | 0.2661256 | 14.08482 | 100915.8 | 17.05749 | 1.435964 | 0.4999465 | 0.4496394 | 0.692784
| 1548.4 | 0.0088692 | 0.02316595 | 0.02017806 | 0.02314654 | 0.01075947 | 0.03522956 | 0.02184153 | 0.03099203 | 0.01475324 | 0.02042082 | 0.0179508 | 0.0002900984 | 0.0117573 | 0.001656801 | 0.01513407 | 0.02331906 | 0.01881586 | 0.02429409 | 0.004038306 | 0.003444331 | 0.002996085 | 0.01246915 | 0.03019197 | 0.01553182 | 0.02556835 | 0.06696781 | 0.06575904 | 0.07956495 | 0.06784206 | 0.1075266 | 0.1915287 | 0.01342811 | 0.3513874 | 0.4367125 | 5.973999 | 39247.71 | 46.78854 | 1.080417 | 0.3339982 | 0.502776 | 0.3619429
| 1549.2 | 0.007262745 | 0.02427587 | 0.02680006 | 0.02819523 | 0.004041638 | 0.01931976 | 0.02228873 | 0.04165173 | 0.0043472 | 0.00649584 | 0.001199422 | 0.01063223 | 0.01252581 | 0.004403879 | 0.03128605 | 0.005134769 | 0.001786127 | 0.02107158 | 0.01257592 | 0.01441992 | 0.01108445 | 0.003917019 | 0.0345409 | 0.01693592 | 0.03675074 | 0.08179798 | 0.02754933 | 0.0768325 | 0.05604392 | 0.0651232 | 0.06863408 | 0.009307678 | 0.4670187 | 0.663958 | 2.272723 | 2092.501 | 142.337 | 0.346294 | 0.2638408 | 0.228025 | 0.1642194
| 1550 | 0.003545309 | 0.02163671 | 0.0275591 | 0.02582123 | 0.01098302 | 0.002528286 | 0.01547116 | 0.03294035 | 0.02789316 | 0.009583245 | 0.007561678 | 0.01922365 | 0.007135784 | 0.00262448 | 0.02185397 | 0.01810744 | 0.01503986 | 0.004263756 | 0.0123011 | 0.01437031 | 0.01787277 | 0.01943829 | 0.06337397 | 0.02013097 | 0.01755379 | 0.05874193 | 0.03162114 | 0.03037999 | 0.01904342 | 0.01831 | 0.03225468 | 0.05599873 | 0.3441917 | 0.4833163 | 0.02796785 | 380.8946 | 568.6942 | 0.5879374 | 0.3399444 | 0.2749986 | 0.4645484
| 1550.8 | 0.001732495 | 0.0143921 | 0.02029657 | 0.0163918 | 0.02099556 | 0.002708905 | 0.00321765 | 0.01001474 | 0.04037461 | 0.009222406 | 0.02771956 | 0.0133463 | 0.003888361 | 0.002921183 | 0.0006750373 | 0.02289878 | 0.0005168454 | 0.02326601 | 0.014266 | 0.002549938 | 0.02211726 | 0.01582522 | 0.06502417 | 0.04154332 | 0.01888492 | 0.006633413 | 0.04863386 | 0.04003885 | 0.06579262 | 0.04508255 | 0.07021249 | 0.1748925 | 0.1959387 | 0.2720265 | 0.9806118 | 104.1872 | 3604.46 | 1.176668 | 0.5735716 | 0.7250279 | 0.1336143
| 1551.6 | 0.007793898 | 0.002146825 | 0.007946981 | 0.0008877746 | 0.02364064 | 0.01152335 | 0.002645227 | 0.01232866 | 0.03282978 | 0.02182184 | 0.03203665 | 0.0006975394 | 0.003656196 | 0.005285297 | 0.01655904 | 0.01003609 | 0.02319871 | 0.02752311 | 0.01836062 | 0.01723507 | 0.01426841 | 0.00618647 | 0.03563597 | 0.04006132 | 0.01548571 | 0.04482203 | 0.01140768 | 0.03346334 | 0.06865816 | 0.08464993 | 0.03641064 | 0.2368401 | 0.1066102 | 0.1602954 | 0.42991 | 35.6423 | 35144.46 | 1.339197 | 0.9278799 | 0.5216449 | 0.1291692
| 1552.4 | 0.005007487 | 0.005577621 | 0.001016607 | 0.002771734 | 0.01839334 | 0.02025914 | 0.01696768 | 0.008910697 | 0.01333551 | 0.02452055 | 0.02727118 | 0.01093261 | 0.0107786 | 0.009299058 | 0.001717362 | 0.002656003 | 0.01867465 | 0.004330281 | 0.01728266 | 0.02838565 | 0.003978301 | 0.0380863 | 0.01089348 | 0.01772184 | 0.037872 | 0.003687166 | 0.003139879 | 0.003721646 | 0.02940656 | 0.01694486 | 0.0502493 | 0.1539394 | 0.09293279 | 0.1647453 | 0.2060543 | 14.29307 | 41381.47 | 6.71802 | 1.32139 | 0.3510538 | 0.1577157
| 1553.2 | 0.00517007 | 0.002117534 | 0.01460524 | 0.01513705 | 0.001893503 | 0.02125019 | 0.0298162 | 0.02718965 | 0.001799291 | 0.01039634 | 0.01469512 | 0.001513178 | 0.01534779 | 0.009332734 | 0.01768945 | 0.004622294 | 0.001548932 | 0.01135507 | 0.003803181 | 0.0002871298 | 0.01185205 | 0.003116899 | 0.008934603 | 0.01531139 | 0.03938615 | 0.01281097 | 0.02392812 | 0.001343125 | 0.03415463 | 0.07806071 | 0.1350278 | 0.1372229 | 0.1454159 | 0.262925 | 0.7078624 | 6.297798 | 47351.82 | 17.15666 | 0.8851352 | 0.3163533 | 0.1230123
| 1554 | 0.01413851 | 0.008263486 | 0.02443317 | 0.02366731 | 0.008637033 | 0.01432215 | 0.02869063 | 0.0375939 | 0.02857845 | 0.0006502557 | 0.002249977 | 0.01411176 | 0.01584478 | 0.01878295 | 0.01059527 | 0.01320669 | 0.01866529 | 0.008704271 | 0.0254846 | 0.02308034 | 0.01576075 | 0.02938646 | 0.004717239 | 0.02490794 | 0.01934208 | 0.0001119294 | 0.01284871 | 0.03637723 | 0.03254101 | 0.07299853 | 0.06463992 | 0.1821584 | 0.233475 | 0.4053388 | 0.7437855 | 1.768207 | 224377.7 | 44.63344 | 0.5546889 | 0.5016854 | 0.09725354
| 1554.8 | 0.0186836 | 0.01174577 | 0.02896865 | 0.02636101 | 0.02368285 | 0.001391119 | 0.01995572 | 0.03730985 | 0.04666316 | 0.01855126 | 0.008958504 | 0.02321083 | 0.0002355992 | 0.02198719 | 0.00749181 | 0.007600238 | 0.02203614 | 0.02771658 | 0.0274994 | 0.03343039 | 0.01287673 | 0.04441641 | 0.0009938888 | 0.04738141 | 0.01448525 | 0.03498794 | 0.04394687 | 0.01350135 | 0.001159374 | 0.007860847 | 0.04657869 | 0.1431085 | 0.2301632 | 0.421438 | 0.6159248 | 0.09897935 | 1857.194 | 139.5011 | 0.4760786 | 0.4216753 | 0.07602893
| 1555.6 | 0.01933893 | 0.01193359 | 0.02458275 | 0.02250019 | 0.03476203 | 0.01104612 | 0.005804839 | 0.02641417 | 0.05181966 | 0.0351256 | 0.01759658 | 0.02603277 | 0.004426533 | 0.02275434 | 0.01182138 | 0.003964453 | 0.0177725 | 0.02916722 | 0.02056414 | 0.01719089 | 0.004931441 | 0.03855896 | 0.01803801 | 0.0415917 | 0.02764066 | 0.01349065 | 0.07682189 | 0.04825774 | 0.00472247 | 0.08322854 | 0.08286336 | 0.02526507 | 0.1354031 | 0.3056847 | 0.6059371 | 0.2079098 | 307.7234 | 585.2148 | 0.6992413 | 0.3274595 | 0.1054224
| 1556.4 | 0.01768523 | 0.008794041 | 0.01435032 | 0.012843 | 0.03909219 | 0.0278721 | 0.005873246 | 0.003724576 | 0.03674601 | 0.04397092 | 0.03371649 | 0.0173598 | 0.004491887 | 0.02051264 | 0.009244256 | 0.01805865 | 0.00267445 | 0.008375405 | 0.00961053 | 0.009118038 | 0.005311288 | 0.004893804 | 0.01898219 | 0.01081391 | 0.009492189 | 0.06057258 | 0.07465631 | 0.08066694 | 0.04547065 | 0.01637809 | 0.1189823 | 0.04580288 | 0.1115684 | 0.2751585 | 0.6873342 | 0.6465682 | 83.69089 | 4220.784 | 0.5798143 | 0.4656985 | 0.1463332
| 1557.2 | 0.0121113 | 0.002895447 | 0.000142035 | 0.0005033108 | 0.03141171 | 0.03629625 | 0.02329942 | 0.01317608 | 0.01090522 | 0.0393719 | 0.02766621 | 0.008231296 | 0.01229345 | 0.01536864 | 0.01159575 | 0.0303381 | 0.01874493 | 0.01762341 | 0.003497006 | 0.007608566 | 0.009934685 | 0.01172297 | 0.02418653 | 0.00279338 | 0.02782614 | 0.07962201 | 0.03981911 | 0.07303997 | 0.03064754 | 0.006410579 | 0.02457151 | 0.04958686 | 0.1543141 | 0.3203222 | 0.6392245 | 0.5630851 | 26.83522 | 51999.89 | 0.6104861 | 0.7926723 | 0.2185275
| 1558 | 0.005481531 | 0.0009241942 | 0.006575638 | 0.01163947 | 0.01229458 | 0.03693691 | 0.03029379 | 0.03097623 | 0.01103804 | 0.01345485 | 0.01390766 | 0.003358116 | 0.01662425 | 0.009792569 | 0.03009818 | 0.01463127 | 0.006091793 | 0.02393463 | 0.01601765 | 0.02661234 | 0.009460801 | 0.03433555 | 0.05295479 | 0.02957653 | 0.02290362 | 0.06538729 | 0.0131565 | 0.03051612 | 0.02417259 | 0.02878975 | 0.04541086 | 0.007165833 | 0.1909922 | 0.3569715 | 0.401662 | 0.4113124 | 8.726842 | 55576.2 | 0.9587271 | 1.206325 | 0.3832741
| 1558.8 | 0.0005016584 | 0.01012749 | 0.007335478 | 0.02506252 | 0.009010381 | 0.02941247 | 0.02891458 | 0.04060922 | 0.01629867 | 0.01123631 | 0.003830871 | 0.01682463 | 0.006302181 | 0.0005186415 | 0.02566943 | 0.01114372 | 0.01611884 | 0.007896239 | 0.01396794 | 0.02940609 | 0.008165485 | 0.04324384 | 0.05015152 | 0.04058176 | 0.001282503 | 0.02507097 | 0.000156299 | 0.02845606 | 0.05515084 | 0.05264828 | 0.06774782 | 0.09458189 | 0.09342979 | 0.2120605 | 0.2377301 | 0.3683474 | 2.320995 | 36822.48 | 2.320232 | 1.596284 | 0.345632
| 1559.6 | 0.007218416 | 0.01937725 | 0.01948477 | 0.03230729 | 0.006979155 | 0.01052202 | 0.01924256 | 0.03942024 | 0.03719168 | 0.009133322 | 0.01202723 | 0.02573251 | 0.007087331 | 0.005820508 | 0.007157071 | 0.02548861 | 0.01292273 | 0.006250139 | 0.003613345 | 0.00748983 | 0.005777357 | 0.02108349 | 0.02018118 | 0.03132322 | 0.02827888 | 0.00424801 | 0.0138836 | 0.014835 | 0.05200562 | 0.02973926 | 0.03870582 | 0.04937361 | 0.02392577 | 0.1004109 | 0.1757316 | 0.4493566 | 0.09463071 | 33739.72 | 13.97883 | 1.350706 | 0.3074606
| 1560.4 | 0.01148024 | 0.02375148 | 0.02760215 | 0.031791 | 0.02033174 | 0.00126936 | 0.003630471 | 0.02229429 | 0.0459075 | 0.02493054 | 0.03220931 | 0.01745941 | 0.0009928265 | 0.009119694 | 0.01088919 | 0.01019796 | 0.00323098 | 0.01487531 | 0.01700835 | 0.02146664 | 0.002544178 | 0.01048635 | 0.007548494 | 0.005252571 | 0.05422883 | 0.03345043 | 0.0007465383 | 0.03202054 | 0.01809958 | 0.07680512 | 0.02534677 | 0.02083472 | 0.00144899 | 0.04834292 | 0.2108758 | 0.6148543 | 0.4227348 | 1601.446 | 55.40757 | 0.7461245 | 0.6117938
| 1561.2 | 0.01345042 | 0.02486218 | 0.03014986 | 0.02443612 | 0.02745486 | 0.0165391 | 0.005051688 | 0.002964101 | 0.03488812 | 0.03149892 | 0.03514344 | 0.0006532602 | 0.009709419 | 0.008292733 | 0.009149498 | 0.006387717 | 0.01979375 | 0.005492017 | 0.0110164 | 0.01528966 | 0.0007801508 | 0.001080531 | 0.02643038 | 0.02755188 | 0.0582823 | 0.03539021 | 0.03401062 | 0.01289163 | 0.03131265 | 0.06929746 | 0.03301157 | 0.05111493 | 0.0287202 | 0.06197011 | 0.3101871 | 0.7970468 | 0.6783301 | 247.6036 | 241.8721 | 0.4467623 | 1.124299
| 1562 | 0.01284042 | 0.02241053 | 0.02661152 | 0.01021212 | 0.02661884 | 0.02625742 | 0.01975401 | 0.01331563 | 0.01184655 | 0.02688962 | 0.02869907 | 0.007936158 | 0.01882538 | 0.003216809 | 0.01214878 | 0.01946001 | 0.01253968 | 0.006511963 | 0.006294186 | 0.001824965 | 0.003132757 | 0.01415371 | 0.03722754 | 0.006894901 | 0.03866577 | 0.009014673 | 0.01774215 | 0.03416548 | 0.001740673 | 0.01401103 | 0.01805856 | 0.1245627 | 0.09169307 | 0.1264122 | 0.4008862 | 0.7041505 | 0.7102818 | 63.37844 | 1708.163 | 0.5959027 | 1.576595
| 1562.8 | 0.009733 | 0.01450663 | 0.01453367 | 0.003743884 | 0.01800802 | 0.02777363 | 0.03221411 | 0.03182506 | 0.004737722 | 0.008364335 | 0.01460057 | 0.008286533 | 0.02378769 | 0.005143617 | 0.02144661 | 0.003554934 | 0.0120112 | 0.001521212 | 0.01647515 | 0.006592644 | 0.004582205 | 0.01464295 | 0.01727467 | 0.03220238 | 0.001969306 | 0.03589859 | 0.02477641 | 0.003439483 | 0.02673314 | 0.04143353 | 0.01891455 | 0.05611301 | 0.1646722 | 0.211732 | 0.2809454 | 0.5266078 | 0.8112415 | 18.92813 | 41532.08 | 0.9473819 | 1.155109
| 1563.6 | 0.004571651 | 0.003738191 | 0.000651555 | 0.01862149 | 0.000205362 | 0.02054315 | 0.03447868 | 0.04221209 | 0.03148514 | 0.007757796 | 0.003309775 | 0.02338681 | 0.02310978 | 0.01488163 | 0.007797442 | 0.006105636 | 0.02265604 | 0.008940966 | 0.005593236 | 0.007721185 | 0.00113292 | 0.002519644 | 0.01831103 | 0.03621082 | 0.02765957 | 9.338838e-06 | 0.04956057 | 0.03847351 | 0.0203464 | 0.01890071 | 0.02794454 | 0.006368543 | 0.09114723 | 0.1402518 | 0.2340105 | 0.4640455 | 0.9968731 | 5.328116 | 28168.38 | 0.8608806 | 0.6021425
| 1564.4 | 0.001900769 | 0.0002646573 | 0.009429886 | 0.02968145 | 0.01300624 | 0.006277137 | 0.02366713 | 0.04163145 | 0.05138058 | 0.02777207 | 0.003223702 | 0.03316343 | 0.002436154 | 0.02354767 | 0.009646254 | 0.009184053 | 0.02603322 | 0.01721536 | 0.006267763 | 0.002308589 | 0.003859679 | 0.01659865 | 0.0184211 | 0.01913971 | 0.003784896 | 0.03134179 | 0.0488627 | 0.05521102 | 0.01636709 | 0.03203837 | 0.0499647 | 0.03039192 | 0.03978259 | 0.08733217 | 0.260118 | 0.5006399 | 1.215074 | 0.7834708 | 55518.64 | 2.27731 | 0.2075235
| 1565.2 | 0.004701652 | 0.008713233 | 0.02246713 | 0.03442306 | 0.02800149 | 0.003322073 | 0.006274337 | 0.03009232 | 0.05889691 | 0.04173553 | 0.0283685 | 0.03474416 | 0.006716601 | 0.02873389 | 0.01666145 | 0.008283576 | 0.01271831 | 0.02126728 | 0.01608136 | 0.001668003 | 0.01069806 | 0.006361418 | 0.004212477 | 0.008752231 | 0.008200758 | 0.04284283 | 0.02531817 | 0.04129929 | 0.002771878 | 0.005485085 | 0.01102489 | 0.009639065 | 0.03672578 | 0.09346304 | 0.3367678 | 0.5150538 | 0.9723706 | 0.6680647 | 14296.83 | 16.16269 | 0.2694573
| 1566 | 0.006424 | 0.01519487 | 0.03191973 | 0.03161582 | 0.03764911 | 0.02440346 | 0.000844573 | 0.01050069 | 0.04627576 | 0.04536707 | 0.03325025 | 0.01321988 | 0.004548073 | 0.0287175 | 0.004800857 | 0.02602811 | 0.001030361 | 0.00110092 | 0.02155798 | 0.0142909 | 0.01481443 | 0.0369661 | 0.01768143 | 0.04060364 | 0.004911865 | 0.03148175 | 0.006535008 | 0.003817513 | 0.0383922 | 0.02839315 | 0.04783975 | 0.04288964 | 0.07621844 | 0.1488524 | 0.255064 | 0.3253898 | 0.6857484 | 1.025282 | 2106.226 | 74.50235 | 0.9561788
| 1566.8 | 0.01624724 | 0.01863713 | 0.03404353 | 0.0216334 | 0.0394467 | 0.03956822 | 0.02521863 | 0.01203412 | 0.01703354 | 0.0321902 | 0.02600847 | 0.007030345 | 0.01378491 | 0.01214435 | 0.02624814 | 0.03560598 | 0.01186091 | 0.01621569 | 0.02164957 | 0.01771332 | 0.003434952 | 0.03294326 | 0.01791995 | 0.0542852 | 0.01082494 | 0.003629618 | 0.03131357 | 0.01728335 | 0.05709385 | 0.03589954 | 0.04715099 | 0.0604842 | 0.05610935 | 0.1443526 | 0.1416963 | 0.1942709 | 0.5012926 | 1.042633 | 209.3262 | 412.2264 | 2.172892
| 1567.6 | 0.02048446 | 0.01851712 | 0.02972007 | 0.006396753 | 0.03267151 | 0.04235263 | 0.03897486 | 0.03159089 | 0.004208703 | 0.008578393 | 0.01144876 | 0.005108838 | 0.01841246 | 0.009277869 | 0.03057736 | 0.01397008 | 0.003347648 | 0.009971589 | 0.01346843 | 0.01524927 | 0.01015724 | 0.01201206 | 0.007122421 | 0.04652999 | 0.00786704 | 0.007151241 | 0.04514378 | 0.02778694 | 0.04676858 | 0.06939033 | 0.01131734 | 0.007405535 | 0.01766252 | 0.0590741 | 0.06884917 | 0.1458447 | 0.4355099 | 1.008703 | 41.24998 | 5194.258 | 2.409605
| 1568.4 | 0.02135057 | 0.01495136 | 0.0171454 | 0.001784579 | 0.01476666 | 0.03544371 | 0.03775882 | 0.04302244 | 0.02367569 | 0.003734135 | 0.006310807 | 0.02183534 | 0.006793582 | 0.00038153 | 0.01542552 | 0.009890877 | 0.01722493 | 0.003941486 | 0.006188099 | 0.007978756 | 0.01549337 | 0.0109663 | 0.007607517 | 0.0200556 | 0.03653725 | 0.04520823 | 0.03076035 | 0.04481411 | 0.01230917 | 0.05805143 | 0.04278153 | 0.02924278 | 0.06082859 | 0.001024555 | 0.05006386 | 0.1779862 | 0.4671859 | 1.011467 | 9.529252 | 1100053.6 | 2.166836
| 1569.2 | 0.01801151 | 0.008669039 | 0.001322287 | 0.02335639 | 0.0002698609 | 0.02010933 | 0.02596032 | 0.04337039 | 0.04441404 | 0.02555158 | 0.01229648 | 0.03286525 | 0.006642555 | 0.01266252 | 0.003457255 | 0.0187753 | 0.01191774 | 0.0003438088 | 0.0006366093 | 0.001006045 | 0.0163373 | 0.01486387 | 0.01768637 | 0.01561032 | 0.05107222 | 0.05020567 | 0.005494815 | 0.0293833 | 0.03193591 | 0.009478829 | 0.01009945 | 0.001995814 | 0.06212003 | 0.01533621 | 0.08054587 | 0.2643462 | 0.5492978 | 1.047334 | 2.149516 | 72999.29 | 0.8081657
| 1570 | 0.01216211 | 0.0008782113 | 0.002430432 | 0.03633459 | 0.01821711 | 0.0002048187 | 0.006026711 | 0.03262114 | 0.05259929 | 0.04020441 | 0.03177184 | 0.02615823 | 0.0002832656 | 0.02123626 | 0.01670159 | 0.003138327 | 0.003610174 | 0.002323056 | 0.008152527 | 0.007897773 | 0.004936204 | 0.04063385 | 0.01701929 | 0.0002966249 | 0.04019249 | 0.03072487 | 0.009848785 | 0.01063838 | 0.005568337 | 0.02367115 | 0.04000475 | 0.02343217 | 0.02401569 | 0.01022062 | 0.1397727 | 0.2508033 | 0.4537989 | 1.025297 | 0.09530802 | 20249.89 | 1.981519
| 1570.8 | 0.004506125 | 0.004283637 | 0.01014427 | 0.04145664 | 0.03264749 | 0.01736169 | 0.004760323 | 0.01365765 | 0.0462839 | 0.04377037 | 0.03203645 | 0.01035064 | 0.01145747 | 0.02385443 | 0.00817947 | 0.02474992 | 0.005176832 | 0.002449468 | 0.01208261 | 0.009700135 | 0.008738597 | 0.04207268 | 0.004754253 | 0.02094324 | 0.0178206 | 0.002087475 | 0.03595508 | 0.02760478 | 0.03284409 | 0.03384789 | 0.04928492 | 0.03939464 | 0.03827324 | 0.06407876 | 0.1126833 | 0.2342591 | 0.2997003 | 0.6206313 | 0.09017596 | 63807.79 | 16.58601
| 1571.6 | 0.001408117 | 0.01332982 | 0.0196665 | 0.03706446 | 0.0397089 | 0.03627767 | 0.0222344 | 0.008515435 | 0.0213346 | 0.03545264 | 0.02265667 | 0.004966665 | 0.02001902 | 0.0165949 | 0.03154838 | 0.03032433 | 0.002887225 | 0.001850875 | 0.01155156 | 0.005449046 | 0.01024974 | 0.01936853 | 0.01432057 | 0.02689836 | 0.008105221 | 0.02987449 | 0.04545189 | 0.0588321 | 0.0326264 | 0.05188067 | 0.0188051 | 0.07412542 | 0.06337795 | 0.09501337 | 0.03399964 | 0.1598386 | 0.2522184 | 0.4212868 | 0.1486438 | 540.2787 | 67.74951
| 1572.4 | 0.01212421 | 0.01703855 | 0.02431885 | 0.02546272 | 0.0377698 | 0.04309795 | 0.04442793 | 0.02809095 | 0.00126722 | 0.01132866 | 0.005947489 | 0.0037659 | 0.02339174 | 0.009733194 | 0.03214683 | 0.01185579 | 0.003625605 | 0.001748984 | 0.006948569 | 0.00334616 | 0.008632524 | 0.01174293 | 0.01319957 | 0.01736879 | 0.02222704 | 0.05553454 | 0.03494533 | 0.06387577 | 0.007723982 | 0.02603232 | 0.01935415 | 0.0671644 | 0.008113448 | 0.01972664 | 0.01281584 | 0.1493464 | 0.2983376 | 0.415483 | 0.5123822 | 91.63517 | 380.0117
| 1573.2 | 0.0188281 | 0.01732048 | 0.02318021 | 0.009047191 | 0.0272443 | 0.03930219 | 0.05040082 | 0.0398937 | 0.02509641 | 0.004326551 | 0.006684019 | 0.0205498 | 0.01684495 | 0.003662068 | 0.01921784 | 0.009310119 | 0.01552273 | 0.002869183 | 0.0002104303 | 0.01318769 | 0.003602311 | 0.008202303 | 0.03924495 | 0.004881238 | 0.03374756 | 0.05416951 | 0.009229466 | 0.04068737 | 0.02262089 | 0.006517037 | 0.07319766 | 0.02147832 | 0.01568684 | 0.01487188 | 0.0484454 | 0.1927512 | 0.3774232 | 0.5475232 | 0.9742234 | 22.75371 | 5835.429
| 1574 | 0.02311931 | 0.01404232 | 0.01644608 | 0.00608511 | 0.01047326 | 0.02561769 | 0.04359013 | 0.04073101 | 0.04459384 | 0.02460088 | 0.0208174 | 0.03173077 | 0.006952804 | 0.0170625 | 0.002184236 | 0.02159187 | 0.01191059 | 0.005072258 | 0.007719303 | 0.005336228 | 0.01307257 | 0.01149484 | 0.03173043 | 0.02477584 | 0.02279299 | 0.0306331 | 0.006371641 | 0.00186275 | 0.06284634 | 0.06511925 | 0.09650514 | 0.04457868 | 0.003443911 | 0.002280311 | 0.1145715 | 0.1599848 | 0.2415967 | 0.5449033 | 1.037853 | 4.732353 | 4595876.5
| 1574.8 | 0.02434557 | 0.007734296 | 0.002071875 | 0.02297391 | 0.005170426 | 0.005152888 | 0.02320238 | 0.03023941 | 0.05201692 | 0.03748143 | 0.04034681 | 0.03162209 | 5.922366e-05 | 0.02693272 | 0.004163188 | 0.001660641 | 0.006159633 | 0.00734984 | 0.01328315 | 0.02017066 | 0.0176214 | 0.02085427 | 0.01018509 | 0.04019266 | 0.001908343 | 0.007217022 | 0.0292444 | 0.01248304 | 0.08012712 | 0.09264096 | 0.07973016 | 0.0282412 | 0.037766 | 0.04944664 | 0.04429155 | 0.04755902 | 0.1428491 | 0.4299476 | 0.8984327 | 1.151656 | 88757.73
| 1575.6 | 0.02225799 | 0.008414131 | 0.007811608 | 0.03442339 | 0.02636336 | 0.006209836 | 0.002762943 | 0.01109228 | 0.04540996 | 0.03946788 | 0.03944186 | 0.008167991 | 0.01175746 | 0.03052916 | 0.01094863 | 0.02504795 | 0.0001389068 | 0.005113055 | 0.01513089 | 0.01305721 | 0.008814097 | 0.01741695 | 0.01866748 | 0.04334568 | 0.01639808 | 0.01424295 | 0.03984491 | 0.02032782 | 0.06791904 | 0.07637741 | 0.02803495 | 0.008604135 | 0.001666543 | 0.02959723 | 0.004462033 | 0.01975922 | 0.1039663 | 0.3737527 | 0.8649226 | 1.641505 | 11989.22
| 1576.4 | 0.01704769 | 0.009093742 | 0.02055328 | 0.03681098 | 0.03826049 | 0.0326334 | 0.01203447 | 0.003669944 | 0.02358313 | 0.0301555 | 0.02770264 | 0.01396095 | 0.01975576 | 0.0239829 | 0.03259224 | 0.03406379 | 0.005439291 | 0.00615933 | 0.01251058 | 0.0003585385 | 0.004097241 | 0.005270114 | 0.01931088 | 0.03378359 | 0.009821896 | 0.01378794 | 0.02831234 | 0.03061715 | 0.03010449 | 0.02304871 | 0.04059177 | 0.0102923 | 0.05511295 | 0.0223428 | 0.01601375 | 0.02587744 | 0.1288009 | 0.379251 | 0.9209131 | 3.359029 | 20869.31
| 1577.2 | 0.009321875 | 0.01643608 | 0.03022614 | 0.03097228 | 0.04185766 | 0.04795632 | 0.03764428 | 0.03171389 | 0.0009488551 | 0.007678955 | 0.00764453 | 0.003048721 | 0.02142036 | 0.00570046 | 0.03012157 | 0.02008994 | 0.002129256 | 0.0005692473 | 0.005937326 | 0.01378501 | 0.001677818 | 0.01394967 | 0.004244124 | 0.01045049 | 0.02901507 | 0.02495374 | 1.635407e-05 | 0.01563101 | 0.02052322 | 0.01980148 | 0.01780776 | 0.02131945 | 0.07861327 | 0.04526493 | 0.01299337 | 0.02633452 | 0.2015624 | 0.4315995 | 1.026379 | 3.015326 | 329.581
| 1578 | 2.592292e-05 | 0.02102043 | 0.03477619 | 0.01806044 | 0.03635015 | 0.04863127 | 0.05103951 | 0.0434891 | 0.0244613 | 0.008469659 | 0.00535227 | 0.01828491 | 0.006155934 | 0.001628964 | 0.02092847 | 0.003486601 | 0.008943329 | 0.008122358 | 0.002878907 | 0.002112148 | 0.01434466 | 0.02847756 | 0.01689709 | 0.001109369 | 0.0344971 | 0.01606536 | 0.02144547 | 0.01752484 | 0.0005583111 | 0.017285 | 0.004739232 | 0.01288054 | 0.06453608 | 0.03158619 | 0.07246785 | 0.116372 | 0.2923568 | 0.5027209 | 1.131053 | 2.471303 | 42.59924
| 1578.8 | 0.003211931 | 0.02179541 | 0.03304353 | 0.0007947813 | 0.02300869 | 0.03824956 | 0.05189178 | 0.04333172 | 0.04242235 | 0.02614745 | 0.02583815 | 0.02714592 | 0.00385515 | 0.01310026 | 0.00791871 | 0.01109416 | 0.006562393 | 0.01821834 | 0.01141886 | 0.01457941 | 0.02612606 | 0.03452551 | 0.01496891 | 0.01033599 | 0.02470851 | 0.008352047 | 0.03869345 | 0.02461952 | 0.009278592 | 0.02198601 | 0.00199193 | 0.04483845 | 0.01707145 | 0.01433725 | 0.142185 | 0.1596718 | 0.2055253 | 0.4973459 | 1.102774 | 1.986153 | 4.183583
| 1579.6 | 0.01542471 | 0.01834732 | 0.02249595 | 0.006244977 | 0.004939792 | 0.01910862 | 0.035975 | 0.03068794 | 0.04780025 | 0.03521407 | 0.04619766 | 0.01911332 | 0.01163859 | 0.02401428 | 0.005086284 | 0.005998433 | 0.001959386 | 0.02714219 | 0.008790952 | 0.01921132 | 0.03478145 | 0.03067236 | 0.0172586 | 0.006517047 | 0.003502368 | 0.02071545 | 0.03671837 | 0.05660121 | 0.002842288 | 0.008585196 | 0.03480816 | 0.07358678 | 0.04916338 | 0.07752089 | 0.09261518 | 0.1014995 | 0.1402076 | 0.324649 | 0.8142749 | 1.697311 | 2.847209
| 1580.4 | 0.02542968 | 0.01098559 | 0.006568588 | 0.02557756 | 0.01359856 | 0.004306795 | 0.01235863 | 0.008220619 | 0.03889598 | 0.03269813 | 0.05538313 | 0.00171903 | 0.02683963 | 0.02800633 | 0.005070542 | 0.01634951 | 0.003984201 | 0.01833775 | 0.005861357 | 0.002933837 | 0.03185568 | 0.007870075 | 0.01955142 | 0.01007622 | 0.007930306 | 0.04950344 | 0.0143935 | 0.06406848 | 0.03312354 | 0.04166738 | 0.03072622 | 0.06286495 | 0.05252694 | 0.08499405 | 0.04464038 | 0.08227623 | 0.1353442 | 0.2238472 | 0.6249539 | 1.373599 | 3.440992
| 1581.2 | 0.02940022 | 0.0007042464 | 0.004371325 | 0.03687794 | 0.02818359 | 0.01867016 | 0.006836719 | 0.004217648 | 0.01362864 | 0.01892574 | 0.04732125 | 0.001048145 | 0.03779494 | 0.01184017 | 0.007995176 | 0.01210904 | 0.005561251 | 0.004735876 | 0.01164703 | 0.01781433 | 0.02357342 | 0.00794972 | 0.03738279 | 0.03405123 | 0.02367904 | 0.05738727 | 0.02153551 | 0.04470154 | 0.03311718 | 0.01296248 | 0.0260313 | 0.0173273 | 0.0244327 | 0.03365141 | 0.03439902 | 0.1045549 | 0.1847972 | 0.2097473 | 0.5558813 | 1.031024 | 2.726814
| 1582 | 0.0298885 | 0.003014554 | 0.02097203 | 0.03954539 | 0.03527555 | 0.03771273 | 0.017648 | 0.0382634 | 0.00986018 | 0.002576176 | 0.02981135 | 0.02187591 | 0.04149201 | 0.01198777 | 0.01310689 | 0.002088065 | 0.01564587 | 0.01882492 | 0.0001652518 | 0.02198372 | 0.006287555 | 0.001392316 | 0.04214005 | 0.01351082 | 0.0223939 | 0.04162996 | 0.04261745 | 0.006100141 | 0.005494438 | 0.04741329 | 0.06023705 | 0.04525636 | 0.0209876 | 0.00956444 | 0.0613252 | 0.1568891 | 0.219294 | 0.2709909 | 0.5929684 | 0.9488995 | 2.102385
| 1582.8 | 0.0267674 | 0.01924332 | 0.03510589 | 0.03057014 | 0.03305741 | 0.04631074 | 0.03534472 | 0.06090464 | 0.03704901 | 0.02604333 | 0.007434492 | 0.04055885 | 0.0274174 | 0.004392479 | 0.002855093 | 0.01888885 | 0.01931347 | 0.01115799 | 0.0107121 | 0.01976926 | 0.01009357 | 0.004274409 | 0.02124672 | 0.01664282 | 0.004060928 | 0.007817496 | 0.01691598 | 0.001323536 | 0.03080594 | 0.0477904 | 0.06088128 | 0.009613293 | 0.04234676 | 0.01727469 | 0.08422218 | 0.111447 | 0.127167 | 0.2530558 | 0.5567766 | 1.027413 | 1.923541
| 1583.6 | 0.02038538 | 0.02992329 | 0.04425055 | 0.01464656 | 0.02185803 | 0.03904954 | 0.03739521 | 0.06512498 | 0.05646396 | 0.04501671 | 0.007474752 | 0.05209331 | 0.001741479 | 0.02124138 | 0.01067126 | 0.01384531 | 0.02046184 | 0.003846118 | 0.0003860724 | 0.002651789 | 0.01887207 | 0.01661543 | 0.01171803 | 0.03552015 | 0.02552238 | 0.01035228 | 0.002501405 | 0.02321528 | 0.03505479 | 0.01624223 | 0.02959066 | 0.006449599 | 0.07999045 | 0.05082856 | 0.0153647 | 0.02304525 | 0.06175777 | 0.1742706 | 0.4249529 | 1.142683 | 2.128657
| 1584.4 | 0.01153641 | 0.03636999 | 0.04667289 | 0.01542282 | 0.004072852 | 0.02139837 | 0.02681514 | 0.05509364 | 0.06274604 | 0.05407334 | 0.02868086 | 0.04728613 | 0.007888518 | 0.03406187 | 0.002982458 | 0.009789167 | 0.01867736 | 0.0173723 | 0.01406393 | 0.009471248 | 0.01296421 | 0.03421191 | 0.02092129 | 0.03820808 | 0.0131708 | 0.009401541 | 0.003288125 | 0.02684853 | 0.01867232 | 0.01698642 | 0.02037912 | 0.007979715 | 0.02775545 | 0.01035443 | 0.03102708 | 0.03495051 | 0.03905073 | 0.1381293 | 0.3516601 | 1.196094 | 2.296008
| 1585.2 | 0.01016165 | 0.03674204 | 0.04173062 | 0.01721874 | 0.008154533 | 0.002620333 | 0.002778211 | 0.03270948 | 0.05384643 | 0.05032808 | 0.03294165 | 0.02154066 | 0.008897677 | 0.03919431 | 0.02845126 | 0.03319302 | 0.0140023 | 0.004969882 | 0.02698895 | 0.0109493 | 0.00986177 | 0.01713942 | 0.0115036 | 0.01889705 | 0.003255526 | 0.01408924 | 0.01670139 | 0.008409099 | 0.01026581 | 0.0306601 | 0.01025413 | 0.04627716 | 0.02778791 | 0.04628414 | 0.04201514 | 0.048745 | 0.06082417 | 0.1477035 | 0.3365886 | 1.065292 | 2.051679
| 1586 | 0.008783707 | 0.0320527 | 0.03006881 | 0.03635742 | 0.03080332 | 0.01312802 | 0.005156038 | 0.003043287 | 0.03167569 | 0.03431756 | 0.02566992 | 0.008427357 | 0.02144217 | 0.03182323 | 0.03584132 | 0.04006283 | 0.007014485 | 0.01833141 | 0.03617852 | 0.01118702 | 0.009944425 | 0.01348202 | 0.01010858 | 0.003450344 | 0.01137842 | 0.001778956 | 0.01221017 | 0.02474483 | 0.01544099 | 0.04710519 | 0.03040777 | 0.0245497 | 0.06049764 | 0.07467528 | 0.01602701 | 0.01877512 | 0.1143475 | 0.1919847 | 0.3639949 | 0.6663842 | 1.858731
| 1586.8 | 0.01754955 | 0.02285913 | 0.01105043 | 0.04606703 | 0.04715759 | 0.03779728 | 0.02943657 | 0.01511556 | 0.00274607 | 0.005122637 | 0.008899091 | 0.0008107514 | 0.02642935 | 0.001459601 | 0.03111247 | 0.02743992 | 0.001180114 | 0.01837016 | 0.03365385 | 0.002938568 | 0.0008642836 | 0.03506947 | 0.01696567 | 0.01946544 | 0.0090616 | 0.02271066 | 0.04669157 | 0.009619839 | 0.03680739 | 0.02661165 | 0.0200864 | 0.02804273 | 0.06263586 | 0.0675179 | 0.03669648 | 0.04095891 | 0.1635124 | 0.2493178 | 0.4080299 | 0.3956715 | 1.638321
| 1587.6 | 0.02374791 | 0.0104791 | 0.005158529 | 0.04649322 | 0.05018332324 | 0.0542467 | 0.04808604 | 0.04702335 | 0.02829534 | 0.01632479 | 0.01005208 | 0.0208812 | 0.01418195 | 0.002534247 | 0.01980709 | 0.01120819 | 0.009080929 | 0.003777168 | 0.02424259 | 0.007313555 | 0.01127866 | 0.03211209 | 0.006341072 | 0.03511799 | 0.001676722 | 0.006360839 | 0.05235752 | 0.04103278 | 0.03393517 | 0.02566375 | 0.01641316 | 0.05819044 | 0.03611762 | 0.02840842 | 0.09157341 | 0.03747303 | 0.07149606 | 0.2398139 | 0.4025553 | 0.3138961 | 1.392359
| 1588.4 | 0.02653691 | 0.0004705723 | 0.02277767 | 0.0356519 | 0.04288639 | 0.05436839 | 0.05625094 | 0.05957847 | 0.05054845 | 0.03756753 | 0.01971727 | 0.03542027 | 0.005287807 | 0.01768488 | 0.004499565 | 0.004818549 | 0.01505581 | 0.01392234 | 0.002508433 | 0.01627582 | 0.0204533 | 0.004860496 | 0.007858334 | 0.0265747 | 0.01107637 | 0.02727455 | 0.04177076 | 0.05336971 | 0.008552506 | 0.02353412 | 0.02816698 | 0.05719222 | 0.008462663 | 0.02937002 | 0.03585839 | 0.008894123 | 0.01638271 | 0.1125708 | 0.2205279 | 0.4042505 | 0.9475299
| 1589.2 | 0.02553416 | 0.01602279 | 0.03630318 | 0.01733087 | 0.0264771 | 0.03936325 | 0.04674457 | 0.05408098 | 0.05915829 | 0.04800075 | 0.045528 | 0.03903109 | 0.00642251 | 0.03387687 | 0.01118464 | 0.0004923132 | 0.01769072 | 0.02998917 | 0.002997321 | 0.02175342 | 0.02241906 | 0.01730985 | 0.02573581 | 0.0008797243 | 0.01983476 | 0.04725645 | 0.02144205 | 0.04335987 | 0.01028223 | 0.05083972 | 0.01679206 | 0.02858523 | 0.01222988 | 0.02943755 | 0.002107976 | 0.01569958 | 0.009438999 | 0.02974464 | 0.09892623 | 0.4483498 | 0.4894293
| 1590 | 0.02086771 | 0.025927 | 0.04338656 | 0.004949411 | 0.004270282 | 0.0151498 | 0.02549443 | 0.03426001 | 0.05180227 | 0.04477615 | 0.05213179 | 0.01948978 | 0.02396447 | 0.04174451 | 0.007968376 | 0.02250754 | 0.01614746 | 0.03093315 | 0.006563304 | 0.00386163 | 0.02162679 | 0.00327264 | 0.03100828 | 0.01374003 | 0.0284006 | 0.0482488 | 0.0004794217 | 0.01607787 | 0.01706312 | 0.04805399 | 0.04608832 | 0.0003936754 | 0.03555723 | 0.003095264 | 0.001777399 | 0.01689576 | 0.04684544 | 0.008173961 | 0.06137116 | 0.3807885 | 0.3094312
| 1590.8 | 0.01315713 | 0.03129611 | 0.04281071 | 0.01403069 | 0.01190014 | 0.002484984 | 0.005253238 | 0.004726994 | 0.03028877 | 0.02871362 | 0.04424117 | 0.009424111 | 0.03749493 | 0.02289416 | 0.0294393 | 0.0203893 | 0.0003785336 | 0.01039677 | 0.001955702 | 0.009254795 | 0.01792206 | 0.01965907 | 0.01313626 | 0.003912772 | 0.02055193 | 0.02301569 | 0.01478553 | 0.01181404 | 0.03298759 | 0.01642629 | 0.05030999 | 0.0429935 | 0.03093087 | 0.01205502 | 0.02216545 | 0.07657783 | 0.06483171 | 0.04624183 | 0.1061655 | 0.3132206 | 0.3872097
| 1591.6 | 0.003431337 | 0.03123682 | 0.03469207 | 0.03381039 | 0.03456397 | 0.02469601 | 0.01653935 | 0.007761941 | 0.03076378 | 0.001506651 | 0.02623808 | 0.01119731 | 0.04333644 | 0.006829677 | 0.02770161 | 0.01135828 | 0.001538414 | 0.009112187 | 0.005779805 | 0.01894591 | 0.01203718 | 0.01491082 | 0.008254167 | 0.01616596 | 0.004875977 | 0.005312919 | 0.01497428 | 0.03922793 | 0.03146031 | 0.02958671 | 0.02988693 | 0.05629021 | 0.0002407833 | 0.003975949 | 0.03144659 | 0.04632566 | 0.005804923 | 0.04538795 | 0.1517267 | 0.2474394 | 0.6056899
| 1592.4 | 0.002987631 | 0.02573104 | 0.0176704 | 0.04643767 | 0.0489003 | 0.04578541 | 0.03896534 | 0.04159794 | 0.03124612 | 0.02265257 | 0.002571888 | 0.03419747 | 0.02872344 | 0.00570991 | 0.01881587 | 0.002265856 | 0.008718193 | 0.01203928 | 0.004136932 | 0.01683458 | 0.0007418801 | 0.001398121 | 0.005707684 | 0.01891527 | 0.004171589 | 0.02072675 | 7.407513e-05 | 0.04528111 | 0.01320125 | 0.01221452 | 0.005392289 | 0.03564714 | 0.04659729 | 0.03828604 | 0.03193136 | 0.01188544 | 0.04872523 | 0.009625865 | 0.08906715 | 0.2039112 | 0.8160148
| 1593.2 | 0.01483238 | 0.01564037 | 0.01769725 | 0.04733376 | 0.04865935 | 0.05581705 | 0.05147201 | 0.06606275 | 0.05558967 | 0.04427357 | 0.01478406 | 0.05063158 | 0.0005829801 | 0.01700816 | 0.005086312 | 0.01717869 | 0.01796591 | 0.01028321 | 0.002304461 | 0.01628208 | 7.253602e-05 | 0.01571145 | 0.01998794 | 0.01196056 | 0.02686381 | 0.03696106 | 0.02547084 | 0.02779914 | 0.01458332 | 0.03707857 | 0.0279706 | 0.01120693 | 0.01235172 | 0.005967793 | 0.07447791 | 0.04766392 | 0.05234879 | 0.02464506 | 0.06137176 | 0.2065841 | 0.8139805
| 1594 | 0.02438856 | 0.002569574 | 0.01609334 | 0.03798518 | 0.03726997 | 0.04848357 | 0.05100372 | 0.07019811 | 0.06659299 | 0.05489109 | 0.03755784 | 0.05060603 | 0.009625379 | 0.03648279 | 0.003533736 | 0.002856973 | 0.02382271 | 0.02463296 | 0.002652721 | 0.01705356 | 0.002848586 | 0.00457158 | 0.02133885 | 0.001067957 | 0.03073806 | 0.02972533 | 0.01502835 | 0.007051785 | 0.002771199 | 0.03162207 | 0.05765588 | 8.609875e-05 | 0.02435139 | 0.04606958 | 0.08430843 | 0.05163492 | 0.01732214 | 0.002464321 | 0.07000936 | 0.1980425 | 0.5346618
| 1594.8 | 0.0288734 | 0.004375805 | 0.03202124 | 0.0179775 | 0.0169934 | 0.02648427 | 0.03365969 | 0.05377079 | 0.06111355 | 0.05138411 | 0.04349354 | 0.02842943 | 0.009297821 | 0.04765685 | 0.02272648 | 0.02533366 | 0.02449145 | 0.0131558 | 0.01444416 | 0.007069048 | 0.001838088 | 0.003496634 | 0.001385859 | 0.005456891 | 0.02254391 | 0.006730804 | 0.01452687 | 0.008657086 | 0.02594523 | 0.0005559722 | 0.05519496 | 0.02853402 | 0.0451011 | 0.07655568 | 0.05953827 | 0.02486982 | 0.04364487 | 0.06122045 | 0.1063653 | 0.1166771 | 0.292266
| 1595.6 | 0.02946243 | 0.01950218 | 0.04247977 | 0.00350003 | 0.01872586 | 0.002619634 | 0.002892958 | 0.02455675 | 0.04015132 | 0.03433159 | 0.03688198 | 0.0009234261 | 0.02430598 | 0.03792341 | 0.02984326 | 0.0387083 | 0.01929793 | 0.002767284 | 0.02830256 | 0.01734257 | 0.003069659 | 0.005441148 | 0.01115348 | 0.02162444 | 0.004266229 | 0.005582531 | 0.03465981 | 0.03047385 | 0.03668016 | 0.02765 | 0.02751428 | 0.03770081 | 0.04458587 | 0.07752001 | 0.008766346 | 0.02174297 | 0.08631752 | 0.13146 | 0.1545781 | 0.1268323 | 0.1805616
| 1596.4 | 0.02593787 | 0.03086164 | 0.04550343 | 0.01983602 | 0.02174764 | 0.01705538 | 0.01233577 | 0.02517763 | 0.008738783 | 0.007979672 | 0.0193258 | 0.005671912 | 0.03141552 | 0.01767659 | 0.02952645 | 0.03303722 | 0.004286877 | 0.0191439 | 0.03067575 | 0.01412135 | 0.01097518 | 0.001305341 | 0.01577921 | 0.01975838 | 0.01837126 | 0.0138302 | 0.03979317 | 0.03671423 | 0.02346152 | 0.06435576 | 0.0005510961 | 0.02359643 | 0.02459178 | 0.05000483 | 0.03637871 | 0.0008861948 | 0.02213372 | 0.1531694 | 0.1145673 | 0.1944994 | 0.2331502
| 1597.2 | 0.01863324 | 0.03699996 | 0.04035325 | 0.03984544 | 0.04657708 | 0.04223843 | 0.03696164 | 0.02786803 | 0.02024357 | 0.02080495 | 0.004752891 | 0.01969775 | 0.02866127 | 0.01213292 | 0.02172653 | 0.02199111 | 0.004274284 | 0.02035366 | 0.02729517 | 0.008193847 | 0.01742393 | 0.00592365 | 0.001116468 | 0.008861081 | 0.0178474 | 0.02437973 | 0.02317227 | 0.0249093 | 0.02704147 | 0.07232118 | 0.03242468 | 0.007808565 | 0.006828892 | 0.003526983 | 0.0001143493 | 0.04436676 | 0.01592362 | 0.06016624 | 0.06456257 | 0.2712823 | 0.2850382
| 1598 | 0.006932532 | 0.03507391 | 0.02769645 | 0.05247536 | 0.05933338 | 0.05840959 | 0.05313697 | 0.05729557 | 0.05310298 | 0.04436625 | 0.01273125 | 0.03902915 | 0.004123949 | 0.01119874 | 0.008229893 | 0.008105523 | 0.01744361 | 0.004351548 | 0.01854686 | 0.0008200699 | 0.001502769 | 0.00050517 | 0.01304888 | 0.007158993 | 0.004496556 | 0.02186438 | 0.01393746 | 0.0003229543 | 0.02740701 | 0.04854027 | 0.0500108 | 0.02307841 | 0.02533113 | 0.004590517 | 0.01647754 | 0.05409501 | 0.01881378 | 0.009418451 | 0.02944365 | 0.2342394 | 0.2608054
| 1598.8 | 0.003444828 | 0.02733801 | 0.00954171 | 0.05307916 | 0.05563209 | 0.06170197 | 0.05677792 | 0.06875505 | 0.06760446 | 0.05635918 | 0.04193368 | 0.04734281 | 0.001803665 | 0.03429798 | 0.007741637 | 0.01388413 | 0.02722799 | 0.02867463 | 0.006244838 | 0.005658854 | 0.01405697 | 0.01181401 | 0.01702035 | 0.01228953 | 0.01855234 | 0.007410377 | 0.009021126 | 0.0131905 | 0.05217059 | 0.00333494 | 0.0448454 | 0.02365816 | 0.05580105 | 0.0298465 | 0.008178393 | 0.02694708 | 0.01119473 | 0.03862299 | 0.06092189 | 0.06696304 | 0.2386124
| 1599.6 | 0.01538203 | 0.01484417 | 0.009581379 | 0.04275975 | 0.0401009 | 0.04843946 | 0.04675477 | 0.06256238 | 0.06491076 | 0.05348665 | 0.05590727 | 0.0354026 | 0.02193109 | 0.0417457 | 0.008929052 | 0.01576199 | 0.02178393 | 0.03362301 | 0.003253252 | 0.004794607 | 0.02597334 | 0.0045147 | 0.0136757 | 0.03002224 | 0.01231757 | 0.01297743 | 0.02238214 | 0.01985484 | 0.05655716 | 0.01217458 | 0.01823252 | 0.0485957 | 0.05714884 | 0.03177955 | 0.02110627 | 0.02739605 | 0.02752675 | 0.02299411 | 0.02553288 | 0.06349557 | 0.1948655
| 1600.4 | 0.02580619 | 0.0005416305 | 0.03061455 | 0.02105311 | 0.01567216 | 0.0202006 | 0.02219135 | 0.03605203 | 0.04553831 | 0.03636835 | 0.05094004 | 0.006996945 | 0.03862136 | 0.03602489 | 0.0318693 | 0.02046761 | 0.007688557 | 0.02320709 | 0.01188519 | 0.00593252 | 0.02600171 | 0.008787185 | 0.006612822 | 0.02694504 | 0.003595145 | 0.008560089 | 0.02463405 | 0.03748966 | 0.0379245 | 0.03236097 | 0.02021904 | 0.03775839 | 0.0359244 | 0.009955971 | 0.03697001 | 0.01292171 | 0.03744041 | 0.01122891 | 0.06115121 | 0.1064173 | 0.1417952
| 1601.2 | 0.03329732 | 0.01211869 | 0.04566151 | 0.01961925 | 0.001554945 | 2.02408e-05 | 0.002665897 | 4.285583e-05 | 0.01418085 | 0.00934151 | 0.03401999 | 0.0001104024 | 0.04748005 | 0.01028179 | 0.03405745 | 0.0186383 | 0.001128556 | 0.01105957 | 0.02224647 | 0.002751564 | 0.02018779 | 0.02073794 | 0.0005367685 | 0.01295438 | 0.002860153 | 0.03483305 | 0.01017303 | 0.03484772 | 0.005071065 | 0.02627495 | 0.005500047 | 0.00603805 | 0.007178264 | 0.02862532 | 0.01922596 | 0.02792957 | 0.07830379 | 0.06787863 | 0.02084051 | 0.04790177 | 0.117016
| 1602 | 0.03681118 | 0.02815639 | 0.05354126 | 0.01900239 | 0.02838713 | 0.02892186 | 0.03026357 | 0.01555887 | 0.01674591 | 0.02068215 | 0.009239634 | 0.02699826 | 0.03673475 | 0.005282749 | 0.02827978 | 0.01076608 | 0.001798489 | 0.0001297288 | 0.02011183 | 0.01597409 | 0.008198126 | 0.008594921 | 0.0009317519 | 0.007885027 | 0.01929 | 0.03090763 | 0.001945035 | 0.009873583 | 0.01500963 | 0.003711062 | 0.02872847 | 0.0240618 | 0.01047997 | 0.018306 | 0.06194043 | 0.04925583 | 0.08359103 | 0.08725029 | 0.002153623 | 0.08234835 | 0.09557131
| 1602.8 | 0.03582487 | 0.03977527 | 0.05280459 | 0.04024695 | 0.05256138 | 0.05121171 | 0.05078538 | 0.04883006 | 0.05268223 | 0.04596411 | 0.009532588 | 0.04931299 | 0.009695018 | 0.004724654 | 0.01587853 | 0.001342161 | 0.01445735 | 0.0009058401 | 0.01062818 | 0.03047085 | 0.004050964 | 0.02243993 | 0.003136336 | 0.00725032 | 0.03126058 | 0.01072073 | 0.01130648 | 0.01566538 | 0.004681101 | 0.007844953 | 0.04176802 | 0.0616937 | 0.03333267 | 0.02404524 | 0.07945825 | 0.04487003 | 0.05260171 | 0.06448731 | 0.0002878065 | 0.1823904 | 0.02780632
| 1603.6 | 0.0304085 | 0.04338585 | 0.04345113 | 0.05359727 | 0.0616435 | 0.06164444 | 0.05915075 | 0.07104864 | 0.07157652 | 0.05987066 | 0.03448565 | 0.05312295 | 0.01541631 | 0.03093868 | 0.0002128598 | 0.01503145 | 0.02780548 | 0.01194517 | 0.004703029 | 0.02856597 | 0.00451979 | 0.02598842 | 0.01060112 | 0.002043868 | 0.03542264 | 0.01131228 | 0.01727456 | 0.04393226 | 0.01262353 | 0.03214064 | 0.03089943 | 0.07036293 | 0.04095362 | 0.05266259 | 0.06789242 | 0.01697992 | 0.00443215 | 0.007008644 | 0.02334566 | 0.1385194 | 0.06761037
| 1604.4 | 0.02121719 | 0.04041471 | 0.02695226 | 0.05633821 | 0.05705011 | 0.05776086 | 0.05320151 | 0.07691535 | 0.07320776 | 0.05856495 | 0.04904037 | 0.04285474 | 0.006195815 | 0.05022429 | 0.01617272 | 0.01354942 | 0.03468598 | 0.01114139 | 0.006258562 | 0.007740287 | 0.01339664 | 0.005854256 | 0.003081627 | 0.01776645 | 0.01978202 | 0.01792483 | 0.01291799 | 0.0549811 | 0.006187526 | 0.05361133 | 0.03203747 | 0.04731583 | 0.03059304 | 0.05990646 | 0.03212494 | 0.02457149 | 0.05201063 | 0.06752969 | 0.05990628 | 0.08425754 | 0.1663024
| 1605.2 | 0.009409241 | 0.03123237 | 0.003462818 | 0.04660197 | 0.03770425 | 0.03658516 | 0.03420011 | 0.05988334 | 0.05675894 | 0.04206868 | 0.04604025 | 0.01588414 | 0.02487894 | 0.04981107 | 0.02818085 | 0.03572303 | 0.02457601 | 0.006508949 | 0.005559514 | 0.01383902 | 0.01706018 | 0.01908621 | 0.01852062 | 0.02602367 | 0.01094986 | 0.04308774 | 0.0003438734 | 0.04732132 | 0.0116749 | 0.04889032 | 0.03317351 | 0.003902965 | 0.005497138 | 0.0449147 | 0.004585713 | 0.006131115 | 0.005131892 | 0.1267841 | 0.09742993 | 0.03713615 | 0.2585174
| 1606 | 0.001936264 | 0.01719313 | 0.01609802 | 0.02720106 | 0.009800798 | 0.005867545 | 0.001194842 | 0.02502243 | 0.02591675 | 0.01438547 | 0.03005623 | 0.01525912 | 0.03580274 | 0.03630986 | 0.03330116 | 0.0383572 | 0.007492491 | 0.00060761 | 0.01301989 | 0.01568918 | 0.00915121 | 0.03668626 | 0.01187208 | 0.005310923 | 0.01225057 | 0.04875238 | 0.01711811 | 0.01846562 | 0.003601631 | 0.02185943 | 0.06128107 | 0.02888379 | 0.02608307 | 0.01362679 | 0.02913145 | 0.04095746 | 0.02143751 | 0.05989336 | 0.03066492 | 0.02142999 | 0.2411743
| 1606.8 | 0.01579749 | 0.000428674 | 0.03555467 | 0.0009358129 | 0.004961745 | 0.01757529 | 0.02347012 | 0.00141445 | 0.0003492084 | 0.01421862 | 0.004931365 | 0.00968045 | 0.03603729 | 0.007130922 | 0.03017709 | 0.03469252 | 0.005733395 | 0.008692551 | 0.02735505 | 0.01024718 | 0.003811354 | 0.01659365 | 0.002134344 | 0.006878273 | 0.005662935 | 0.02800812 | 0.001280483 | 0.01815911 | 0.036133 | 0.007038947 | 0.0680163 | 0.001307081 | 0.002043983 | 0.01378893 | 0.04142212 | 0.05991397 | 0.02069929 | 0.001866227 | 0.05432405 | 0.01203772 | 0.05832815
| 1607.6 | 0.02582541 | 0.009236621 | 0.04907207 | 0.02033619 | 0.03505014 | 0.0451671 | 0.04866757 | 0.03514381 | 0.04241473 | 0.04512291 | 0.00414523 | 0.03517638 | 0.01685533 | 0.003662858 | 0.01938825 | 0.02542995 | 0.01368458 | 0.00177756 | 0.03461181 | 0.01030771 | 0.006549113 | 0.0004848141 | 0.01950369 | 0.0119626 | 0.005173636 | 0.003438705 | 0.02732108 | 0.001727588 | 0.0494387 | 0.03785022 | 0.05168468 | 0.01192751 | 0.03366507 | 0.04538958 | 0.02842981 | 0.04671647 | 0.00541818 | 0.03222122 | 0.09087438 | 0.05821178 | 0.09313323
| 1608.4 | 0.03214223 | 0.02791296 | 0.05421355 | 0.04259054 | 0.05819916 | 0.06326671 | 0.06301107 | 0.06342123 | 0.07143474 | 0.0613987 | 0.03752753 | 0.0509341 | 0.00634839 | 0.02582055 | 0.003366237 | 0.0124883 | 0.03090324 | 0.01471024 | 0.03354555 | 0.01541675 | 0.007391069 | 0.01029467 | 0.01674402 | 0.0285772 | 0.01073452 | 0.02146715 | 0.02313792 | 0.0144195 | 0.04613334 | 0.04585211 | 0.01028781 | 0.006461819 | 0.05006017 | 0.05421302 | 0.005896308 | 0.00689217 | 0.03349389 | 0.03498315 | 0.07084438 | 0.06642657 | 0.1461004
| 1609.2 | 0.03373674 | 0.03894999 | 0.04982038 | 0.05686493 | 0.06742746 | 0.06753097 | 0.06279641 | 0.07676494 | 0.07812063 | 0.06194273 | 0.05666739 | 0.045334 | 0.01636042 | 0.04979978 | 0.00143203 | 0.001431394 | 0.03440869 | 0.02641752 | 0.02072378 | 0.01349485 | 0.004346208 | 0.002844042 | 0.0077909 | 0.03785796 | 0.01517882 | 0.00325342 | 0.002489271 | 0.01249008 | 0.02428134 | 0.02808237 | 0.009435399 | 0.01412228 | 0.03956437 | 0.03798085 | 0.04185628 | 0.008620973 | 0.02881623 | 0.04666767 | 0.003313302 | 0.0255712 | 0.08134191
| 1610 | 0.03017273 | 0.043155 | 0.03630965 | 0.06013661 | 0.06200639 | 0.05661998 | 0.04763928 | 0.06844344 | 0.06557235 | 0.04652021 | 0.06119652 | 0.02646932 | 0.03704705 | 0.04893653 | 0.02898229 | 0.0133653 | 0.01798303 | 0.02785844 | 0.002453115 | 0.001903776 | 0.013759 | 0.006448673 | 0.01491092 | 0.03115763 | 0.01592709 | 0.006673113 | 0.01337282 | 0.002811784 | 0.002344697 | 0.00386638 | 0.01360941 | 0.009264902 | 0.004915925 | 0.00173394 | 4.060388e-05 | 0.0452383 | 0.07443266 | 0.03755868 | 0.01704784 | 0.0346717 | 0.06300052
| 1610.8 | 0.02167477 | 0.03871883 | 0.01564542 | 0.05143447 | 0.03892422 | 0.02967976 | 0.02069925 | 0.04305146 | 0.03673205 | 0.01900076 | 0.04696514 | 0.004371576 | 0.05036348 | 0.03118035 | 0.03758223 | 0.02077009 | 0.004647089 | 0.0266755 | 0.005914159 | 0.0004562581 | 0.01874822 | 0.001621828 | 0.01284615 | 0.001805207 | 0.03113129 | 0.005503623 | 0.01203528 | 0.005078824 | 0.01654005 | 0.0287238 | 0.02112346 | 0.05364268 | 0.0175255 | 0.01294171 | 0.03537854 | 0.06264044 | 0.0908691 | 0.08782719 | 0.01058902 | 0.08491066 | 0.1915675
| 1611.6 | 0.007591317 | 0.02736105 | 0.0059794 | 0.02920511 | 0.006856379 | 0.0005335945 | 0.01194676 | 0.002278948 | 0.001493408 | 0.00899386 | 0.02158203 | 0.01220052 | 0.04813166 | 0.004658509 | 0.03786536 | 0.02206322 | 0.01693892 | 0.02296845 | 0.02063833 | 0.009301918 | 0.01828432 | 0.008522152 | 0.01441533 | 0.01730631 | 0.02711445 | 0.005068136 | 0.0348749 | 0.03053778 | 0.03352091 | 0.04783991 | 0.01044683 | 0.0630457 | 0.0529914 | 0.01804004 | 0.05432146 | 0.05555115 | 0.07444081 | 0.1067341 | 0.02303889 | 0.09644388 | 0.1371749
| 1612.4 | 0.005998716 | 0.01057397 | 0.03199982 | 0.0001088501 | 0.01292449 | 0.03245661 | 0.04269935 | 0.02018471 | 0.03455512 | 0.04317583 | 0.001809065 | 0.04009087 | 0.02327711 | 0.01717787 | 0.02973771 | 0.01698663 | 0.004160675 | 0.01704292 | 0.03047597 | 0.02143667 | 0.01262393 | 0.01155988 | 0.01704493 | 0.006152802 | 0.01608716 | 0.01417421 | 0.03676925 | 0.04772339 | 0.02603741 | 0.04451436 | 0.01396161 | 0.04778574 | 0.06703015 | 0.03933038 | 0.05250935 | 0.02629662 | 0.03119416 | 0.0638829 | 0.01860542 | 0.0256664 | 0.05123084
| 1613.2 | 0.02185827 | 0.0013478 | 0.05359125 | 0.02293294 | 0.04452826 | 0.05896452 | 0.06427129 | 0.05310783 | 0.0664927 | 0.06192629 | 0.03131088 | 0.05964391 | 0.008123935 | 0.01382678 | 0.01510113 | 0.00661608 | 0.02421814 | 0.009759087 | 0.03340862 | 0.01652699 | 0.001564962 | 0.01036395 | 0.001692008 | 0.0002149574 | 0.001157584 | 0.03152644 | 0.02499991 | 0.048381 | 0.003613187 | 0.01965319 | 0.006058618 | 0.01845399 | 0.05523892 | 0.04474896 | 0.03214373 | 0.01585763 | 0.02390279 | 0.004559034 | 0.0001217839 | 0.07842649 | 0.02931448
| 1614 | 0.03644211 | 0.0242988 | 0.06619338 | 0.0481178 | 0.06776444 | 0.07296289 | 0.07146866 | 0.07382051 | 0.08197426 | 0.0648725 | 0.05587386 | 0.05576014 | 0.001287153 | 0.04159095 | 0.002607066 | 0.0068643 | 0.03812689 | 0.001250877 | 0.0237366 | 0.008295229 | 0.007577905 | 0.006853638 | 0.01322656 | 0.001266879 | 0.01269416 | 0.03490383 | 0.005046808 | 0.02843585 | 0.01628726 | 0.01627331 | 0.04647734 | 0.009305919 | 0.02553488 | 0.03329312 | 0.03116155 | 0.01780515 | 0.015706 | 0.07836399 | 0.02706678 | 0.09411699 | 0.05804255
| 1614.8 | 0.04786675 | 0.04349145 | 0.06896502 | 0.06496428 | 0.07775886 | 0.0711983 | 0.06243489 | 0.07731705 | 0.07476847 | 0.05087138 | 0.0604647 | 0.03411986 | 0.0252256 | 0.05932816 | 0.01921369 | 0.01303725 | 0.03931109 | 0.006489176 | 0.007239545 | 0.0008562392 | 0.01720477 | 0.004285997 | 0.02337535 | 0.008194141 | 0.00783616 | 0.02751424 | 0.02288263 | 0.001025351 | 0.006560437 | 0.01069831 | 0.06047193 | 0.03069923 | 0.01373163 | 0.009347122 | 0.03017596 | 0.02608623 | 0.03796786 | 0.05765049 | 0.02040968 | 0.03128969 | 0.008496851
| 1615.6 | 0.05462934 | 0.05716445 | 0.06133408 | 0.07012174 | 0.06820429 | 0.05391737 | 0.03905778 | 0.06248375 | 0.04878898 | 0.02310976 | 0.04956476 | 0.003513077 | 0.04231517 | 0.05165645 | 0.03076448 | 0.03175096 | 0.0190951 | 0.01235735 | 0.004998725 | 0.008872881 | 0.02337619 | 0.005707549 | 0.02359792 | 0.01056306 | 0.01799427 | 0.01139 | 0.007817178 | 0.005248232 | 0.02457034 | 0.03397387 | 0.05323446 | 0.04126387 | 0.01857015 | 0.00370786 | 0.05144708 | 0.05046822 | 0.03559485 | 0.01316118 | 0.06020547 | 0.0194675 | 0.04433481
| 1616.4 | 0.05581135 | 0.06089787 | 0.04441314 | 0.06248034 | 0.04448004 | 0.02296637 | 0.006500231 | 0.02876507 | 0.009928969 | 0.001236741 | 0.02565412 | 0.004319135 | 0.04816507 | 0.02815119 | 0.03443754 | 0.03779782 | 0.003455836 | 0.01504051 | 0.008718562 | 0.0001895695 | 0.02468204 | 0.01250402 | 0.009945789 | 0.02488138 | 0.005309001 | 0.007701746 | 0.0008691512 | 0.02992786 | 0.03179725 | 0.03450295 | 0.02357462 | 0.02292926 | 0.00784648 | 0.03602558 | 0.05658557 | 0.04942917 | 0.009885686 | 0.01880141 | 0.08241067 | 0.0581997 | 0.02303626
| 1617.2 | 0.05119935 | 0.05647762 | 0.02080523 | 0.04336087 | 0.0097258 | 0.01009476 | 0.02796862 | 0.005831956 | 0.0181015 | 0.03932545 | 0.005631223 | 0.02674425 | 0.03764499 | 0.0006995797 | 0.02922756 | 0.03733873 | 0.0052827 | 0.01355969 | 0.01911563 | 0.01091142 | 0.01684724 | 0.0235849 | 0.02154321 | 0.02659796 | 0.01495344 | 0.009048555 | 0.0007354662 | 0.03408171 | 0.02653534 | 0.009370664 | 0.01106216 | 0.01261021 | 0.02266031 | 0.05198184 | 0.03424824 | 0.02473003 | 0.03079482 | 0.03038933 | 0.07640467 | 0.01498133 | 0.01647678
| 1618 | 0.04131128 | 0.04445642 | 0.003190893 | 0.01385293 | 0.01212915 | 0.04314483 | 0.05655482 | 0.0435387 | 0.05989032 | 0.06667171 | 0.02319291 | 0.05091497 | 0.006498964 | 0.007664097 | 0.01623881 | 0.0302884 | 0.02853707 | 0.007567979 | 0.02362872 | 0.01825912 | 0.0009541464 | 0.01844936 | 0.01875401 | 0.0212457 | 0.02487401 | 0.02600584 | 0.006910219 | 0.01338789 | 0.01175077 | 0.01770373 | 0.02145974 | 0.01966642 | 0.02231517 | 0.04619181 | 0.01105074 | 0.01031843 | 0.009610812 | 0.005872534 | 0.04525439 | 0.03687823 | 0.04191845
| 1618.8 | 0.02573748 | 0.02653535 | 0.03122332 | 0.01389803 | 0.04432333 | 0.0671931 | 0.07262426 | 0.07173513 | 0.08416089 | 0.07269387 | 0.05656664 | 0.06216869 | 0.003093847 | 0.03927236 | 0.001513617 | 0.008497445 | 0.03648537 | 0.002427731 | 0.0210492 | 0.0174727 | 0.002830347 | 0.007095168 | 0.01911791 | 0.01025304 | 0.006455159 | 0.01587366 | 0.007846495 | 0.006535597 | 0.001223916 | 0.04590919 | 0.03855632 | 0.01001867 | 0.008126477 | 0.02633045 | 0.006122823 | 0.05244518 | 0.05371734 | 0.008088868 | 0.01971071 | 0.07499168 | 0.04205038
| 1619.6 | 0.007780839 | 0.005312569 | 0.05135287 | 0.04145015 | 0.06756563 | 0.07679866 | 0.07218941 | 0.0837279 | 0.0874815 | 0.06059789 | 0.07082247 | 0.04866783 | 0.0298926 | 0.05501009 | 0.01386316 | 0.003073208 | 0.02764263 | 0.01497417 | 0.0118167 | 0.01572185 | 0.007052791 | 0.02160597 | 0.0224884 | 0.002478571 | 0.01211601 | 0.006316791 | 0.02645278 | 0.001780289 | 0.01985332 | 0.05863124 | 0.0356655 | 0.03044808 | 0.004952286 | 0.001203486 | 0.02786299 | 0.07453865 | 0.07688293 | 0.04447422 | 0.007451856 | 0.06677111 | 0.03113209
| 1620.4 | 0.005717949 | 0.008544835 | 0.06281742 | 0.06117955 | 0.07698999 | 0.0694874 | 0.05490394 | 0.07660492 | 0.06577359 | 0.03314959 | 0.06500167 | 0.01943063 | 0.05132394 | 0.04813846 | 0.03412888 | 0.01126769 | 0.01058052 | 0.02779803 | 0.002038263 | 0.01317777 | 0.01429673 | 0.03472026 | 0.01523077 | 0.003510751 | 0.02565098 | 0.02825395 | 0.02855287 | 0.02072976 | 0.02375272 | 0.05095617 | 0.004347402 | 0.03507874 | 0.03760072 | 0.0275935 | 0.03680043 | 0.07206592 | 0.0730876 | 0.07826447 | 0.01328532 | 0.007406029 | 0.03508097
| 1621.2 | 0.02060302 | 0.03072774 | 0.06350515 | 0.06916072 | 0.06815791 | 0.04641978 | 0.02430322 | 0.05185222 | 0.02801693 | 0.03611666 | 0.04412675 | 0.007904394 | 0.05643952 | 0.02879211 | 0.04097886 | 0.021804 | 0.01062454 | 0.03819078 | 0.007704245 | 0.001923322 | 0.01710711 | 0.01646337 | 0.01799034 | 0.01369575 | 0.03107045 | 0.006420501 | 0.0225598 | 0.02966921 | 0.0161275 | 0.02276364 | 0.01919506 | 0.02392107 | 0.05385559 | 0.04432411 | 0.03005517 | 0.04550529 | 0.04436041 | 0.07396674 | 0.02400742 | 0.04176424 | 0.06930051
| 1622 | 0.03168561 | 0.0450497 | 0.05296129 | 0.06354247 | 0.04419037 | 0.01229804 | 0.007987889 | 0.00996331 | 0.004061389 | 0.0351835 | 0.01296172 | 0.02575392 | 0.0469398 | 0.001421619 | 0.03854408 | 0.02609378 | 0.008068382 | 0.04358636 | 0.01656564 | 0.004741326 | 0.01471095 | 0.006297812 | 0.02436764 | 0.005826512 | 0.01212542 | 0.0141479 | 0.01047898 | 0.02592363 | 0.0003293972 | 0.001431064 | 0.008066776 | 0.003198594 | 0.05819052 | 0.04578716 | 0.009963577 | 0.002451498 | 1.852276e-06 | 0.0444904 | 0.02241224 | 0.03343672 | 0.08051034
| 1622.8 | 0.03736096 | 0.05130036 | 0.03253561 | 0.04498533 | 0.006262449 | 0.0236918 | 0.04811126 | 0.02593753 | 0.05000124 | 0.06641201 | 0.01323881 | 0.05503048 | 0.01768947 | 0.008551531 | 0.02723876 | 0.02303047 | 0.01840174 | 0.0249512 | 0.03138242 | 0.001533373 | 0.007554319 | 0.02721408 | 0.01426931 | 0.01042623 | 0.01463638 | 0.02716101 | 0.00285255 | 0.01179268 | 0.01376344 | 0.02129323 | 0.02843818 | 0.01736477 | 0.04962646 | 0.0310434 | 0.01666621 | 0.03222583 | 0.01570742 | 0.02675058 | 0.009240343 | 0.00198407 | 0.01808071
| 1623.6 | 0.03662764 | 0.04672782 | 0.005255736 | 0.01495465 | 0.02059913 | 0.05885771 | 0.07325818 | 0.0616233 | 0.0851898 | 0.0777091 | 0.04568158 | 0.06568548 | 0.01311165 | 0.02650643 | 0.006593806 | 0.01309154 | 0.04065173 | 0.003716863 | 0.03785697 | 0.00863863 | 0.002767064 | 0.01678185 | 0.0003393799 | 0.03071775 | 0.008166817 | 0.02959602 | 0.01158009 | 0.01910693 | 0.03400684 | 0.02286817 | 0.03501636 | 0.02854223 | 0.02373199 | 0.004202177 | 0.006065771 | 0.002950804 | 0.04224731 | 0.06261791 | 0.01185765 | 0.04175796 | 0.1213417
| 1624.4 | 0.02924437 | 0.03347044 | 0.02171004 | 0.01426536 | 0.05434095 | 0.08013302 | 0.08235175 | 0.08395171 | 0.09709196 | 0.06989088 | 0.06598878 | 0.06000288 | 0.01196538 | 0.05582788 | 0.01035574 | 0.02322744 | 0.04907706 | 0.01889699 | 0.02972969 | 0.0152889 | 0.002942906 | 0.002576856 | 0.01526937 | 0.01454147 | 0.0009684413 | 0.01169925 | 0.01110735 | 0.02090164 | 0.03790349 | 0.004582509 | 0.02642967 | 0.02527799 | 0.00998409 | 0.02672865 | 0.04314981 | 0.02629817 | 0.04626244 | 0.0309589 | 0.03521467 | 0.06875233 | 0.0996798
| 1625.2 | 0.01580267 | 0.01316695 | 0.0508571 | 0.04775452 | 0.07799684 | 0.08457059 | 0.07309405 | 0.08752803 | 0.08314872 | 0.04437502 | 0.06571209 | 0.03433594 | 0.03775782 | 0.06670445 | 0.02792221 | 0.01838479 | 0.03648912 | 0.0008329173 | 0.01488559 | 0.01966344 | 0.01592716 | 0.01672531 | 0.02215829 | 0.009099836 | 0.005522342 | 0.01113507 | 3.664153e-06 | 0.02523765 | 0.02878876 | 0.02310672 | 0.007155277 | 0.008609419 | 0.00736457 | 0.002344727 | 0.05135189 | 0.03170589 | 0.02695139 | 0.003497558 | 0.05460819 | 0.01163056 | 0.00744295
| 1626 | 0.0009622556 | 0.0005241664 | 0.07314925 | 0.07167703 | 0.08666143 | 0.07099591 | 0.04733868 | 0.07102246 | 0.04901414 | 0.007054772 | 0.04884935 | 6.641408e-05 | 0.05375796 | 0.05344129 | 0.03888594 | 0.0332148 | 0.01773128 | 0.01689055 | 0.003787026 | 0.01991679 | 0.02519846 | 0.001356473 | 0.004424027 | 0.02888084 | 0.004876839 | 0.001315273 | 0.019263 | 0.01693097 | 0.008825007 | 0.01333778 | 0.00304039 | 0.0009655944 | 0.01469994 | 0.02762227 | 0.03299103 | 0.01877144 | 0.009615766 | 0.01278679 | 0.06488351 | 0.07949919 | 0.1107203
| 1626.8 | 0.02304467 | 0.02790444 | 0.08383707 | 0.08349134 | 0.0785128 | 0.04213749 | 0.01063373 | 0.03765151 | 0.002231063 | 0.02409168 | 0.01931801 | 0.004691382 | 0.05600979 | 0.02919752 | 0.04044768 | 0.04284678 | 0.003007584 | 0.03032888 | 0.009357448 | 0.005740685 | 0.02766924 | 0.02186075 | 0.01459504 | 0.02764358 | 0.0004728792 | 0.006922649 | 0.02551077 | 0.00167668 | 0.01583557 | 0.04175288 | 0.02875287 | 0.03536086 | 0.009477586 | 0.04230354 | 0.003988698 | 0.02917662 | 0.007038648 | 0.01458563 | 0.0632143 | 0.08157998 | 0.08305305
| 1627.6 | 0.04397125 | 0.05343097 | 0.08249455 | 0.08088195 | 0.05188204 | 0.003965502 | 0.02504505 | 0.001779318 | 0.02999076 | 0.06166679 | 0.001658103 | 0.03920359 | 0.03323552 | 0.0006959874 | 0.0319392 | 0.04487466 | 0.01490612 | 0.03618116 | 0.03131553 | 0.004403188 | 0.0215934 | 0.01541187 | 0.00634984 | 0.01638224 | 0.004930346 | 0.004208577 | 0.002020662 | 0.001869311 | 0.01369049 | 0.05204178 | 0.02976577 | 0.04406977 | 0.006720297 | 0.03545835 | 0.01090585 | 0.0308591 | 0.03422514 | 0.002819161 | 0.01145705 | 0.08980083 | 0.04902178
| 1628.4 | 0.06256952 | 0.07150527 | 0.06923205 | 0.06423341 | 0.01467241 | 0.0320049 | 0.06279541 | 0.04841648 | 0.07309761 | 0.08342225 | 0.03913889 | 0.06428064 | 0.0004803898 | 0.01470917 | 0.01506639 | 0.03845135 | 0.03278927 | 0.02061924 | 0.04416654 | 0.009835267 | 0.0110877 | 0.0071519 | 0.03208477 | 0.01135279 | 0.008420399 | 0.005677999 | 0.02007454 | 0.03201474 | 0.006753078 | 0.0356888 | 0.01615684 | 0.03617492 | 0.001376417 | 0.001696633 | 0.04149014 | 0.06296827 | 0.0620276 | 0.0179117 | 0.02743861 | 0.06289586 | 0.02131768
| 1629.2 | 0.07658181 | 0.08083253 | 0.04604958 | 0.03652397 | 0.01714296 | 0.06795651 | 0.0830074 | 0.08166945 | 0.09928937 | 0.08097669 | 0.06644496 | 0.06699711 | 0.01007951 | 0.04311313 | 0.0007371306 | 0.01294892 | 0.03553887 | 0.005892328 | 0.04185994 | 0.02499643 | 0.01395983 | 0.0001347812 | 0.02584662 | 0.01798218 | 0.008100444 | 0.003776531 | 0.03467785 | 0.04928856 | 0.01733643 | 0.006020307 | 0.007605365 | 0.01308521 | 0.01304091 | 0.009178391 | 0.05971106 | 0.07488553 | 0.06895003 | 0.04081096 | 0.00149369 | 0.03022021 | 0.05209607
| 1630 | 0.08431188 | 0.08018901 | 0.01648481 | 0.001380763 | 0.05175706 | 0.08616651 | 0.08464801 | 0.09749285 | 0.09856447 | 0.05904687 | 0.07736036 | 0.05262084 | 0.03916211 | 0.06009166 | 0.02752591 | 0.006003314 | 0.02902134 | 0.0001321274 | 0.02994545 | 0.02713758 | 0.01364669 | 0.004009458 | 0.01017869 | 0.003974852 | 0.003855961 | 0.02860535 | 0.0329747 | 0.04130128 | 0.01600378 | 0.00882005 | 0.01504064 | 0.01783459 | 0.0474203 | 0.03842454 | 0.05044874 | 0.07017144 | 0.05386196 | 0.05894624 | 0.02191717 | 0.07023529 | 0.05007081
| 1630.8 | 0.08484451 | 0.06827665 | 0.009943865 | 0.03088753 | 0.07585624 | 0.08576394 | 0.06665326 | 0.09219993 | 0.07437092 | 0.0228121 | 0.06580281 | 0.02087268 | 0.06030002 | 0.05495313 | 0.04329294 | 0.01335961 | 0.01490051 | 0.02251738 | 0.01025315 | 0.02109472 | 0.02224288 | 0.005494182 | 0.005777391 | 0.006006045 | 0.002551487 | 0.03094242 | 0.003828896 | 0.02003102 | 0.01595149 | 0.02585012 | 0.04092593 | 0.01948625 | 0.06058932 | 0.05994491 | 0.02509667 | 0.04443799 | 0.02210306 | 0.06722585 | 0.0370171 | 0.02281603 | 0.02363619
| 1631.6 | 0.07627224 | 0.0486131 | 0.04072122 | 0.05816567 | 0.08430027 | 0.06613611 | 0.03232821 | 0.06684179 | 0.0302399 | 0.01112337 | 0.03856898 | 0.006817145 | 0.06551488 | 0.03678713 | 0.04991663 | 0.02927748 | 0.003572639 | 0.04314714 | 0.01368355 | 0.0009725007 | 0.02522315 | 0.0110341 | 0.01794852 | 0.009717984 | 0.008109453 | 0.02312952 | 0.02119036 | 0.008280535 | 0.01090384 | 0.02605043 | 0.052855 | 0.01053314 | 0.04605656 | 0.06494532 | 0.00940249 | 0.0009395651 | 0.007847749 | 0.03876584 | 0.03990858 | 0.03250599 | 0.01906416
| 1632.4 | 0.06127695 | 0.02406472 | 0.06380444 | 0.07377933 | 0.07488296 | 0.03079938 | 0.002192438 | 0.02688454 | 0.007600115 | 0.05253929 | 0.001737253 | 0.03054955 | 0.04396373 | 0.009686915 | 0.0457124 | 0.03815083 | 0.003998581 | 0.04433575 | 0.005924286 | 0.02341745 | 0.02155532 | 0.007820992 | 0.006408888 | 0.01060055 | 0.00969134 | 0.006460759 | 0.008624489 | 0.01530441 | 0.02491852 | 0.009867433 | 0.0379834 | 0.02770397 | 0.02133036 | 0.03942022 | 0.02799269 | 0.004853374 | 0.04229022 | 0.03069919 | 0.02970893 | 0.07224492 | 0.03660105
| 1633.2 | 0.04132994 | 0.001768503 | 0.0732108 | 0.0743701 | 0.04660346 | 0.006098875 | 0.04695082 | 0.01590883 | 0.05582429 | 0.08059364 | 0.03014976 | 0.06187824 | 0.01114145 | 0.009522176 | 0.02608586 | 0.03785092 | 0.02595692 | 0.02809401 | 0.01349306 | 0.0117849 | 0.01162667 | 0.01246655 | 0.01014082 | 0.00136927 | 0.005303489 | 0.01428119 | 4.528507e-05 | 0.004436836 | 0.03198495 | 0.006948294 | 0.009682309 | 0.01635679 | 0.006746513 | 0.003015508 | 0.00500045 | 0.02326227 | 0.05765235 | 0.03184644 | 0.008972259 | 0.009553426 | 0.04326738
| 1634 | 0.01754636 | 0.02137204 | 0.06945281 | 0.05921237 | 0.006264168 | 0.05288831 | 0.08395886 | 0.06092318 | 0.09156129 | 0.08486804 | 0.06603354 | 0.07518934 | 0.007741948 | 0.02962688 | 0.00155218 | 0.02819574 | 0.04540531 | 0.005664019 | 0.02760811 | 0.009827606 | 0.00276858 | 0.0199683 | 0.02321965 | 0.005037168 | 0.005010963 | 0.0227507 | 0.002384173 | 0.01465738 | 0.02984208 | 0.03696942 | 0.02330757 | 0.008594618 | 0.002650335 | 0.01929161 | 0.0284782 | 0.02699495 | 0.04988549 | 0.01354222 | 0.01686444 | 0.03235516 | 0.01396777
| 1634.8 | 0.01376553 | 0.04024045 | 0.05257155 | 0.03049521 | 0.03128503 | 0.09004522 | 0.1032709 | 0.08949479 | 0.1038697 | 0.06786224 | 0.08073497 | 0.06284806 | 0.02540543 | 0.05534757 | 0.0127433 | 0.003275602 | 0.0448951 | 0.01813535 | 0.03364517 | 0.02966199 | 0.002073471 | 0.02849425 | 0.02032348 | 0.008802757 | 0.01894906 | 0.002534342 | 0.001119127 | 0.01299006 | 0.0198964 | 0.04560069 | 0.006757414 | 0.007608229 | 0.03062227 | 0.002643297 | 0.0367893 | 0.01510265 | 0.02152855 | 0.0006731005 | 0.0409076 | 0.04290885 | 0.09721691
| 1635.6 | 0.01056736 | 0.05031915 | 0.02473254 | 0.0009797445 | 0.0697036 | 0.106238 | 0.09759175 | 0.09809867 | 0.09107963 | 0.03313856 | 0.07655234 | 0.03527629 | 0.05275989 | 0.06733109 | 0.03272779 | 0.01017325 | 0.03594279 | 0.007145213 | 0.03057689 | 0.03199674 | 0.0003031595 | 0.0204459 | 0.01854994 | 0.00836063 | 0.01967197 | 0.02024753 | 0.007498752 | 0.006837063 | 0.003130008 | 0.035951 | 0.0162304 | 0.02781245 | 0.03630298 | 0.01613683 | 0.02460986 | 0.008569384 | 0.01367426 | 0.003700375 | 0.05666359 | 0.05517665 | 0.04429263
| 1636.4 | 0.02292358 | 0.0478821 | 0.004467009 | 0.04192724 | 0.09638137 | 0.1014086 | 0.07148554 | 0.08424358 | 0.05200765 | 0.005653867 | 0.05424453 | 0.001455749 | 0.06772308 | 0.05691121 | 0.04484104 | 0.03090538 | 0.02046034 | 0.02010269 | 0.01931762 | 0.02602449 | 0.0168397 | 0.0103767 | 0.01814963 | 0.004150847 | 0.003866195 | 0.01793194 | 0.01265844 | 0.01461377 | 0.004060877 | 0.01082324 | 0.02558719 | 0.03906477 | 0.01599074 | 0.01765975 | 0.008420181 | 0.001775541 | 0.02165266 | 0.0007967517 | 0.04963786 | 0.03051679 | 0.0137169
| 1637.2 | 0.02828962 | 0.03470793 | 0.04239116 | 0.07842038 | 0.1057865 | 0.0761968 | 0.03025463 | 0.05035074 | 0.0007941469 | 0.04503977 | 0.01875167 | 0.0112516 | 0.05876887 | 0.03450383 | 0.04611822 | 0.04663555 | 0.001769103 | 0.04270075 | 0.002573636 | 0.008518022 | 0.02773697 | 0.02842289 | 0.008490843 | 0.001589853 | 0.02763391 | 0.009510578 | 0.01309424 | 0.02842805 | 0.007185954 | 0.02021633 | 0.01971031 | 0.03799492 | 0.01492533 | 0.007481248 | 0.01784226 | 0.04398834 | 0.04918045 | 0.01204196 | 0.01505042 | 0.005904062 | 0.04738941
| 1638 | 0.02555969 | 0.01225165 | 0.07661357 | 0.1030337 | 0.0957734 | 0.03541783 | 0.006712765 | 0.00346335 | 0.03780184 | 0.0815596 | 0.006482282 | 0.04874006 | 0.03448818 | 0.004970458 | 0.03605346 | 0.05376086 | 0.01608899 | 0.04664453 | 0.01632809 | 0.007415576 | 0.03083552 | 0.01308863 | 0.01530507 | 0.005732461 | 0.03147539 | 0.007424385 | 0.007367928 | 0.03449919 | 0.0003896007 | 0.004569876 | 0.002255206 | 0.02646914 | 0.01596938 | 0.001601935 | 0.04196394 | 0.06548096 | 0.06095555 | 0.02622832 | 0.02715394 | 0.00880102 | 0.04886676
| 1638.8 | 0.01458574 | 0.001697351 | 0.1013515 | 0.1093952 | 0.06799166 | 0.0002492255 | 0.05671742 | 0.04155727 | 0.08269807 | 0.09813562 | 0.05132846 | 0.07510473 | 0.003064844 | 0.01496865 | 0.01681502 | 0.04175132 | 0.0292587 | 0.03115541 | 0.03297384 | 0.009115611 | 0.02169053 | 0.007879438 | 0.00880512 | 0.005529884 | 0.01311474 | 0.008800601 | 0.003200349 | 0.03046581 | 0.014997 | 0.02353084 | 0.01942795 | 0.01784799 | 0.008062476 | 0.03065982 | 0.05723034 | 0.06893445 | 0.05371567 | 0.03898844 | 0.0005584055 | 0.01422246 | 0.03289555
| 1639.6 | 0.0005582224 | 0.03342292 | 0.1108585 | 0.09817553 | 0.02743755 | 0.05071583 | 0.09082702 | 0.08740683 | 0.108922 | 0.08709588 | 0.07978142 | 0.07972578 | 0.01655168 | 0.04914713 | 0.007174998 | 0.01895575 | 0.03483942 | 0.01068138 | 0.0439469 | 0.02355925 | 0.006489565 | 0.02968832 | 0.002149497 | 0.0002083003 | 0.009688362 | 0.02209133 | 0.01489043 | 0.01804933 | 0.02180865 | 0.02443925 | 0.0371182 | 0.001623806 | 0.02777795 | 0.04626754 | 0.06009732 | 0.05083906 | 0.02979981 | 0.04677096 | 0.02675412 | 0.01865244 | 0.02358948
| 1640.4 | 0.0251029 | 0.06428179 | 0.1053258 | 0.071029 | 0.01686785 | 0.09078161 | 0.1050262 | 0.1107921 | 0.11017 | 0.05532029 | 0.08954338 | 0.05808208 | 0.05027758 | 0.06149984 | 0.03024075 | 0.0114957 | 0.03156145 | 0.01077413 | 0.04689322 | 0.02176437 | 0.00373331 | 0.03118869 | 0.01594702 | 0.01048023 | 0.0311333 | 0.02867161 | 0.0103506 | 0.002375898 | 0.003929196 | 0.001567455 | 0.04459443 | 0.003820064 | 0.03794848 | 0.05267281 | 0.0311851 | 0.02349962 | 0.003613641 | 0.04779956 | 0.0442045 | 0.03051667 | 0.03606945
| 1641.2 | 0.05305057 | 0.08964211 | 0.0852628 | 0.03240972 | 0.06117328 | 0.1088696 | 0.09356641 | 0.110779 | 0.08246523 | 0.009912542 | 0.07598653 | 0.02309958 | 0.0742093 | 0.05934464 | 0.04680087 | 0.007144494 | 0.02000462 | 0.01579915 | 0.04118132 | 0.01440561 | 0.02184444 | 0.02497001 | 0.02909038 | 0.02224021 | 0.02737819 | 0.02774025 | 0.01489555 | 0.009870373 | 0.0270078 | 0.01588616 | 0.03980896 | 0.006441034 | 0.0364806 | 0.04810336 | 0.01185012 | 0.003175657 | 0.01439612 | 0.03081834 | 0.04772391 | 0.05101502 | 0.05728997
| 1642 | 0.0804275 | 0.1056003 | 0.05335156 | 0.007547809 | 0.09261078 | 0.1039406 | 0.06089074 | 0.08693342 | 0.034782 | 0.03032592 | 0.04532458 | 0.003896467 | 0.07693687 | 0.04297623 | 0.05271494 | 0.02821734 | 0.002443417 | 0.04170402 | 0.02806174 | 0.003421815 | 0.03747471 | 0.004660413 | 0.03718405 | 0.0004481859 | 0.01206164 | 0.005730484 | 0.01388735 | 0.01291588 | 0.04110029 | 0.03824752 | 0.02551656 | 0.02649191 | 0.02483817 | 0.03431686 | 0.01553784 | 0.02511363 | 0.04081599 | 0.03361172 | 0.01342336 | 0.04297447 | 0.04649825
| 1642.8 | 0.1031713 | 0.1085753 | 0.01403977 | 0.05060438 | 0.1065081 | 0.0755662 | 0.01352248 | 0.04394752 | 0.0139579 | 0.07524974 | 0.004431137 | 0.03928376 | 0.0547099 | 0.01577028 | 0.04627776 | 0.04199405 | 0.005005746 | 0.0461411 | 0.00430923 | 0.008959682 | 0.04325896 | 0.01056979 | 0.01249622 | 0.02807737 | 0.000443434 | 0.01423414 | 0.003285631 | 0.004084087 | 0.0400057 | 0.04900846 | 0.01757199 | 0.02167874 | 0.01885706 | 0.008949339 | 0.00187365 | 0.03104662 | 0.04806444 | 0.02438254 | 0.01098931 | 0.03504295 | 0.08097318
| 1643.6 | 0.1195471 | 0.09819424 | 0.01601831 | 0.08385075 | 0.09967628 | 0.03049519 | 0.0216021 | 0.0006674714 | 0.06774468 | 0.1030334 | 0.03246022 | 0.07574446 | 0.02003505 | 0.008082386 | 0.02412032 | 0.04513842 | 0.03053333 | 0.04220327 | 0.007781856 | 0.008417442 | 0.04072898 | 0.001862056 | 0.01209849 | 0.02707717 | 0.005231025 | 0.0103035 | 0.02055028 | 0.01509323 | 0.01577678 | 0.04411605 | 0.00463274 | 0.0145154 | 0.009973001 | 0.000545937 | 0.002496927 | 0.02020296 | 0.03441256 | 0.01812073 | 0.02018933 | 0.05987237 | 0.03286625
| 1644.4 | 0.1257959 | 0.07716774 | 0.05620753 | 0.09980726 | 0.0728105 | 0.01416202 | 0.0715957 | 0.05758441 | 0.1081591 | 0.1030242 | 0.0698069 | 0.09119925 | 0.01302907 | 0.03613924 | 0.003486624 | 0.02905748 | 0.04944117 | 0.03096549 | 0.02242199 | 0.0221543 | 0.02687599 | 0.01825605 | 0.004857325 | 0.01172798 | 0.00475461 | 0.01265289 | 0.001203535 | 0.02915851 | 0.009793703 | 0.02048056 | 0.006810708 | 0.04344882 | 0.02191745 | 0.00968947 | 0.003637097 | 0.004858074 | 0.0039252 | 0.01674534 | 0.04946792 | 0.01542642 | 0.04093328
| 1645.2 | 0.1226326 | 0.04627086 | 0.08697723 | 0.09683073 | 0.02805427 | 0.06720733 | 0.1063796 | 0.1032104 | 0.125935 | 0.07904018 | 0.08547929 | 0.08085539 | 0.0245687 | 0.06995275 | 0.02362756 | 0.003431218 | 0.05463969 | 0.0147133 | 0.03005946 | 0.03674307 | 0.007250765 | 0.0125656 | 0.02015019 | 0.009247626 | 0.0002697359 | 0.02146294 | 0.02032519 | 0.004542961 | 0.000722768 | 0.004620249 | 0.003700214 | 0.04562782 | 0.02507763 | 0.007947545 | 0.01795781 | 0.00637243 | 0.002666563 | 0.02032047 | 0.06357948 | 0.04153362 | 0.09238657
| 1646 | 0.1089861 | 0.01150969 | 0.1018697 | 0.07468917 | 0.01913799 | 0.10496 | 0.1147227 | 0.1234994 | 0.11346 | 0.03612233 | 0.08034489 | 0.05282871 | 0.05561391 | 0.07958661 | 0.04661733 | 0.007515559 | 0.05053539 | 0.003501611 | 0.02873111 | 0.03956997 | 0.01440141 | 0.004110716 | 0.02564106 | 0.0305624 | 0.007218219 | 0.03401258 | 0.03798882 | 0.01830067 | 0.01396364 | 0.01100121 | 0.02419628 | 0.03199268 | 0.01907919 | 0.00474923 | 0.001233414 | 0.00316513 | 0.03265734 | 0.02721242 | 0.01811533 | 0.08789983 | 0.02761123
| 1646.8 | 0.08559482 | 0.01932406 | 0.09946502 | 0.03658583 | 0.06664377 | 0.1214619 | 0.0977704 | 0.1180238 | 0.07497431 | 0.002846802 | 0.05531251 | 0.01301979 | 0.07279181 | 0.07394773 | 0.06012975 | 0.03400055 | 0.03775729 | 0.003796977 | 0.01837298 | 0.03859996 | 0.0008658735 | 0.004296103 | 0.01148645 | 0.03566402 | 0.01345422 | 0.01167619 | 0.02937588 | 0.03288545 | 0.01906646 | 0.01244147 | 0.0225033 | 0.0009798191 | 0.01789387 | 0.02502981 | 0.03959426 | 0.03039412 | 0.0516039 | 0.01934884 | 0.04012634 | 0.04508029 | 0.01044984
| 1647.6 | 0.05630169 | 0.04886758 | 0.07976174 | 0.003374124 | 0.1024961 | 0.1106778 | 0.05694726 | 0.08702122 | 0.01559164 | 0.05252244 | 0.01582184 | 0.002881663 | 0.06721587 | 0.05394522 | 0.06078501 | 0.05594508 | 0.01169794 | 0.03313628 | 0.000841479 | 0.03392315 | 0.01267361 | 0.01091436 | 0.00555545 | 0.01455736 | 0.01724083 | 0.01901473 | 0.003284646 | 0.03596544 | 0.006069723 | 0.002328894 | 0.01238504 | 0.01048313 | 0.008172125 | 0.01801977 | 0.05648341 | 0.053282 | 0.05421472 | 0.04010381 | 0.03290549 | 0.003437059 | 0.008522855
| 1648.4 | 0.02452607 | 0.06843489 | 0.04450644 | 0.04800767 | 0.1194511 | 0.07677283 | 0.00323405 | 0.03627005 | 0.03139923 | 0.0949961 | 0.0138366 | 0.04707019 | 0.03712585 | 0.02357452 | 0.04802951 | 0.06834355 | 0.002650592 | 0.039594 | 0.01379032 | 0.01509804 | 0.0205627 | 0.01291442 | 0.02097615 | 0.003496529 | 0.01821529 | 0.04308605 | 0.02527719 | 0.02218383 | 0.006078239 | 0.02843648 | 0.04118224 | 0.01236034 | 0.01976081 | 0.0168094 | 0.05198416 | 0.06007252 | 0.03993631 | 0.04119017 | 0.001502358 | 0.005407973 | 0.008291223

## FigureS1
Supplementary figure of Transmission contrast
Period
|  | 850 | 855 | 860 | 865 | 870 | 875 | 880 | 885 | 890 | 895 | 900 | 905 | 910 | 915 | 920 | 925 | 930 | 935 | 940 | 945 | 950 | 955 | 960 | 965 | 970 | 975 | 980 | 985 | 990 | 995 | 1000 | 1005 | 1010 | 1015 | 1020 | 1025 | 1030 | 1035 | 1040 | 1045 | 1050
| 1270 | 0.5100529 | 0.5203363 | 0.5292592 | 0.5361817 | 0.5389675 | 0.5366808 | 0.48191 | 0.4696304 | 0.4683338 | 0.4687776 | 0.470334 | 0.4690824 | 0.4679476 | 0.4663319 | 0.4657949 | 0.4623688 | 0.4600615 | 0.4572655 | 0.454236 | 0.4492219 | 0.4447785 | 0.4400347 | 0.4358065 | 0.4298015 | 0.4244708 | 0.4198116 | 0.4158327 | 0.411312 | 0.408131 | 0.4065485 | 0.406908 | 0.4053556 | 0.406006 | 0.4061814 | 0.4082036 | 0.4072008 | 0.4076427 | 0.4071429 | 0.4082179 | 0.4058303 | 0.4051918
Wavelength | 1270.8 | 0.5102071 | 0.5211478 | 0.5304743 | 0.5369941 | 0.5400007 | 0.5374735 | 0.4919846 | 0.4725678 | 0.4710971 | 0.4709478 | 0.4725411 | 0.4713529 | 0.4705262 | 0.46908 | 0.4683167 | 0.4651095 | 0.4627504 | 0.4601607 | 0.4571715 | 0.4522621 | 0.4480066 | 0.4435275 | 0.4391934 | 0.433143 | 0.4279279 | 0.4230666 | 0.4188959 | 0.4140743 | 0.4108942 | 0.4090137 | 0.4094009 | 0.4076858 | 0.4082626 | 0.4085038 | 0.4106362 | 0.4096554 | 0.4101434 | 0.4100304 | 0.4110771 | 0.4088818 | 0.4079932
| 1271.6 | 0.5102403 | 0.5218204 | 0.5312844 | 0.5373018 | 0.5406751 | 0.5385065 | 0.5038055 | 0.4751589 | 0.4735894 | 0.4731618 | 0.4745621 | 0.4734113 | 0.4728709 | 0.4718476 | 0.4709593 | 0.4680594 | 0.4654152 | 0.4628301 | 0.4601519 | 0.4554141 | 0.4512484 | 0.4469402 | 0.4425059 | 0.4365003 | 0.431363 | 0.4261723 | 0.4220642 | 0.4169278 | 0.4137957 | 0.4115522 | 0.4118081 | 0.4100253 | 0.4105801 | 0.4109084 | 0.413065 | 0.4121066 | 0.4127247 | 0.4128762 | 0.4137852 | 0.4119361 | 0.4110675
| 1272.4 | 0.5101368 | 0.5222438 | 0.5316996 | 0.5375225 | 0.5415003 | 0.5404289 | 0.5163832 | 0.4774269 | 0.4757011 | 0.4754517 | 0.4765689 | 0.4754434 | 0.4750407 | 0.4744881 | 0.4737126 | 0.4710741 | 0.4681566 | 0.465418 | 0.4631655 | 0.4586097 | 0.4544241 | 0.4501376 | 0.4457443 | 0.439794 | 0.4346527 | 0.4291792 | 0.4252576 | 0.4199287 | 0.4167384 | 0.4142209 | 0.4141647 | 0.4124275 | 0.4129938 | 0.4133804 | 0.4155099 | 0.4145956 | 0.4153985 | 0.4155565 | 0.4163819 | 0.4147443 | 0.4142342
| 1273.2 | 0.5099036 | 0.5223728 | 0.5318408 | 0.5380371 | 0.5428446 | 0.5433656 | 0.5284818 | 0.4795748 | 0.477526 | 0.4777903 | 0.478728 | 0.4776371 | 0.4771872 | 0.4769179 | 0.476473 | 0.4739473 | 0.4710099 | 0.4680944 | 0.4661603 | 0.4617325 | 0.4574917 | 0.4531129 | 0.448953 | 0.4429962 | 0.4377763 | 0.4322137 | 0.4283778 | 0.4230349 | 0.4196118 | 0.4169691 | 0.4165532 | 0.4148827 | 0.4154604 | 0.4158398 | 0.4179575 | 0.4171148 | 0.4180924 | 0.4180457 | 0.4189778 | 0.4173514 | 0.4171159
| 1274 | 0.5095692 | 0.5222396 | 0.5318883 | 0.5390363 | 0.544791 | 0.546955 | 0.5389198 | 0.4819551 | 0.4793104 | 0.4801017 | 0.4810955 | 0.4800659 | 0.4794613 | 0.4791679 | 0.4791132 | 0.4765397 | 0.4739137 | 0.4709503 | 0.4690907 | 0.464709 | 0.4604796 | 0.4559935 | 0.4521589 | 0.4461538 | 0.440826 | 0.435386 | 0.4313925 | 0.4261413 | 0.4223757 | 0.4196895 | 0.4190335 | 0.417321 | 0.4178841 | 0.4181941 | 0.4203609 | 0.419608 | 0.4206936 | 0.4204319 | 0.4216672 | 0.4200062 | 0.4196742
| 1274.8 | 0.5091741 | 0.5219392 | 0.5320123 | 0.5404553 | 0.547118 | 0.5505583 | 0.5468694 | 0.4850215 | 0.4813267 | 0.4823053 | 0.4835801 | 0.4826407 | 0.4819179 | 0.481362 | 0.4815661 | 0.478866 | 0.4767436 | 0.4739465 | 0.4719513 | 0.4675597 | 0.4634599 | 0.4589498 | 0.4553412 | 0.4493451 | 0.4439352 | 0.43871 | 0.4343662 | 0.4291649 | 0.4250845 | 0.4223212 | 0.421592 | 0.4196731 | 0.4201816 | 0.4204026 | 0.4226691 | 0.4220095 | 0.423124 | 0.4228526 | 0.4244515 | 0.4228254 | 0.4222808
| 1275.6 | 0.5087568 | 0.5215932 | 0.5323115 | 0.5420202 | 0.5494055 | 0.5535485 | 0.5520618 | 0.4892691 | 0.4837416 | 0.4843701 | 0.4859987 | 0.4851624 | 0.48448 | 0.4836375 | 0.4838681 | 0.4810864 | 0.4793926 | 0.4769432 | 0.4747739 | 0.4703755 | 0.4664868 | 0.462077 | 0.4584599 | 0.4526088 | 0.4471809 | 0.442097 | 0.4374094 | 0.4321052 | 0.4278374 | 0.4249034 | 0.4241545 | 0.4219369 | 0.4223424 | 0.4225075 | 0.4248687 | 0.4242937 | 0.4253976 | 0.4253985 | 0.4272342 | 0.4256605 | 0.4252111
| 1276.4 | 0.5083406 | 0.5213063 | 0.5327828 | 0.5433769 | 0.5512218 | 0.555563 | 0.5548325 | 0.4951541 | 0.4865433 | 0.4863441 | 0.4881918 | 0.4874431 | 0.486984 | 0.4860593 | 0.4861331 | 0.483408 | 0.4818466 | 0.4797896 | 0.4775918 | 0.473241 | 0.4695501 | 0.465336 | 0.4615135 | 0.455905 | 0.4505338 | 0.4454257 | 0.4405876 | 0.4350351 | 0.4306993 | 0.4275297 | 0.4266516 | 0.4241865 | 0.4244408 | 0.4246072 | 0.427004 | 0.4264979 | 0.4276151 | 0.4280508 | 0.4298941 | 0.4283253 | 0.428274
| 1277.2 | 0.5079248 | 0.521132 | 0.5333293 | 0.5442439 | 0.552307 | 0.5566244 | 0.5559898 | 0.5029857 | 0.4895554 | 0.4883367 | 0.4901254 | 0.4894229 | 0.4892809 | 0.4885807 | 0.4884778 | 0.4859573 | 0.4842011 | 0.4824148 | 0.4804059 | 0.4761686 | 0.4725823 | 0.4685921 | 0.4645628 | 0.4591445 | 0.4538883 | 0.4486293 | 0.4438669 | 0.4380334 | 0.4336576 | 0.4302529 | 0.4290799 | 0.4265154 | 0.4265892 | 0.4267927 | 0.4291552 | 0.428699 | 0.4298991 | 0.4306971 | 0.4323804 | 0.430859 | 0.4310927
| 1278 | 0.5074854 | 0.5210569 | 0.5338027 | 0.5445241 | 0.5526793 | 0.5570943 | 0.5565482 | 0.5127959 | 0.4925235 | 0.4904573 | 0.4919168 | 0.4912108 | 0.4913303 | 0.4910758 | 0.4909459 | 0.4887024 | 0.4866057 | 0.484865 | 0.4831811 | 0.4790957 | 0.475514 | 0.471716 | 0.4676876 | 0.4622632 | 0.4571451 | 0.4517341 | 0.4471408 | 0.44112 | 0.436646 | 0.4330405 | 0.4315063 | 0.4289601 | 0.4288644 | 0.4290874 | 0.4313869 | 0.4309603 | 0.4323114 | 0.433211 | 0.4347549 | 0.4334639 | 0.4336221
| 1278.8 | 0.5069835 | 0.5210105 | 0.5340618 | 0.5443323 | 0.552618 | 0.5574935 | 0.5574142 | 0.5242277 | 0.4952307 | 0.4927453 | 0.4937649 | 0.4930221 | 0.4932286 | 0.4934204 | 0.4934814 | 0.491473 | 0.4891675 | 0.4872681 | 0.4858774 | 0.481942 | 0.4783331 | 0.4746676 | 0.4709091 | 0.4652786 | 0.4602794 | 0.4548234 | 0.4503155 | 0.4442484 | 0.4396086 | 0.435821 | 0.4340123 | 0.431471 | 0.4312582 | 0.4314347 | 0.4337001 | 0.4332851 | 0.4348086 | 0.4355391 | 0.4371463 | 0.4362111 | 0.4361729
| 1279.6 | 0.5063791 | 0.5208937 | 0.5340245 | 0.5439332 | 0.5525367 | 0.5582734 | 0.5591273 | 0.5365003 | 0.4975978 | 0.4951344 | 0.4958266 | 0.495049 | 0.4951525 | 0.4955697 | 0.4959668 | 0.4940649 | 0.4918764 | 0.4897511 | 0.4884907 | 0.4846783 | 0.4810988 | 0.4775051 | 0.4741503 | 0.4682817 | 0.4633472 | 0.4579646 | 0.4533829 | 0.4473569 | 0.4425471 | 0.4385683 | 0.4366268 | 0.4339562 | 0.4336852 | 0.4337382 | 0.4360255 | 0.4356129 | 0.4372693 | 0.4377352 | 0.4396516 | 0.4389199 | 0.4389412
| 1280.4 | 0.5056458 | 0.5206151 | 0.5336948 | 0.5436227 | 0.5528026 | 0.5596368 | 0.5617426 | 0.548502 | 0.4997409 | 0.4974821 | 0.498117 | 0.4973419 | 0.4972513 | 0.4975847 | 0.498301 | 0.4963653 | 0.4946045 | 0.4923654 | 0.491067 | 0.4873491 | 0.4838972 | 0.4803233 | 0.4772778 | 0.4713665 | 0.4664296 | 0.4611608 | 0.4564212 | 0.450428 | 0.4455097 | 0.4413322 | 0.4393049 | 0.4363591 | 0.4360422 | 0.4359274 | 0.4382647 | 0.4378603 | 0.4395738 | 0.4399206 | 0.4422586 | 0.441389 | 0.4417411
| 1281.2 | 0.5047806 | 0.5201238 | 0.533157 | 0.5436055 | 0.5535812 | 0.5614761 | 0.5648876 | 0.5590225 | 0.5019805 | 0.4996548 | 0.5004956 | 0.4997752 | 0.4995533 | 0.4995916 | 0.5004635 | 0.4984206 | 0.4971832 | 0.4950629 | 0.4936745 | 0.490031 | 0.4867722 | 0.4831793 | 0.4802021 | 0.4745521 | 0.4695662 | 0.4643633 | 0.4595264 | 0.4535024 | 0.448537 | 0.4441832 | 0.4419695 | 0.438704 | 0.4382776 | 0.4380033 | 0.4403558 | 0.4399792 | 0.4416843 | 0.4421989 | 0.444852 | 0.4436782 | 0.4443121
| 1282 | 0.5038058 | 0.519425 | 0.5325415 | 0.5439192 | 0.5547723 | 0.5634474 | 0.5679642 | 0.5670698 | 0.5048074 | 0.5016239 | 0.5027514 | 0.5021189 | 0.5019455 | 0.5017012 | 0.5025265 | 0.5004079 | 0.4995113 | 0.4977349 | 0.4963511 | 0.4927638 | 0.4896857 | 0.4860641 | 0.4829559 | 0.4777622 | 0.4727302 | 0.4675271 | 0.4627321 | 0.4566348 | 0.4516155 | 0.4471294 | 0.4445781 | 0.4410722 | 0.4404233 | 0.4400344 | 0.4423174 | 0.4419914 | 0.44367 | 0.4445858 | 0.447299 | 0.446059 | 0.4467252
| 1282.8 | 0.502762 | 0.5185758 | 0.5319754 | 0.5444332 | 0.5560627 | 0.5651352 | 0.5704135 | 0.5721684 | 0.5088074 | 0.5035106 | 0.5047358 | 0.5041768 | 0.5042389 | 0.5039397 | 0.5046061 | 0.5025268 | 0.5016255 | 0.5002823 | 0.4990652 | 0.4955123 | 0.4925403 | 0.4889342 | 0.4856826 | 0.480878 | 0.4758609 | 0.4706549 | 0.4659866 | 0.4598337 | 0.4546827 | 0.4500962 | 0.4471586 | 0.4435322 | 0.4425708 | 0.4421086 | 0.4442406 | 0.4439737 | 0.4456621 | 0.4470013 | 0.4495511 | 0.4486787 | 0.4492789
| 1283.6 | 0.5016944 | 0.5176636 | 0.531538 | 0.5449162 | 0.5570688 | 0.5662349 | 0.5719398 | 0.5745197 | 0.5145426 | 0.505542 | 0.5064617 | 0.505908 | 0.5062839 | 0.5062341 | 0.5067861 | 0.5048777 | 0.5036827 | 0.5026725 | 0.5017252 | 0.4981919 | 0.4952501 | 0.4917653 | 0.4885356 | 0.4838278 | 0.4789214 | 0.4737893 | 0.4692004 | 0.4630417 | 0.4576817 | 0.4529939 | 0.4497829 | 0.4460857 | 0.4448089 | 0.4442766 | 0.4462327 | 0.4460061 | 0.4477666 | 0.4493262 | 0.4516825 | 0.4513609 | 0.4520395
| 1284.4 | 0.5006375 | 0.5167742 | 0.5312357 | 0.5451395 | 0.5575059 | 0.5666734 | 0.5726114 | 0.5749458 | 0.5223939 | 0.5079285 | 0.5081045 | 0.507457 | 0.5080635 | 0.50846 | 0.5090648 | 0.5074023 | 0.5058647 | 0.5049498 | 0.5042363 | 0.5007396 | 0.4978078 | 0.4945738 | 0.4915641 | 0.4866413 | 0.4819299 | 0.4769627 | 0.4723223 | 0.4661776 | 0.460618 | 0.455807 | 0.4525032 | 0.4486746 | 0.4471686 | 0.4465242 | 0.448349 | 0.4481173 | 0.4499953 | 0.4514836 | 0.4538358 | 0.4538048 | 0.4547063
| 1285.2 | 0.4996029 | 0.515963 | 0.5310051 | 0.5449701 | 0.5573087 | 0.5666238 | 0.5728044 | 0.5746194 | 0.5323929 | 0.5107266 | 0.5098997 | 0.509073 | 0.5097077 | 0.5105208 | 0.5113575 | 0.5099192 | 0.5082613 | 0.5071974 | 0.5065694 | 0.503171 | 0.5002953 | 0.4973892 | 0.4946735 | 0.4894291 | 0.484939 | 0.4801513 | 0.4753784 | 0.4692065 | 0.4635661 | 0.4586162 | 0.455307 | 0.451239 | 0.4496104 | 0.4487908 | 0.4505591 | 0.4502676 | 0.4522601 | 0.4534882 | 0.4561137 | 0.4559449 | 0.457022
| 1286 | 0.4985743 | 0.5152373 | 0.5307406 | 0.5444172 | 0.5566541 | 0.5664145 | 0.5730224 | 0.5746721 | 0.544097 | 0.5137724 | 0.5119965 | 0.5109619 | 0.5114186 | 0.5124081 | 0.5135529 | 0.5122344 | 0.5108088 | 0.5094817 | 0.5087916 | 0.505576 | 0.5028283 | 0.500205 | 0.4976926 | 0.4922995 | 0.4879818 | 0.4832801 | 0.4784411 | 0.4721769 | 0.4666146 | 0.4615271 | 0.4581292 | 0.4537715 | 0.4520593 | 0.4510162 | 0.4527678 | 0.452378 | 0.4544322 | 0.4554334 | 0.4584992 | 0.4580266 | 0.459152
| 1286.8 | 0.4975121 | 0.5145563 | 0.5303347 | 0.5436173 | 0.5558776 | 0.56638 | 0.5736745 | 0.5758252 | 0.5565772 | 0.5167477 | 0.514358 | 0.51316 | 0.5133487 | 0.5142055 | 0.5155853 | 0.5142576 | 0.5133237 | 0.5118153 | 0.5110331 | 0.5080517 | 0.5054719 | 0.5029611 | 0.5004962 | 0.4952782 | 0.4910328 | 0.4862799 | 0.48156 | 0.4751887 | 0.4697931 | 0.4645727 | 0.4609092 | 0.4563199 | 0.4544593 | 0.4531811 | 0.4548784 | 0.4543859 | 0.4564266 | 0.4574249 | 0.4608657 | 0.4603082 | 0.4614827
| 1287.6 | 0.4963659 | 0.5138469 | 0.5297174 | 0.5427682 | 0.5553236 | 0.5667196 | 0.5749052 | 0.5781875 | 0.5685648 | 0.5193716 | 0.5167744 | 0.5155061 | 0.5155065 | 0.5160345 | 0.5174765 | 0.5160558 | 0.515616 | 0.5141603 | 0.5134056 | 0.5106234 | 0.5081909 | 0.5055825 | 0.5030899 | 0.4982898 | 0.4940208 | 0.4891513 | 0.4847146 | 0.4783163 | 0.473039 | 0.4676839 | 0.4636452 | 0.4589392 | 0.4568082 | 0.4553155 | 0.4568537 | 0.4562871 | 0.4582556 | 0.4595107 | 0.4630694 | 0.4627593 | 0.4641033
| 1288.4 | 0.4950902 | 0.5130305 | 0.5288784 | 0.542045 | 0.5551967 | 0.5674227 | 0.5765479 | 0.5812952 | 0.5787478 | 0.5216385 | 0.5189903 | 0.517732 | 0.5177465 | 0.5179774 | 0.5193204 | 0.5178113 | 0.517609 | 0.5164626 | 0.5159247 | 0.5132167 | 0.51087 | 0.5080469 | 0.5055957 | 0.5012154 | 0.4968861 | 0.4919783 | 0.4878313 | 0.481546 | 0.4762355 | 0.4707534 | 0.4663956 | 0.461637 | 0.4591512 | 0.4574706 | 0.4587377 | 0.4581369 | 0.4600172 | 0.4616515 | 0.4650577 | 0.4651185 | 0.4666837
| 1289.2 | 0.493659 | 0.512049 | 0.5278674 | 0.541532 | 0.5554771 | 0.5682878 | 0.5782166 | 0.5843681 | 0.5861391 | 0.523975 | 0.5208725 | 0.5196223 | 0.5198535 | 0.5200259 | 0.5212211 | 0.5197124 | 0.5193927 | 0.5186912 | 0.5184902 | 0.5157065 | 0.5133938 | 0.5104242 | 0.5081562 | 0.5039802 | 0.4996361 | 0.494875 | 0.4908491 | 0.4847813 | 0.4792938 | 0.4737319 | 0.4692293 | 0.464365 | 0.4615429 | 0.4596815 | 0.4606244 | 0.4600104 | 0.4618305 | 0.4637509 | 0.46691 | 0.4672208 | 0.4689141
| 1290 | 0.4920742 | 0.5108832 | 0.5267735 | 0.5411987 | 0.5559377 | 0.5690203 | 0.579488 | 0.5866695 | 0.590385 | 0.5272092 | 0.522517 | 0.5211493 | 0.521672 | 0.5220877 | 0.5232262 | 0.5218408 | 0.5211725 | 0.520854 | 0.5209415 | 0.5180086 | 0.5157286 | 0.5128448 | 0.5108343 | 0.5066057 | 0.5023514 | 0.4979016 | 0.4937764 | 0.4879124 | 0.4822173 | 0.4766628 | 0.4721641 | 0.4670641 | 0.4640084 | 0.4619459 | 0.4625984 | 0.4619532 | 0.4637599 | 0.465722 | 0.4687803 | 0.4691796 | 0.4709025
| 1290.8 | 0.4903645 | 0.5095571 | 0.5256909 | 0.5409235 | 0.5562488 | 0.5693636 | 0.5800933 | 0.5878158 | 0.591887 | 0.5323209 | 0.5242186 | 0.5225011 | 0.5232035 | 0.5240461 | 0.5252963 | 0.5241246 | 0.5231437 | 0.5229821 | 0.5231579 | 0.5201468 | 0.5179476 | 0.5154111 | 0.5135832 | 0.5091884 | 0.505132 | 0.501013 | 0.4966878 | 0.4908953 | 0.4850986 | 0.4796282 | 0.4751487 | 0.4697215 | 0.4665312 | 0.4642349 | 0.4646864 | 0.4639548 | 0.4657796 | 0.4675441 | 0.4707837 | 0.4712143 | 0.4729983
| 1291.6 | 0.4885763 | 0.5081269 | 0.5246859 | 0.5405517 | 0.5561256 | 0.5692051 | 0.5800325 | 0.5879099 | 0.5916686 | 0.5400488 | 0.5263084 | 0.5239804 | 0.5246126 | 0.5258349 | 0.5273323 | 0.5263832 | 0.525369 | 0.5250986 | 0.5251392 | 0.5222423 | 0.5201817 | 0.5181156 | 0.5163005 | 0.5118238 | 0.50802 | 0.5040844 | 0.499662 | 0.4937798 | 0.4880508 | 0.4826633 | 0.4781021 | 0.4723881 | 0.4690753 | 0.4665235 | 0.4668498 | 0.4659625 | 0.4677967 | 0.4692739 | 0.4729096 | 0.4733625 | 0.4753101
| 1292.4 | 0.4867577 | 0.5066603 | 0.5237756 | 0.5399614 | 0.5554507 | 0.5686162 | 0.5795637 | 0.5874549 | 0.5910203 | 0.5505119 | 0.5289454 | 0.5258289 | 0.5261341 | 0.5274814 | 0.5292403 | 0.5284361 | 0.5277355 | 0.5271974 | 0.5270127 | 0.5244305 | 0.5225291 | 0.5208309 | 0.5189124 | 0.5145359 | 0.5109589 | 0.5069952 | 0.5027112 | 0.4966664 | 0.4911263 | 0.4857257 | 0.4809795 | 0.4751375 | 0.4716195 | 0.4688149 | 0.4690183 | 0.4679227 | 0.4697145 | 0.471005 | 0.4750276 | 0.4754492 | 0.4775884
| 1293.2 | 0.4849429 | 0.5052125 | 0.5229251 | 0.5391086 | 0.5543208 | 0.567812 | 0.5790771 | 0.5871006 | 0.5910528 | 0.5630193 | 0.5319917 | 0.5280781 | 0.5279343 | 0.5290891 | 0.5309928 | 0.5302095 | 0.530021 | 0.5292494 | 0.52896 | 0.5267635 | 0.5249877 | 0.5233872 | 0.5214188 | 0.5172644 | 0.5138249 | 0.5097113 | 0.5057637 | 0.4996276 | 0.4942838 | 0.4887466 | 0.4838089 | 0.4780007 | 0.4741761 | 0.4711389 | 0.4711385 | 0.4698194 | 0.4714941 | 0.472806 | 0.476983 | 0.4773364 | 0.4796082
| 1294 | 0.4831402 | 0.5038079 | 0.5220624 | 0.5380369 | 0.5529986 | 0.5670533 | 0.5789136 | 0.5873466 | 0.5923323 | 0.5761751 | 0.5350639 | 0.5305188 | 0.5300078 | 0.5307724 | 0.5326466 | 0.531779 | 0.5320293 | 0.5312306 | 0.5311048 | 0.5291704 | 0.5274577 | 0.5256857 | 0.5238689 | 0.5199169 | 0.5165101 | 0.5123055 | 0.5087158 | 0.5026574 | 0.4974245 | 0.4917078 | 0.4866683 | 0.4809339 | 0.4767791 | 0.4735263 | 0.4732045 | 0.4716829 | 0.4731737 | 0.4746787 | 0.4787104 | 0.4791172 | 0.4814904
| 1294.8 | 0.4813289 | 0.5024331 | 0.5211058 | 0.536851 | 0.5517954 | 0.5665354 | 0.5792121 | 0.588334 | 0.5947442 | 0.5882657 | 0.5377642 | 0.5328139 | 0.5321738 | 0.5325836 | 0.5343058 | 0.5333228 | 0.5337127 | 0.53315 | 0.5334343 | 0.5315048 | 0.5298114 | 0.5277698 | 0.5263013 | 0.5224421 | 0.5190013 | 0.5149024 | 0.5115134 | 0.5056859 | 0.5004665 | 0.494664 | 0.4896213 | 0.483849 | 0.4794519 | 0.4759802 | 0.4752531 | 0.4735659 | 0.4748401 | 0.4765616 | 0.480284 | 0.480996 | 0.4835087
| 1295.6 | 0.4794648 | 0.501042 | 0.5199924 | 0.5356686 | 0.5509352 | 0.5663104 | 0.5798539 | 0.5898132 | 0.5976326 | 0.5977925 | 0.5399867 | 0.5346993 | 0.5341784 | 0.5344782 | 0.5360541 | 0.5350148 | 0.5352044 | 0.5350531 | 0.5358036 | 0.533647 | 0.531981 | 0.529799 | 0.5287063 | 0.5248666 | 0.5213948 | 0.517591 | 0.5141969 | 0.5086413 | 0.5033986 | 0.4976853 | 0.4926645 | 0.486683 | 0.4821821 | 0.4784684 | 0.4773332 | 0.4755058 | 0.476573 | 0.478375 | 0.4818654 | 0.4830095 | 0.4856713
| 1296.4 | 0.477494 | 0.4995723 | 0.518698 | 0.5345726 | 0.5504625 | 0.5662737 | 0.5805261 | 0.5912875 | 0.6001479 | 0.6039429 | 0.5421326 | 0.5361569 | 0.535846 | 0.5363427 | 0.5379005 | 0.536923 | 0.5367409 | 0.5369939 | 0.5380222 | 0.5355879 | 0.5340029 | 0.5319447 | 0.5310468 | 0.5272693 | 0.5238338 | 0.5203697 | 0.5168731 | 0.5115064 | 0.506275 | 0.5007778 | 0.4957288 | 0.4894489 | 0.4849238 | 0.4809452 | 0.4794741 | 0.4775019 | 0.4784004 | 0.4800743 | 0.4835875 | 0.4849537 | 0.4876851
| 1297.2 | 0.4753691 | 0.4979664 | 0.5172421 | 0.5335831 | 0.5502294 | 0.5662169 | 0.5808715 | 0.5922571 | 0.6016431 | 0.6068156 | 0.5450939 | 0.5374549 | 0.5371913 | 0.5380666 | 0.5397736 | 0.5389713 | 0.5385179 | 0.538993 | 0.5399705 | 0.5374343 | 0.5359894 | 0.5342789 | 0.5333115 | 0.529714 | 0.5264119 | 0.5231602 | 0.5196333 | 0.5143233 | 0.5091611 | 0.5038639 | 0.4987333 | 0.492225 | 0.4876306 | 0.4833878 | 0.4816752 | 0.4795235 | 0.4802912 | 0.481678 | 0.4854576 | 0.4866273 | 0.4893665
| 1298 | 0.4730641 | 0.4961889 | 0.5156786 | 0.5326574 | 0.5499673 | 0.5659211 | 0.5806548 | 0.5924447 | 0.6019456 | 0.6073137 | 0.5499649 | 0.5390201 | 0.5384231 | 0.5396157 | 0.5415677 | 0.5409873 | 0.5405708 | 0.5410123 | 0.5416726 | 0.5393334 | 0.5380489 | 0.5367333 | 0.5355478 | 0.5321977 | 0.529109 | 0.5258732 | 0.5224836 | 0.5171463 | 0.5120777 | 0.5068458 | 0.5016475 | 0.4950921 | 0.4902933 | 0.4858202 | 0.4839191 | 0.4815384 | 0.4821839 | 0.4832535 | 0.4873519 | 0.4880939 | 0.4909245
| 1298.8 | 0.470582 | 0.4942373 | 0.5140736 | 0.5317145 | 0.549407 | 0.5652502 | 0.5798669 | 0.5919039 | 0.6013942 | 0.6067594 | 0.5575803 | 0.5411992 | 0.5398312 | 0.5410574 | 0.5432124 | 0.5428054 | 0.5427505 | 0.5429679 | 0.5432817 | 0.5413706 | 0.5402132 | 0.5391531 | 0.5378342 | 0.5346536 | 0.5318046 | 0.5284721 | 0.5253402 | 0.519987 | 0.5149901 | 0.5096951 | 0.5045119 | 0.4980676 | 0.4929542 | 0.4883036 | 0.4861944 | 0.4835415 | 0.4840285 | 0.4848725 | 0.4891055 | 0.4896302 | 0.4927059
| 1299.6 | 0.4679543 | 0.4921401 | 0.5124824 | 0.5306719 | 0.5483952 | 0.5642048 | 0.5787236 | 0.5909701 | 0.6006405 | 0.6063937 | 0.5680743 | 0.5440426 | 0.5416184 | 0.5425227 | 0.5447197 | 0.5443645 | 0.5448123 | 0.5447795 | 0.5449871 | 0.5435134 | 0.5424199 | 0.5414029 | 0.5402101 | 0.5370071 | 0.53436 | 0.5309868 | 0.5280941 | 0.522801 | 0.5178468 | 0.5124824 | 0.507401 | 0.5010931 | 0.4956835 | 0.4908971 | 0.4885065 | 0.4855595 | 0.4858147 | 0.4865681 | 0.4906324 | 0.4914072 | 0.4947326
| 1300.4 | 0.4652301 | 0.4899459 | 0.51093 | 0.5294774 | 0.5469571 | 0.5629162 | 0.5775599 | 0.5900875 | 0.6003223 | 0.6069658 | 0.5806726 | 0.5472406 | 0.5437735 | 0.5441246 | 0.5461784 | 0.5457417 | 0.5465636 | 0.5464265 | 0.5469001 | 0.5456397 | 0.5445618 | 0.5434493 | 0.5426235 | 0.5392388 | 0.5367098 | 0.5334728 | 0.5306927 | 0.5255269 | 0.5206316 | 0.5153171 | 0.5103607 | 0.5040816 | 0.498531 | 0.493615 | 0.4908697 | 0.4876305 | 0.4875718 | 0.4883183 | 0.4919902 | 0.4932844 | 0.4966577
| 1301.2 | 0.4624615 | 0.4877059 | 0.5094047 | 0.528124 | 0.5452792 | 0.5615871 | 0.5766736 | 0.5896008 | 0.6007682 | 0.6085631 | 0.5938334 | 0.5502727 | 0.5460649 | 0.5458847 | 0.5476977 | 0.5471048 | 0.5479813 | 0.5479736 | 0.5489902 | 0.5476271 | 0.5465636 | 0.5453657 | 0.5449494 | 0.5414044 | 0.5389017 | 0.5359568 | 0.5331759 | 0.5281463 | 0.5233831 | 0.5182514 | 0.5133706 | 0.5069847 | 0.5014861 | 0.4964101 | 0.4932863 | 0.4897738 | 0.489346 | 0.4900671 | 0.4933416 | 0.4949672 | 0.498207
| 1302 | 0.4596865 | 0.4854568 | 0.5078635 | 0.5266452 | 0.5436243 | 0.5604046 | 0.5761902 | 0.5896078 | 0.6018675 | 0.6107236 | 0.6057089 | 0.5527182 | 0.5481669 | 0.5477136 | 0.5493368 | 0.548612 | 0.5492278 | 0.5495433 | 0.551108 | 0.549438 | 0.5484328 | 0.5472667 | 0.5470752 | 0.5435929 | 0.541059 | 0.5384154 | 0.5356397 | 0.5307089 | 0.5261621 | 0.5212367 | 0.516362 | 0.5098259 | 0.5044763 | 0.4991982 | 0.4957365 | 0.4919749 | 0.4911737 | 0.4917644 | 0.4948408 | 0.4963439 | 0.4995247
| 1302.8 | 0.4569176 | 0.4832093 | 0.5062478 | 0.5250948 | 0.5422163 | 0.5594639 | 0.5760117 | 0.5899358 | 0.6031573 | 0.6127504 | 0.6147491 | 0.5545782 | 0.5498538 | 0.5494633 | 0.5510647 | 0.5503198 | 0.5505544 | 0.5512465 | 0.5530782 | 0.5511391 | 0.5502483 | 0.5492265 | 0.5489913 | 0.5458564 | 0.5432945 | 0.5408039 | 0.5381598 | 0.5332998 | 0.5289942 | 0.5241703 | 0.5192741 | 0.5126727 | 0.5074075 | 0.5019102 | 0.4981868 | 0.4941968 | 0.4930686 | 0.493399 | 0.4965249 | 0.4976075 | 0.5009728
| 1303.6 | 0.4541372 | 0.4809454 | 0.5045038 | 0.5235215 | 0.5411462 | 0.5587344 | 0.5758693 | 0.5902416 | 0.6040691 | 0.6140698 | 0.6202047 | 0.5564368 | 0.5511519 | 0.55102 | 0.5527774 | 0.5521522 | 0.5521507 | 0.5531109 | 0.5548044 | 0.552847 | 0.5520993 | 0.551242 | 0.5508145 | 0.5481653 | 0.5456388 | 0.5431086 | 0.5407352 | 0.5359719 | 0.5318363 | 0.5269866 | 0.5221028 | 0.5155761 | 0.5102229 | 0.504537 | 0.5006172 | 0.4964106 | 0.495025 | 0.4950048 | 0.4982895 | 0.4990259 | 0.5026646
| 1304.4 | 0.4513036 | 0.4786252 | 0.5025991 | 0.5219511 | 0.5403386 | 0.5580783 | 0.5754539 | 0.5901816 | 0.6042084 | 0.614476 | 0.6223267 | 0.559346 | 0.5523553 | 0.552383 | 0.5543645 | 0.5539487 | 0.5540308 | 0.5550527 | 0.5563215 | 0.5546409 | 0.5540201 | 0.55326 | 0.5527172 | 0.5504252 | 0.548029 | 0.5453731 | 0.5432963 | 0.5386966 | 0.5345986 | 0.5297076 | 0.5249013 | 0.5185278 | 0.5129408 | 0.5071387 | 0.5030435 | 0.4986219 | 0.4970293 | 0.4966384 | 0.4999642 | 0.5006418 | 0.5043496
| 1305.2 | 0.448363 | 0.4762008 | 0.5005318 | 0.5203803 | 0.5395902 | 0.5573145 | 0.574561 | 0.5895675 | 0.6035329 | 0.6141714 | 0.6221886 | 0.564452 | 0.5538832 | 0.5536771 | 0.555782 | 0.5555605 | 0.5560242 | 0.5569147 | 0.5577666 | 0.5565085 | 0.5559685 | 0.5552357 | 0.5548092 | 0.552546 | 0.5503615 | 0.5476724 | 0.5457659 | 0.5413769 | 0.5372096 | 0.5324099 | 0.5277331 | 0.5214705 | 0.5156461 | 0.5098081 | 0.5055167 | 0.5008716 | 0.4990695 | 0.4983446 | 0.5014365 | 0.5022514 | 0.5057777
| 1306 | 0.4452666 | 0.4736315 | 0.4983284 | 0.518784 | 0.5386617 | 0.5562963 | 0.5731834 | 0.5884399 | 0.6023496 | 0.6136141 | 0.6212214 | 0.5725005 | 0.5560461 | 0.5550864 | 0.5570857 | 0.5569386 | 0.5578781 | 0.5585544 | 0.5592912 | 0.5583636 | 0.5578614 | 0.5571693 | 0.5570579 | 0.5545111 | 0.552566 | 0.5500509 | 0.548123 | 0.5439141 | 0.5396749 | 0.5351439 | 0.5306162 | 0.5243503 | 0.5184378 | 0.5126125 | 0.5080945 | 0.5032097 | 0.5011368 | 0.5001335 | 0.5027346 | 0.5036669 | 0.5070311
| 1306.8 | 0.4419853 | 0.4708964 | 0.4960331 | 0.5171297 | 0.5373807 | 0.5549728 | 0.5715108 | 0.5870323 | 0.6011452 | 0.6132675 | 0.6206649 | 0.5834383 | 0.5588492 | 0.5567432 | 0.5584012 | 0.5581605 | 0.5594081 | 0.5599317 | 0.5609716 | 0.5601166 | 0.5596401 | 0.5590922 | 0.5593065 | 0.556395 | 0.5546476 | 0.5524752 | 0.5504165 | 0.5462807 | 0.5420821 | 0.5378855 | 0.5335058 | 0.5271636 | 0.5213659 | 0.5155489 | 0.5108009 | 0.5056582 | 0.5032228 | 0.5019798 | 0.5040108 | 0.5049354 | 0.5083833
| 1307.6 | 0.4385185 | 0.4680007 | 0.4936914 | 0.5153913 | 0.5357121 | 0.5534064 | 0.5698378 | 0.5856517 | 0.6003412 | 0.6133812 | 0.6211629 | 0.5962937 | 0.5619538 | 0.5586389 | 0.5598464 | 0.5593828 | 0.5606086 | 0.5611429 | 0.5627713 | 0.5617451 | 0.5613156 | 0.5610186 | 0.5613796 | 0.5583129 | 0.5566704 | 0.5548427 | 0.5527197 | 0.5485424 | 0.5445445 | 0.5405663 | 0.5363278 | 0.5299577 | 0.5243978 | 0.5185431 | 0.5136018 | 0.508192 | 0.5053209 | 0.5038451 | 0.5054384 | 0.5062579 | 0.5099006
| 1308.4 | 0.4348946 | 0.4649719 | 0.4913353 | 0.5135572 | 0.5337664 | 0.5517434 | 0.5684278 | 0.5845362 | 0.6000966 | 0.6139009 | 0.6226505 | 0.6094102 | 0.5648433 | 0.5606158 | 0.5614544 | 0.5607466 | 0.5616561 | 0.5623757 | 0.5645745 | 0.5633083 | 0.5629601 | 0.5629118 | 0.5632005 | 0.5603388 | 0.5587013 | 0.5570471 | 0.5550652 | 0.550812 | 0.5471224 | 0.5431487 | 0.539039 | 0.5327853 | 0.5274355 | 0.5214927 | 0.5164172 | 0.510751 | 0.5074337 | 0.5057042 | 0.5070927 | 0.5077286 | 0.5113461
| 1309.2 | 0.4311624 | 0.4618508 | 0.4889727 | 0.511629 | 0.5317465 | 0.5501503 | 0.567394 | 0.5837565 | 0.6002497 | 0.6145331 | 0.6245453 | 0.6209537 | 0.5671333 | 0.5624532 | 0.5631465 | 0.5622947 | 0.5628037 | 0.5638062 | 0.5662641 | 0.5648969 | 0.5646512 | 0.5647001 | 0.5648372 | 0.5624502 | 0.5607592 | 0.5590558 | 0.5574145 | 0.5531699 | 0.549779 | 0.5456706 | 0.5416625 | 0.535653 | 0.5303737 | 0.5243272 | 0.5191646 | 0.5132786 | 0.5095801 | 0.5075604 | 0.5089014 | 0.5092251 | 0.5125194
| 1310 | 0.4273761 | 0.4586774 | 0.4865868 | 0.509615 | 0.5298568 | 0.5487433 | 0.5666541 | 0.5832007 | 0.6004181 | 0.6149165 | 0.6261204 | 0.6294974 | 0.5688761 | 0.5640048 | 0.5647764 | 0.5639481 | 0.5642309 | 0.5654947 | 0.5677912 | 0.5665578 | 0.5664102 | 0.5663369 | 0.5664478 | 0.5645418 | 0.5628089 | 0.5609407 | 0.5596887 | 0.5556098 | 0.5524036 | 0.5482129 | 0.5442705 | 0.5385083 | 0.5331611 | 0.527048 | 0.5218101 | 0.5157603 | 0.511794 | 0.5094418 | 0.510698 | 0.5105818 | 0.5135626
| 1310.8 | 0.4235795 | 0.4554786 | 0.4841418 | 0.5075219 | 0.5282153 | 0.5475426 | 0.5659749 | 0.5826426 | 0.6001983 | 0.6148052 | 0.6268746 | 0.6344541 | 0.5706956 | 0.5653089 | 0.5662213 | 0.5655557 | 0.5659375 | 0.5673422 | 0.569195 | 0.5682531 | 0.5681819 | 0.5678564 | 0.5681695 | 0.5664986 | 0.5647988 | 0.5628375 | 0.5618354 | 0.5580486 | 0.5548861 | 0.5508195 | 0.5469271 | 0.5412794 | 0.5358283 | 0.5297239 | 0.5243919 | 0.5182363 | 0.5141076 | 0.511383 | 0.5123408 | 0.5118214 | 0.5148002
| 1311.6 | 0.4197923 | 0.4522594 | 0.4815958 | 0.5053499 | 0.5268072 | 0.5464667 | 0.5650859 | 0.5818539 | 0.5993624 | 0.6141758 | 0.6267365 | 0.6361915 | 0.5736536 | 0.5665994 | 0.5674667 | 0.5669866 | 0.567745 | 0.5691375 | 0.5705648 | 0.569886 | 0.569872 | 0.5693734 | 0.5700327 | 0.5682762 | 0.5667106 | 0.5648579 | 0.5638772 | 0.5603909 | 0.5571896 | 0.5534462 | 0.5496364 | 0.543935 | 0.5384644 | 0.5324455 | 0.5270004 | 0.5207762 | 0.5165295 | 0.5134056 | 0.5138146 | 0.5131488 | 0.5163138
| 1312.4 | 0.4160044 | 0.4490026 | 0.4789137 | 0.5030939 | 0.5254952 | 0.5453701 | 0.5638055 | 0.5807076 | 0.5979573 | 0.6132153 | 0.6260335 | 0.6358036 | 0.5788692 | 0.5681958 | 0.5686274 | 0.5682096 | 0.5694044 | 0.5706727 | 0.5719757 | 0.5713766 | 0.5714172 | 0.5710163 | 0.5719582 | 0.5699325 | 0.5685783 | 0.5670166 | 0.5658999 | 0.5625963 | 0.5593696 | 0.5559899 | 0.5523364 | 0.5465137 | 0.5411606 | 0.5352687 | 0.5297246 | 0.5234335 | 0.5190311 | 0.5155091 | 0.5152444 | 0.5147048 | 0.517816
| 1313.2 | 0.412179 | 0.4456743 | 0.4760774 | 0.5007489 | 0.5240821 | 0.5441052 | 0.5621221 | 0.5792249 | 0.5962654 | 0.6122088 | 0.6252755 | 0.6346486 | 0.5870374 | 0.5703227 | 0.5698887 | 0.5693123 | 0.570744 | 0.571863 | 0.5734424 | 0.5727299 | 0.5728368 | 0.5728351 | 0.5738291 | 0.5715864 | 0.5704607 | 0.5692231 | 0.5679884 | 0.564701 | 0.5615298 | 0.5583765 | 0.5549452 | 0.5490973 | 0.5439544 | 0.5381818 | 0.5325956 | 0.5262074 | 0.5215547 | 0.5176759 | 0.5168119 | 0.516381 | 0.5190051
| 1314 | 0.4082633 | 0.4422354 | 0.47309 | 0.4983151 | 0.5223951 | 0.5425828 | 0.5601954 | 0.5775531 | 0.5946546 | 0.6113924 | 0.6248785 | 0.6338543 | 0.5980506 | 0.5729582 | 0.5713953 | 0.570448 | 0.5717715 | 0.5728021 | 0.5749209 | 0.5740421 | 0.5742264 | 0.5747512 | 0.5755763 | 0.5733346 | 0.5723881 | 0.5713434 | 0.5701579 | 0.56678 | 0.5637489 | 0.5606278 | 0.5574225 | 0.5517468 | 0.5468111 | 0.5411158 | 0.5355648 | 0.5290385 | 0.5240443 | 0.5198844 | 0.5186329 | 0.5179309 | 0.5199498
| 1314.8 | 0.404204 | 0.4386534 | 0.4699733 | 0.4958007 | 0.5203561 | 0.5408059 | 0.558278 | 0.5758889 | 0.5933973 | 0.6108441 | 0.6249719 | 0.633983 | 0.6109005 | 0.5758088 | 0.5731553 | 0.5717432 | 0.5726676 | 0.5737173 | 0.5763513 | 0.5754362 | 0.575695 | 0.5765928 | 0.5772131 | 0.5751859 | 0.5743273 | 0.5732874 | 0.5723366 | 0.5688842 | 0.5660319 | 0.5628457 | 0.5598001 | 0.5544519 | 0.5496489 | 0.5439877 | 0.5385281 | 0.5318427 | 0.5264806 | 0.5221217 | 0.5206797 | 0.5192601 | 0.5210093
| 1315.6 | 0.3999633 | 0.4349121 | 0.4667593 | 0.4932185 | 0.5180088 | 0.5388637 | 0.5565978 | 0.5743889 | 0.5925477 | 0.6104629 | 0.6253694 | 0.6349677 | 0.6239205 | 0.5784509 | 0.5750214 | 0.5732201 | 0.5736778 | 0.5748471 | 0.5777076 | 0.5769704 | 0.5772871 | 0.5781993 | 0.5788006 | 0.5770576 | 0.5761965 | 0.5750609 | 0.5744145 | 0.5710032 | 0.5683185 | 0.5651273 | 0.5621567 | 0.5571353 | 0.552391 | 0.5467489 | 0.541385 | 0.5345618 | 0.5288988 | 0.5243881 | 0.5228031 | 0.5205557 | 0.5223948
| 1316.4 | 0.3955297 | 0.431016 | 0.4634793 | 0.4905782 | 0.5154931 | 0.5368897 | 0.5552547 | 0.5731069 | 0.5919326 | 0.6100363 | 0.6257005 | 0.6363036 | 0.635289 | 0.5805925 | 0.5767703 | 0.5747824 | 0.5749672 | 0.5763063 | 0.5790177 | 0.5785868 | 0.5789452 | 0.5795278 | 0.5803825 | 0.5788367 | 0.5779229 | 0.5767503 | 0.5763245 | 0.5730824 | 0.5705371 | 0.5674861 | 0.5645578 | 0.5597088 | 0.5550086 | 0.5494087 | 0.544094 | 0.5371984 | 0.531373 | 0.5266934 | 0.5248361 | 0.5220945 | 0.5239324
| 1317.2 | 0.3909214 | 0.4269881 | 0.4601539 | 0.4878789 | 0.5129804 | 0.5350038 | 0.5541794 | 0.5719834 | 0.5912516 | 0.6093542 | 0.6256197 | 0.6373776 | 0.6436012 | 0.5823313 | 0.5782408 | 0.5762744 | 0.5765231 | 0.5780172 | 0.5803376 | 0.5801418 | 0.5805412 | 0.5806878 | 0.5819494 | 0.5804599 | 0.5795025 | 0.5784556 | 0.5780936 | 0.5750762 | 0.5726593 | 0.5698457 | 0.5670065 | 0.5621389 | 0.5575309 | 0.55202 | 0.5466944 | 0.5398127 | 0.5339724 | 0.5290487 | 0.52671 | 0.523943 | 0.5253139
| 1318 | 0.3861806 | 0.4228616 | 0.4567872 | 0.4851047 | 0.5105995 | 0.5332615 | 0.5531699 | 0.5708861 | 0.5902313 | 0.6083114 | 0.6249788 | 0.637775 | 0.6482867 | 0.5842696 | 0.5794533 | 0.5775785 | 0.5781662 | 0.5797471 | 0.5817014 | 0.581501 | 0.5819602 | 0.5818774 | 0.5834603 | 0.5819554 | 0.5810165 | 0.5802243 | 0.5798257 | 0.576993 | 0.574714 | 0.5721114 | 0.5694429 | 0.56447 | 0.5600177 | 0.5546409 | 0.5492787 | 0.542483 | 0.5367152 | 0.5314609 | 0.5285016 | 0.5258884 | 0.5264946
| 1318.8 | 0.3813614 | 0.41867 | 0.453366 | 0.4822279 | 0.5083832 | 0.5316321 | 0.5519874 | 0.5696765 | 0.5887564 | 0.6069493 | 0.6238832 | 0.6374352 | 0.6497188 | 0.5873937 | 0.580631 | 0.5786927 | 0.579659 | 0.5812343 | 0.5830841 | 0.5826362 | 0.58318 | 0.583261 | 0.5848993 | 0.5834188 | 0.5825852 | 0.5820315 | 0.5816282 | 0.5788915 | 0.5767534 | 0.574251 | 0.5717912 | 0.5667891 | 0.5625179 | 0.5572971 | 0.5519366 | 0.5452547 | 0.5395498 | 0.5339299 | 0.5303816 | 0.5276781 | 0.5277244
| 1319.6 | 0.3765142 | 0.4144358 | 0.4498646 | 0.4792189 | 0.5062592 | 0.5300136 | 0.5504652 | 0.5682707 | 0.5869153 | 0.6054232 | 0.6226138 | 0.6366158 | 0.6489887 | 0.5927339 | 0.5820976 | 0.5797397 | 0.5808493 | 0.5823347 | 0.5844098 | 0.5836537 | 0.5842928 | 0.5848685 | 0.5863115 | 0.5849419 | 0.5842889 | 0.5838154 | 0.5835354 | 0.5808319 | 0.5788015 | 0.5763141 | 0.5740178 | 0.5691596 | 0.5650401 | 0.5599709 | 0.5547027 | 0.5481106 | 0.5423764 | 0.5364505 | 0.532499 | 0.5292938 | 0.5291995
| 1320.4 | 0.3716707 | 0.4101648 | 0.446253 | 0.4760586 | 0.5040843 | 0.5282763 | 0.5485803 | 0.5666689 | 0.5849452 | 0.603919 | 0.6214678 | 0.635713 | 0.6474544 | 0.6009257 | 0.5840948 | 0.5808981 | 0.5817608 | 0.5831052 | 0.5856035 | 0.5847316 | 0.5854502 | 0.5865817 | 0.5877792 | 0.586547 | 0.5861072 | 0.5855349 | 0.5854867 | 0.5828201 | 0.5808297 | 0.5783767 | 0.5761555 | 0.571576 | 0.5675551 | 0.5626188 | 0.5575395 | 0.5509802 | 0.5451027 | 0.5390135 | 0.5348796 | 0.5309578 | 0.5308089
| 1321.2 | 0.3668351 | 0.4058439 | 0.4425063 | 0.472748 | 0.5017074 | 0.5263159 | 0.5464581 | 0.5649439 | 0.5831102 | 0.6025631 | 0.6206063 | 0.6350461 | 0.6462544 | 0.6118561 | 0.5866217 | 0.5822941 | 0.5825782 | 0.5837774 | 0.5866529 | 0.5860029 | 0.5867667 | 0.5882141 | 0.5893523 | 0.5881744 | 0.5879231 | 0.5872002 | 0.5873722 | 0.5847924 | 0.5827798 | 0.5804658 | 0.5782757 | 0.5739733 | 0.5700224 | 0.565204 | 0.5603623 | 0.5537815 | 0.5476974 | 0.5416076 | 0.5374094 | 0.5328764 | 0.5323083
| 1322 | 0.3619834 | 0.4014464 | 0.4386115 | 0.4693105 | 0.4990319 | 0.5240944 | 0.5443085 | 0.5631999 | 0.5815758 | 0.6013694 | 0.6199848 | 0.6347143 | 0.6459755 | 0.624558 | 0.5893966 | 0.5839186 | 0.5835354 | 0.5846317 | 0.5876345 | 0.5874643 | 0.5882432 | 0.5896284 | 0.5909887 | 0.5897297 | 0.5895925 | 0.5888553 | 0.5891131 | 0.5866569 | 0.5846164 | 0.5825358 | 0.580432 | 0.5762812 | 0.5724217 | 0.5677196 | 0.5630898 | 0.5564695 | 0.5502117 | 0.5442203 | 0.5399103 | 0.5350224 | 0.533677
| 1322.8 | 0.3570704 | 0.39694 | 0.4345707 | 0.4657847 | 0.4960525 | 0.521651 | 0.5423265 | 0.5615237 | 0.5803392 | 0.6002451 | 0.6193941 | 0.6345821 | 0.6465806 | 0.637422 | 0.5919924 | 0.5856235 | 0.584775 | 0.5858433 | 0.5886794 | 0.5889726 | 0.5897617 | 0.5908136 | 0.5925612 | 0.5911553 | 0.5910365 | 0.5905279 | 0.5907156 | 0.588362 | 0.5863671 | 0.5845182 | 0.582618 | 0.5784777 | 0.5747651 | 0.5701876 | 0.5656865 | 0.5590594 | 0.5527504 | 0.5468404 | 0.5422589 | 0.5371945 | 0.5351726
| 1323.6 | 0.3520431 | 0.3922972 | 0.4304 | 0.4622093 | 0.4928514 | 0.519082 | 0.5406032 | 0.5599503 | 0.5792451 | 0.599047 | 0.6185828 | 0.6343831 | 0.6475873 | 0.6486624 | 0.5940995 | 0.5872062 | 0.5862635 | 0.5873828 | 0.5898931 | 0.590335 | 0.5911588 | 0.5918758 | 0.5939362 | 0.5924734 | 0.5922953 | 0.5921926 | 0.5922608 | 0.5899414 | 0.5881132 | 0.5863947 | 0.5847741 | 0.5806017 | 0.5770821 | 0.5726363 | 0.5681759 | 0.561613 | 0.5554098 | 0.5494621 | 0.5444666 | 0.5392655 | 0.5370001
| 1324.4 | 0.3468558 | 0.3875031 | 0.4261237 | 0.4586071 | 0.4895586 | 0.5164967 | 0.5390868 | 0.5584563 | 0.5780724 | 0.597656 | 0.6173895 | 0.6338729 | 0.6483857 | 0.6568653 | 0.5957951 | 0.588539 | 0.5878134 | 0.5890312 | 0.5912779 | 0.5914346 | 0.5923286 | 0.5929563 | 0.5950741 | 0.5937684 | 0.5935072 | 0.5937801 | 0.5938399 | 0.5914981 | 0.5899352 | 0.588224 | 0.5868348 | 0.5827156 | 0.5793917 | 0.5750745 | 0.570617 | 0.564197 | 0.5582168 | 0.5520884 | 0.5466692 | 0.5413209 | 0.5390267
| 1325.2 | 0.3414841 | 0.3825602 | 0.4217667 | 0.4549734 | 0.4862944 | 0.5139713 | 0.5376095 | 0.5569786 | 0.5766456 | 0.5960338 | 0.6158207 | 0.6329507 | 0.6485413 | 0.6614119 | 0.5976697 | 0.5896686 | 0.5891998 | 0.5904997 | 0.5927125 | 0.5923074 | 0.5932918 | 0.5941394 | 0.5960732 | 0.5951229 | 0.5948244 | 0.5952303 | 0.595487 | 0.5931369 | 0.5918508 | 0.5900934 | 0.5887815 | 0.5848512 | 0.5816822 | 0.5774824 | 0.5730657 | 0.5668405 | 0.5611081 | 0.5547296 | 0.5490331 | 0.5435334 | 0.5409257
| 1326 | 0.3359313 | 0.3774869 | 0.417347 | 0.4512758 | 0.4831194 | 0.511518 | 0.5359654 | 0.555446 | 0.5749153 | 0.5942361 | 0.6140352 | 0.6316924 | 0.6479602 | 0.6626156 | 0.6007151 | 0.5908186 | 0.5903009 | 0.5915905 | 0.5940102 | 0.5931203 | 0.5941838 | 0.5954128 | 0.5971199 | 0.5965548 | 0.5963188 | 0.5965494 | 0.5971581 | 0.5948917 | 0.5937918 | 0.5920375 | 0.5906581 | 0.5869839 | 0.5839159 | 0.5798261 | 0.5755437 | 0.569519 | 0.563962 | 0.5573964 | 0.5516411 | 0.5459366 | 0.542581
| 1326.8 | 0.3302278 | 0.3723117 | 0.4128705 | 0.4474642 | 0.4800123 | 0.5090823 | 0.5340027 | 0.5538081 | 0.5729715 | 0.5923805 | 0.6122533 | 0.6302901 | 0.6468674 | 0.6615331 | 0.6059797 | 0.5922829 | 0.5911771 | 0.5923082 | 0.5950275 | 0.5940626 | 0.5951695 | 0.596701 | 0.5983701 | 0.5980014 | 0.5979384 | 0.597823 | 0.5987713 | 0.5967015 | 0.5956419 | 0.5939988 | 0.5925381 | 0.5890555 | 0.5860569 | 0.5820854 | 0.5780336 | 0.572172 | 0.5666662 | 0.5600904 | 0.5544361 | 0.5483757 | 0.5442442
| 1327.6 | 0.3244229 | 0.3670649 | 0.4083297 | 0.4434896 | 0.476883 | 0.5065674 | 0.5316875 | 0.5520494 | 0.5709907 | 0.5905877 | 0.6106412 | 0.6289402 | 0.6456438 | 0.6595372 | 0.6141182 | 0.5942567 | 0.5920382 | 0.5928592 | 0.5957619 | 0.5952238 | 0.5963399 | 0.5979355 | 0.599843 | 0.599364 | 0.5995422 | 0.5991698 | 0.6002741 | 0.5984509 | 0.597312 | 0.5958684 | 0.5944674 | 0.5910264 | 0.588102 | 0.5842745 | 0.5804986 | 0.5747415 | 0.5691821 | 0.5627977 | 0.5572559 | 0.5506949 | 0.5462396
| 1328.4 | 0.3185708 | 0.361769 | 0.4037061 | 0.4393235 | 0.4736141 | 0.5038755 | 0.5291125 | 0.5501852 | 0.5691449 | 0.5889275 | 0.6092315 | 0.6277427 | 0.6446172 | 0.6578291 | 0.6250215 | 0.596702 | 0.5931172 | 0.5935384 | 0.5963725 | 0.5965384 | 0.5976558 | 0.599106 | 0.6014023 | 0.6005812 | 0.6009885 | 0.6006625 | 0.6016855 | 0.6000482 | 0.5988009 | 0.5975753 | 0.5964279 | 0.5929135 | 0.5900913 | 0.5864381 | 0.5829089 | 0.5772066 | 0.5715665 | 0.5654914 | 0.5599384 | 0.5529372 | 0.5485803
| 1329.2 | 0.3127159 | 0.356433 | 0.3989763 | 0.4349697 | 0.4701106 | 0.5009465 | 0.5264486 | 0.5482463 | 0.5675209 | 0.5873927 | 0.6079183 | 0.6266614 | 0.6439149 | 0.6570787 | 0.6377028 | 0.5993331 | 0.5945251 | 0.5945659 | 0.5971036 | 0.5978335 | 0.598975 | 0.6002533 | 0.6028405 | 0.6016769 | 0.6022206 | 0.6022719 | 0.6030794 | 0.6014848 | 0.6002002 | 0.5991475 | 0.5983493 | 0.5947803 | 0.5920891 | 0.5886234 | 0.5852577 | 0.5795913 | 0.5739385 | 0.5681436 | 0.5624245 | 0.5553101 | 0.550964
| 1330 | 0.3068809 | 0.3510495 | 0.3941187 | 0.4304651 | 0.4663383 | 0.4977801 | 0.5238636 | 0.5462612 | 0.5660853 | 0.5859105 | 0.6065232 | 0.6255595 | 0.6434345 | 0.6573142 | 0.6505122 | 0.6017587 | 0.5961773 | 0.595964 | 0.5981476 | 0.5989454 | 0.6001441 | 0.6014156 | 0.6040115 | 0.6027478 | 0.6032957 | 0.603875 | 0.6045239 | 0.6028347 | 0.6016376 | 0.6006908 | 0.6001616 | 0.5966874 | 0.5941426 | 0.5908464 | 0.5875562 | 0.5819445 | 0.5764091 | 0.5707401 | 0.5647923 | 0.5579458 | 0.5531419
| 1330.8 | 0.3010612 | 0.345598 | 0.3891204 | 0.425866 | 0.4623333 | 0.4944314 | 0.5214462 | 0.5442449 | 0.5647102 | 0.5843838 | 0.6048948 | 0.6242823 | 0.6429312 | 0.6580704 | 0.6616182 | 0.6037308 | 0.5978418 | 0.5975454 | 0.5995238 | 0.5998267 | 0.6010957 | 0.6025764 | 0.6049217 | 0.6038973 | 0.6043418 | 0.6053272 | 0.6060234 | 0.6041986 | 0.6031962 | 0.6023042 | 0.6018483 | 0.5986404 | 0.5962472 | 0.5930741 | 0.5898158 | 0.5843049 | 0.5790163 | 0.5732892 | 0.5672015 | 0.5607277 | 0.5551997
| 1331.6 | 0.2952267 | 0.3400514 | 0.3839805 | 0.4212277 | 0.4581828 | 0.4909855 | 0.5191682 | 0.5421974 | 0.5632395 | 0.5827396 | 0.6029877 | 0.6227425 | 0.6421599 | 0.6586996 | 0.669577 | 0.6053834 | 0.5992856 | 0.5990194 | 0.6010512 | 0.6005719 | 0.6018881 | 0.6036636 | 0.6057189 | 0.6051612 | 0.605474 | 0.6065526 | 0.6075104 | 0.6056341 | 0.6048647 | 0.6040025 | 0.6034602 | 0.6005797 | 0.5983412 | 0.5952388 | 0.5920335 | 0.5866773 | 0.5817023 | 0.5758178 | 0.5697846 | 0.5633928 | 0.5574138
| 1332.4 | 0.2893316 | 0.3343845 | 0.3787106 | 0.4165829 | 0.4539849 | 0.4875197 | 0.5169009 | 0.5401088 | 0.561563 | 0.5809609 | 0.6008826 | 0.6209607 | 0.6409977 | 0.6586952 | 0.6737709 | 0.607331 | 0.6004355 | 0.6001576 | 0.6024364 | 0.6013471 | 0.6026635 | 0.6046046 | 0.6065909 | 0.6064787 | 0.6067271 | 0.607592 | 0.6088948 | 0.607122 | 0.6065506 | 0.6057111 | 0.6050801 | 0.6024208 | 0.6003374 | 0.5972771 | 0.5941931 | 0.5890317 | 0.5843462 | 0.5783549 | 0.5725576 | 0.5658065 | 0.5598886
| 1333.2 | 0.2833274 | 0.3285819 | 0.3733311 | 0.4119283 | 0.4498067 | 0.4840732 | 0.5144754 | 0.5379659 | 0.5596617 | 0.5790914 | 0.5987407 | 0.6190469 | 0.6394882 | 0.6578925 | 0.6745483 | 0.6105432 | 0.6014506 | 0.6009261 | 0.6034372 | 0.6022733 | 0.603554 | 0.6053989 | 0.6076456 | 0.6077304 | 0.6080442 | 0.6085774 | 0.6101346 | 0.6085911 | 0.608143 | 0.6073348 | 0.6067617 | 0.6041182 | 0.6021741 | 0.5991711 | 0.5962808 | 0.5913273 | 0.5868325 | 0.5809118 | 0.5754085 | 0.5681089 | 0.5624378
| 1334 | 0.2771775 | 0.322643 | 0.3678651 | 0.4072245 | 0.4456579 | 0.4806322 | 0.5117582 | 0.535756 | 0.5576057 | 0.5772105 | 0.59672 | 0.6171367 | 0.6377973 | 0.6564811 | 0.6730223 | 0.6160127 | 0.602653 | 0.601509 | 0.6040082 | 0.6033459 | 0.6045968 | 0.6061461 | 0.608854 | 0.608819 | 0.609325 | 0.6096495 | 0.6112736 | 0.6099783 | 0.6095839 | 0.6088376 | 0.6084911 | 0.6057021 | 0.6038561 | 0.6009649 | 0.5983046 | 0.5935415 | 0.5891156 | 0.5834712 | 0.578168 | 0.5705681 | 0.564845
| 1334.8 | 0.2708678 | 0.3165824 | 0.3623316 | 0.40241 | 0.4414902 | 0.4771394 | 0.5087073 | 0.5334661 | 0.55551 | 0.5753943 | 0.5948973 | 0.6153198 | 0.6361146 | 0.6548566 | 0.670621 | 0.6243315 | 0.6043435 | 0.6022063 | 0.6043428 | 0.604444 | 0.6057154 | 0.6069985 | 0.6100884 | 0.6097378 | 0.6104959 | 0.6108736 | 0.6124165 | 0.6112766 | 0.6108969 | 0.6102657 | 0.6101965 | 0.6072608 | 0.6054576 | 0.6027443 | 0.6002982 | 0.5956845 | 0.5912432 | 0.5859933 | 0.5807173 | 0.573296 | 0.567153
| 1335.6 | 0.2644114 | 0.3104257 | 0.3567405 | 0.3974238 | 0.4372211 | 0.4735188 | 0.5053858 | 0.5310807 | 0.5534739 | 0.5736809 | 0.5932365 | 0.6135991 | 0.6345555 | 0.6534017 | 0.6685786 | 0.6353506 | 0.6066061 | 0.6032641 | 0.6047793 | 0.6054232 | 0.6067751 | 0.6080621 | 0.6112201 | 0.6105781 | 0.611553 | 0.6122075 | 0.6136557 | 0.6125351 | 0.61216 | 0.6116963 | 0.6118007 | 0.6088793 | 0.607084 | 0.6045891 | 0.6023046 | 0.5977902 | 0.5933265 | 0.5884369 | 0.5830614 | 0.5761314 | 0.5696036
| 1336.4 | 0.2578455 | 0.3042026 | 0.3510891 | 0.3922284 | 0.4327705 | 0.4697077 | 0.501928 | 0.5285812 | 0.5515336 | 0.5720548 | 0.5916152 | 0.6118992 | 0.6331138 | 0.6523084 | 0.6675643 | 0.6480794 | 0.6092233 | 0.6047313 | 0.6056162 | 0.6062244 | 0.6076767 | 0.6093105 | 0.612203 | 0.611471 | 0.6125526 | 0.6135392 | 0.6150032 | 0.6138131 | 0.613445 | 0.6131629 | 0.6132771 | 0.6105791 | 0.6088127 | 0.6065256 | 0.6043476 | 0.5998905 | 0.5954755 | 0.5907835 | 0.5853218 | 0.5788122 | 0.5723045
| 1337.2 | 0.2512221 | 0.2979386 | 0.3453641 | 0.3868243 | 0.4280942 | 0.4656803 | 0.4984755 | 0.5259505 | 0.5496491 | 0.570456 | 0.5898947 | 0.6101163 | 0.631682 | 0.6515166 | 0.6675761 | 0.6608916 | 0.6117783 | 0.6064284 | 0.6069404 | 0.6069197 | 0.608423 | 0.6105799 | 0.6130846 | 0.6124991 | 0.6135602 | 0.6147642 | 0.6163774 | 0.6151257 | 0.6147699 | 0.6146239 | 0.6146684 | 0.6123039 | 0.6106477 | 0.6085085 | 0.6064089 | 0.6019907 | 0.597738 | 0.59305 | 0.5876547 | 0.5812432 | 0.575056
| 1338 | 0.2445945 | 0.291648 | 0.3395456 | 0.3812505 | 0.4232003 | 0.461455 | 0.4951141 | 0.5231809 | 0.5477289 | 0.5688084 | 0.5879931 | 0.6081799 | 0.6301206 | 0.6507811 | 0.6681058 | 0.6719812 | 0.6139178 | 0.6080506 | 0.6085662 | 0.6076612 | 0.6091145 | 0.6116563 | 0.6139477 | 0.6136412 | 0.6145991 | 0.6158479 | 0.617656 | 0.6164259 | 0.6160965 | 0.6160044 | 0.6160549 | 0.6139606 | 0.612515 | 0.6104436 | 0.6084299 | 0.6040645 | 0.6000756 | 0.5952801 | 0.5901485 | 0.583572 | 0.5775717
| 1338.8 | 0.2380039 | 0.2853309 | 0.3336133 | 0.375571 | 0.4181422 | 0.4570833 | 0.4918381 | 0.5202805 | 0.5456759 | 0.5670522 | 0.5859268 | 0.6060928 | 0.6283361 | 0.6498168 | 0.6684713 | 0.679906 | 0.615652 | 0.609351 | 0.6101286 | 0.6085675 | 0.609877 | 0.6124079 | 0.6148347 | 0.6147846 | 0.6156356 | 0.6168332 | 0.6187599 | 0.6176384 | 0.6173713 | 0.6172718 | 0.6174959 | 0.6154851 | 0.6143024 | 0.6122394 | 0.6103411 | 0.6060715 | 0.602389 | 0.5975198 | 0.5927673 | 0.5860069 | 0.5798295
| 1339.6 | 0.2314699 | 0.2789738 | 0.3275537 | 0.3698514 | 0.4129931 | 0.4526264 | 0.4885564 | 0.5172738 | 0.5434315 | 0.5651668 | 0.5837989 | 0.6039302 | 0.6263265 | 0.648443 | 0.6681544 | 0.684016 | 0.6175261 | 0.610301 | 0.6112839 | 0.6096269 | 0.6107722 | 0.6128763 | 0.6157179 | 0.6158003 | 0.6166124 | 0.6177945 | 0.6197077 | 0.6187207 | 0.6185751 | 0.6184751 | 0.6189874 | 0.6168852 | 0.6159218 | 0.6138596 | 0.6121029 | 0.6079867 | 0.6045756 | 0.5997884 | 0.5953741 | 0.5885877 | 0.582115
| 1340.4 | 0.2249863 | 0.2725546 | 0.3213641 | 0.3641348 | 0.4078135 | 0.4481294 | 0.4851368 | 0.514194 | 0.540996 | 0.5631752 | 0.5817442 | 0.6017996 | 0.6241747 | 0.646658 | 0.6670049 | 0.6846079 | 0.620539 | 0.6111313 | 0.6119083 | 0.6106928 | 0.6117513 | 0.6132635 | 0.6165377 | 0.6166289 | 0.6175006 | 0.6187768 | 0.6206041 | 0.6197048 | 0.6197412 | 0.6197102 | 0.6204663 | 0.61823 | 0.6173579 | 0.6153438 | 0.6137349 | 0.6098204 | 0.6065852 | 0.6020649 | 0.5978189 | 0.5911614 | 0.5846912
| 1341.2 | 0.2185247 | 0.2660504 | 0.3150542 | 0.3584265 | 0.402626 | 0.4436052 | 0.4814654 | 0.5110678 | 0.5384195 | 0.5611277 | 0.5798597 | 0.5997849 | 0.6219987 | 0.6446166 | 0.6652434 | 0.6827534 | 0.625799 | 0.6122196 | 0.6121802 | 0.6115806 | 0.6126866 | 0.6138163 | 0.6172731 | 0.6173199 | 0.6183324 | 0.6197667 | 0.6215682 | 0.6206851 | 0.6209283 | 0.6210376 | 0.6218579 | 0.6195965 | 0.6186755 | 0.6167865 | 0.6153118 | 0.611615 | 0.608444 | 0.6042975 | 0.6000329 | 0.593573 | 0.5874863
| 1342 | 0.2120442 | 0.2594455 | 0.3086438 | 0.3526916 | 0.3974079 | 0.4390312 | 0.4774954 | 0.507901 | 0.53577 | 0.5590763 | 0.5781568 | 0.5979055 | 0.6198898 | 0.6425352 | 0.6632956 | 0.6798809 | 0.6340371 | 0.613878 | 0.6124928 | 0.6122051 | 0.6134621 | 0.6146794 | 0.6179819 | 0.6179991 | 0.6191844 | 0.6207146 | 0.622654 | 0.6217564 | 0.6221681 | 0.6224241 | 0.6231312 | 0.621014 | 0.6199833 | 0.6182848 | 0.6169268 | 0.6134192 | 0.6102345 | 0.6064329 | 0.6020698 | 0.5958432 | 0.5901711
| 1342.8 | 0.2055037 | 0.2527366 | 0.3021574 | 0.346868 | 0.3921033 | 0.4343622 | 0.4732628 | 0.5046709 | 0.5330967 | 0.5570481 | 0.5765576 | 0.5961105 | 0.6178707 | 0.6405781 | 0.6615591 | 0.677278 | 0.6451858 | 0.6161567 | 0.6132414 | 0.6126617 | 0.6140603 | 0.6158074 | 0.6187694 | 0.6187838 | 0.620122 | 0.6215882 | 0.6238162 | 0.6229457 | 0.6234289 | 0.6237616 | 0.6243217 | 0.6224483 | 0.6213731 | 0.6198857 | 0.6186399 | 0.6152553 | 0.6120476 | 0.6084482 | 0.6040685 | 0.5981316 | 0.5925334
| 1343.6 | 0.1988751 | 0.2459354 | 0.2956173 | 0.3408898 | 0.3866495 | 0.4295498 | 0.4688663 | 0.5013313 | 0.5304076 | 0.5550326 | 0.5749358 | 0.5943106 | 0.6158945 | 0.6387847 | 0.6602188 | 0.6757045 | 0.6582239 | 0.6187851 | 0.614599 | 0.6131868 | 0.6145861 | 0.6169946 | 0.619704 | 0.619705 | 0.6211432 | 0.6224124 | 0.624946 | 0.6241866 | 0.6246269 | 0.6249495 | 0.6255044 | 0.6238342 | 0.6228722 | 0.6215622 | 0.6204421 | 0.6171019 | 0.6139332 | 0.6103666 | 0.6061639 | 0.6005336 | 0.594702
| 1344.4 | 0.1921521 | 0.2390667 | 0.2890379 | 0.3347108 | 0.3810039 | 0.4245619 | 0.4644199 | 0.4978294 | 0.527669 | 0.5529849 | 0.57318 | 0.5924281 | 0.6138814 | 0.6370673 | 0.6591911 | 0.6752484 | 0.6713859 | 0.6213066 | 0.6164116 | 0.6140104 | 0.6152052 | 0.6180011 | 0.6207435 | 0.6206874 | 0.6221652 | 0.6232606 | 0.6259482 | 0.6253569 | 0.625681 | 0.6259752 | 0.6267389 | 0.6251297 | 0.6244324 | 0.6232305 | 0.6222562 | 0.6189036 | 0.6158787 | 0.6122455 | 0.6084016 | 0.6029523 | 0.5969683
| 1345.2 | 0.1853539 | 0.2321617 | 0.2824218 | 0.3283224 | 0.3751625 | 0.4193934 | 0.4600015 | 0.4941282 | 0.5248269 | 0.5508442 | 0.5712451 | 0.5904399 | 0.6117695 | 0.6352732 | 0.6582025 | 0.6754503 | 0.6826796 | 0.6233638 | 0.6182781 | 0.615194 | 0.6160328 | 0.6186963 | 0.6217369 | 0.6216011 | 0.6230684 | 0.6242007 | 0.6268055 | 0.6263569 | 0.6265737 | 0.6269252 | 0.6280248 | 0.6263487 | 0.6259613 | 0.6247983 | 0.623976 | 0.6206039 | 0.617822 | 0.614145 | 0.6107115 | 0.605198 | 0.5994352
| 1346 | 0.178521 | 0.2252513 | 0.2757603 | 0.3217567 | 0.3691596 | 0.4140651 | 0.4556212 | 0.4902242 | 0.5218342 | 0.5485586 | 0.5691703 | 0.5883894 | 0.6095524 | 0.6332716 | 0.6569488 | 0.6756112 | 0.6905191 | 0.6249977 | 0.6197777 | 0.6165629 | 0.6170461 | 0.619129 | 0.6225122 | 0.6223502 | 0.6237745 | 0.6252338 | 0.6275855 | 0.6271749 | 0.6273754 | 0.6279178 | 0.6293021 | 0.6275475 | 0.6273757 | 0.6262147 | 0.6255238 | 0.6221815 | 0.6196897 | 0.6160913 | 0.6129538 | 0.6072089 | 0.6019183
| 1346.8 | 0.1717071 | 0.2183579 | 0.2690369 | 0.3150757 | 0.3630515 | 0.4086121 | 0.4512201 | 0.4861517 | 0.5186723 | 0.5461048 | 0.5670519 | 0.5863628 | 0.6072838 | 0.6310214 | 0.6552471 | 0.6751397 | 0.6942254 | 0.6267988 | 0.6207222 | 0.6177926 | 0.6180829 | 0.6194831 | 0.622998 | 0.6229378 | 0.6243065 | 0.6262745 | 0.6283868 | 0.6278954 | 0.6282086 | 0.629012 | 0.6304947 | 0.6287762 | 0.6286443 | 0.6274949 | 0.6268927 | 0.6236664 | 0.6214364 | 0.6180605 | 0.6150083 | 0.6091422 | 0.6041977
| 1347.6 | 0.164966 | 0.2114912 | 0.2622334 | 0.3083496 | 0.3568918 | 0.4030685 | 0.4466998 | 0.4819705 | 0.5153552 | 0.543495 | 0.5649902 | 0.5844427 | 0.6050486 | 0.6285849 | 0.6531094 | 0.6737904 | 0.6941966 | 0.6297995 | 0.6212854 | 0.6186088 | 0.6189346 | 0.6199537 | 0.623291 | 0.6234641 | 0.6247887 | 0.6271933 | 0.6292663 | 0.6286446 | 0.6291746 | 0.6301673 | 0.6315664 | 0.6300347 | 0.6297994 | 0.6287066 | 0.6281519 | 0.6251253 | 0.623064 | 0.6199903 | 0.6168485 | 0.6112211 | 0.6062959
| 1348.4 | 0.1583401 | 0.2046468 | 0.2553373 | 0.3016327 | 0.3507076 | 0.3974538 | 0.4419682 | 0.4777409 | 0.5119166 | 0.5407687 | 0.5630353 | 0.582663 | 0.6029189 | 0.6260888 | 0.650712 | 0.6717136 | 0.6916889 | 0.6351123 | 0.6219284 | 0.6189787 | 0.6194825 | 0.620628 | 0.6236152 | 0.6240582 | 0.6253796 | 0.627898 | 0.630199 | 0.6295095 | 0.6302866 | 0.6312844 | 0.6325486 | 0.631268 | 0.6309111 | 0.6299294 | 0.6294098 | 0.6266238 | 0.6246135 | 0.6218152 | 0.6185561 | 0.6134946 | 0.6084343
| 1349.2 | 0.1518517 | 0.1978099 | 0.2483465 | 0.294945 | 0.3444896 | 0.3917675 | 0.4369783 | 0.4734973 | 0.5083882 | 0.5379727 | 0.5611599 | 0.5809893 | 0.6009176 | 0.6236566 | 0.6482897 | 0.6693229 | 0.6883098 | 0.643444 | 0.6231491 | 0.6191673 | 0.6197897 | 0.6214477 | 0.6241884 | 0.6247901 | 0.6261756 | 0.6284018 | 0.6311005 | 0.6304858 | 0.6314574 | 0.6322896 | 0.6335187 | 0.6324074 | 0.6320442 | 0.6312109 | 0.6307564 | 0.6281867 | 0.6261384 | 0.623506 | 0.6202673 | 0.6157697 | 0.6107348
| 1350 | 0.1455 | 0.1909612 | 0.2412719 | 0.288267 | 0.3381971 | 0.3859927 | 0.4317461 | 0.4692306 | 0.5047823 | 0.5351391 | 0.5592714 | 0.5793336 | 0.5990107 | 0.6213498 | 0.6460146 | 0.6670663 | 0.6854365 | 0.6546888 | 0.6251903 | 0.6196047 | 0.6200837 | 0.6222709 | 0.6250814 | 0.6256224 | 0.6271461 | 0.6288282 | 0.6318934 | 0.6314876 | 0.6325489 | 0.6331921 | 0.6345452 | 0.6334255 | 0.6332242 | 0.632545 | 0.6322171 | 0.6297816 | 0.6276765 | 0.625088 | 0.6220877 | 0.6177977 | 0.613044
| 1350.8 | 0.1392643 | 0.1840856 | 0.2341357 | 0.2815477 | 0.3317777 | 0.380105 | 0.4263394 | 0.4648892 | 0.5010863 | 0.5322696 | 0.5572557 | 0.5775961 | 0.5971289 | 0.6191473 | 0.6439207 | 0.6652147 | 0.6837915 | 0.6677914 | 0.6278774 | 0.6206309 | 0.6206306 | 0.6229839 | 0.6261634 | 0.6264341 | 0.6281425 | 0.6293448 | 0.6325687 | 0.6324098 | 0.6334545 | 0.6340663 | 0.6356383 | 0.6343641 | 0.63443 | 0.6338829 | 0.6337417 | 0.6313357 | 0.6292358 | 0.6266289 | 0.6240279 | 0.6195247 | 0.6151095
| 1351.6 | 0.1331123 | 0.1771784 | 0.2269662 | 0.2747247 | 0.3251909 | 0.3740838 | 0.4208444 | 0.460399 | 0.4972721 | 0.5293341 | 0.5550302 | 0.5757124 | 0.5952077 | 0.6169701 | 0.6419067 | 0.663761 | 0.6833248 | 0.6809673 | 0.6306991 | 0.6222712 | 0.6215699 | 0.6235801 | 0.6271755 | 0.6271027 | 0.6289801 | 0.6300646 | 0.6331955 | 0.6331986 | 0.6341617 | 0.6349796 | 0.6367417 | 0.6353104 | 0.6356158 | 0.635166 | 0.6352341 | 0.6327774 | 0.6307978 | 0.6282011 | 0.6260002 | 0.6211481 | 0.6168978
| 1352.4 | 0.1270121 | 0.1702494 | 0.2197907 | 0.267747 | 0.318427 | 0.3679202 | 0.4153267 | 0.4556935 | 0.4933127 | 0.5262828 | 0.5525798 | 0.5736817 | 0.5932226 | 0.6147349 | 0.6398052 | 0.6624613 | 0.6834129 | 0.6922178 | 0.6331171 | 0.6241896 | 0.6228135 | 0.6241504 | 0.6278888 | 0.6275881 | 0.6295465 | 0.6309766 | 0.6338717 | 0.6338809 | 0.6347558 | 0.6359287 | 0.6377719 | 0.6363374 | 0.6367442 | 0.6363609 | 0.6366044 | 0.6340783 | 0.6323339 | 0.6298391 | 0.6278754 | 0.6229186 | 0.6186626
| 1353.2 | 0.1209429 | 0.1633233 | 0.2126298 | 0.2605947 | 0.3115116 | 0.3616181 | 0.4098038 | 0.4507423 | 0.4891976 | 0.5230672 | 0.5499586 | 0.5715624 | 0.5912013 | 0.6124046 | 0.6374773 | 0.6609801 | 0.6832527 | 0.6999549 | 0.6349578 | 0.6258687 | 0.6240773 | 0.624796 | 0.6282458 | 0.6279633 | 0.6298701 | 0.6319503 | 0.6346496 | 0.6345358 | 0.6353647 | 0.6368423 | 0.6386769 | 0.6374497 | 0.6378086 | 0.6374744 | 0.6378151 | 0.6352706 | 0.6338204 | 0.6315189 | 0.629564 | 0.6248948 | 0.6206663
| 1354 | 0.1149039 | 0.1564345 | 0.2054924 | 0.2532864 | 0.3044958 | 0.3551902 | 0.4042407 | 0.4455656 | 0.4849378 | 0.5196602 | 0.5472589 | 0.5694384 | 0.5892065 | 0.6100105 | 0.6348823 | 0.6590612 | 0.6822593 | 0.7034924 | 0.6366768 | 0.6269255 | 0.6250393 | 0.6255323 | 0.6283927 | 0.628368 | 0.6301074 | 0.6328128 | 0.6354921 | 0.6352311 | 0.6360803 | 0.6376465 | 0.6394736 | 0.6385755 | 0.6388315 | 0.6385419 | 0.6388955 | 0.6364302 | 0.6352462 | 0.6331696 | 0.6310697 | 0.6268995 | 0.6228739
| 1354.8 | 0.1089168 | 0.149621 | 0.1983755 | 0.2458738 | 0.2974343 | 0.3486512 | 0.3985686 | 0.4402265 | 0.4805581 | 0.5160671 | 0.5445614 | 0.5673718 | 0.5873 | 0.6076363 | 0.6320911 | 0.6566408 | 0.6802974 | 0.7032182 | 0.6393245 | 0.6273767 | 0.6255371 | 0.6262611 | 0.6285835 | 0.6289163 | 0.6304531 | 0.6334498 | 0.6362919 | 0.6359732 | 0.6369096 | 0.6383377 | 0.6402372 | 0.6396123 | 0.6398422 | 0.6396004 | 0.6399208 | 0.6376337 | 0.6366101 | 0.6347138 | 0.6324844 | 0.6287114 | 0.6249814
| 1355.6 | 0.1030232 | 0.1429156 | 0.1912676 | 0.2384253 | 0.2903637 | 0.3420114 | 0.3927174 | 0.4348056 | 0.4760811 | 0.5123225 | 0.5418946 | 0.5653675 | 0.5855055 | 0.6053732 | 0.6292427 | 0.6538571 | 0.6776711 | 0.7003851 | 0.6441777 | 0.6276785 | 0.6256856 | 0.6268388 | 0.6290194 | 0.629619 | 0.6310294 | 0.6338677 | 0.6369441 | 0.6367061 | 0.6377809 | 0.6389965 | 0.6410485 | 0.6404954 | 0.6408508 | 0.6406627 | 0.6409687 | 0.6389151 | 0.6379161 | 0.6361122 | 0.6339297 | 0.6302857 | 0.6267491
| 1356.4 | 0.0972768 | 0.1363403 | 0.1841547 | 0.2310038 | 0.2832872 | 0.3352743 | 0.3866472 | 0.4293674 | 0.471513 | 0.5084738 | 0.5392196 | 0.563366 | 0.5837925 | 0.6032725 | 0.6264714 | 0.6509643 | 0.6749104 | 0.6966166 | 0.6521695 | 0.6284935 | 0.625835 | 0.6271977 | 0.6297309 | 0.6303729 | 0.6318166 | 0.6341803 | 0.6374216 | 0.6373596 | 0.6386002 | 0.6397279 | 0.6419383 | 0.6412409 | 0.6418373 | 0.6417122 | 0.64208 | 0.6402471 | 0.6391697 | 0.6373881 | 0.6354822 | 0.6317773 | 0.6282608
| 1357.2 | 0.09173253 | 0.1299028 | 0.1770278 | 0.2236475 | 0.2761753 | 0.3284381 | 0.3803637 | 0.4239321 | 0.4668383 | 0.5045596 | 0.5364491 | 0.5612693 | 0.5820864 | 0.6013212 | 0.623846 | 0.6482 | 0.6724834 | 0.6933283 | 0.663364 | 0.6303008 | 0.6263822 | 0.6274302 | 0.6305759 | 0.6310261 | 0.6326689 | 0.6345324 | 0.637801 | 0.6379091 | 0.6393131 | 0.6405743 | 0.6428651 | 0.6419356 | 0.6427655 | 0.6427186 | 0.6432436 | 0.6415565 | 0.6403811 | 0.638616 | 0.6371284 | 0.6333579 | 0.6298169
| 1358 | 0.08643599 | 0.1235977 | 0.1698884 | 0.2163603 | 0.2689793 | 0.3215 | 0.3739128 | 0.4184662 | 0.4620264 | 0.5005919 | 0.5334892 | 0.5589848 | 0.5803027 | 0.5994512 | 0.6213482 | 0.6456767 | 0.670576 | 0.6912931 | 0.6767271 | 0.6330794 | 0.6275366 | 0.6277626 | 0.6313502 | 0.6314787 | 0.6334023 | 0.6350117 | 0.6382171 | 0.6384027 | 0.6399343 | 0.6414735 | 0.6437444 | 0.6426786 | 0.6436106 | 0.6436638 | 0.6444109 | 0.6427664 | 0.6415676 | 0.6398806 | 0.6387766 | 0.6350342 | 0.6315952
| 1358.8 | 0.0814153 | 0.1174116 | 0.1627512 | 0.2091135 | 0.2616544 | 0.3144602 | 0.3673575 | 0.4128956 | 0.4570481 | 0.4965498 | 0.5302827 | 0.5564682 | 0.5783852 | 0.5975774 | 0.6188994 | 0.643344 | 0.6690377 | 0.6905009 | 0.6903299 | 0.6362763 | 0.6291809 | 0.6284209 | 0.6319269 | 0.6317511 | 0.6339013 | 0.6356058 | 0.6387755 | 0.6389309 | 0.6405237 | 0.6422999 | 0.6445071 | 0.6435166 | 0.6443841 | 0.6445589 | 0.6455283 | 0.6438394 | 0.6427521 | 0.6412283 | 0.6403155 | 0.6366598 | 0.6334723
| 1359.6 | 0.07667785 | 0.1113311 | 0.1556434 | 0.2018593 | 0.2541808 | 0.3073232 | 0.3607493 | 0.4071353 | 0.4518911 | 0.492388 | 0.5268343 | 0.5537412 | 0.5763296 | 0.5956425 | 0.6164147 | 0.6410338 | 0.6674969 | 0.6903366 | 0.7019307 | 0.639123 | 0.6309183 | 0.6294675 | 0.6323301 | 0.6319754 | 0.6341807 | 0.6362281 | 0.6394816 | 0.6395608 | 0.6411338 | 0.6429576 | 0.6451477 | 0.6444172 | 0.6451355 | 0.6454406 | 0.6465663 | 0.6447978 | 0.6439527 | 0.6426399 | 0.6416827 | 0.6381165 | 0.6351966
| 1360.4 | 0.07221246 | 0.1053498 | 0.148599 | 0.1945507 | 0.2465745 | 0.3000964 | 0.3541061 | 0.4011248 | 0.4465685 | 0.4880564 | 0.5232053 | 0.550879 | 0.5741805 | 0.5936454 | 0.6138553 | 0.6385585 | 0.6655712 | 0.6899659 | 0.7097173 | 0.6411589 | 0.6322945 | 0.6307224 | 0.632694 | 0.632312 | 0.6343672 | 0.6367883 | 0.6402334 | 0.6402803 | 0.6417656 | 0.6434536 | 0.6457289 | 0.6452958 | 0.6459269 | 0.6463473 | 0.6475294 | 0.64571 | 0.6451694 | 0.6440399 | 0.6429001 | 0.6394563 | 0.6366908
| 1361.2 | 0.06799628 | 0.09947506 | 0.1416528 | 0.1871597 | 0.238884 | 0.2927859 | 0.3474069 | 0.394853 | 0.4411132 | 0.483522 | 0.519481 | 0.5479703 | 0.5720041 | 0.5916382 | 0.6112512 | 0.63581 | 0.6630611 | 0.6887457 | 0.7129066 | 0.642677 | 0.6330752 | 0.6318385 | 0.6331456 | 0.6328447 | 0.634617 | 0.6372566 | 0.6408863 | 0.6409953 | 0.6423683 | 0.6438928 | 0.6463382 | 0.6460769 | 0.6467948 | 0.6472897 | 0.6484444 | 0.6466507 | 0.6463763 | 0.6453378 | 0.6440584 | 0.6408448 | 0.6381235
| 1362 | 0.06400458 | 0.09372955 | 0.1348327 | 0.1796898 | 0.2311731 | 0.2853932 | 0.3406047 | 0.3883635 | 0.4355617 | 0.4787832 | 0.515729 | 0.5450727 | 0.5698488 | 0.5896938 | 0.6086842 | 0.6328116 | 0.6600321 | 0.6864862 | 0.7119627 | 0.6448091 | 0.6334156 | 0.632504 | 0.6337022 | 0.6335232 | 0.6350222 | 0.637676 | 0.6413459 | 0.6415849 | 0.6428815 | 0.6443984 | 0.647028 | 0.6467439 | 0.6477215 | 0.6482378 | 0.6493371 | 0.6476598 | 0.6475281 | 0.64648 | 0.6452592 | 0.6423679 | 0.639681
| 1362.8 | 0.0602208 | 0.0881494 | 0.1281551 | 0.1721768 | 0.2234972 | 0.2779146 | 0.3336501 | 0.3817367 | 0.4299351 | 0.4738706 | 0.5119661 | 0.5421823 | 0.5677161 | 0.587862 | 0.6062453 | 0.6297021 | 0.6567578 | 0.6834701 | 0.7083484 | 0.6491373 | 0.6338105 | 0.6326525 | 0.634263 | 0.6341926 | 0.6355634 | 0.6381169 | 0.6416284 | 0.6419819 | 0.6432897 | 0.6450208 | 0.6477793 | 0.6473441 | 0.6486361 | 0.6491318 | 0.6502152 | 0.6487214 | 0.6485813 | 0.6474815 | 0.6465544 | 0.6439166 | 0.6413241
| 1363.6 | 0.05664425 | 0.08277816 | 0.1216241 | 0.1646794 | 0.2158838 | 0.2703436 | 0.3265147 | 0.3750573 | 0.4242271 | 0.4688327 | 0.5081513 | 0.5392338 | 0.5655545 | 0.5861367 | 0.603988 | 0.6266649 | 0.6535659 | 0.6802557 | 0.7039287 | 0.6569616 | 0.6348326 | 0.6325443 | 0.6347024 | 0.6346929 | 0.6361357 | 0.6386109 | 0.6418486 | 0.6422227 | 0.6436473 | 0.6457064 | 0.6485147 | 0.6479482 | 0.6494481 | 0.6499162 | 0.6510676 | 0.6497755 | 0.6495198 | 0.648419 | 0.6479167 | 0.6452867 | 0.6428319
| 1364.4 | 0.05329356 | 0.07765878 | 0.1152345 | 0.1572626 | 0.2083232 | 0.2626768 | 0.3192044 | 0.36838 | 0.418404 | 0.4637142 | 0.5042057 | 0.5361305 | 0.5632807 | 0.5844521 | 0.6019048 | 0.6238425 | 0.6506717 | 0.6773765 | 0.7002792 | 0.6685599 | 0.6367966 | 0.6326478 | 0.6349938 | 0.6349657 | 0.6366251 | 0.6391137 | 0.6421438 | 0.6424315 | 0.6440519 | 0.6463477 | 0.6491515 | 0.6485954 | 0.6500972 | 0.6505749 | 0.6518795 | 0.6507541 | 0.6503707 | 0.6493899 | 0.6492601 | 0.6463956 | 0.6440794
| 1365.2 | 0.05020517 | 0.07282567 | 0.1089773 | 0.1499803 | 0.2007762 | 0.2549196 | 0.3117555 | 0.3617076 | 0.4124201 | 0.4585348 | 0.5000507 | 0.5327887 | 0.560817 | 0.582709 | 0.5999355 | 0.6212769 | 0.6480838 | 0.6750884 | 0.6981818 | 0.6828127 | 0.6395461 | 0.6333753 | 0.6352638 | 0.6350976 | 0.6369846 | 0.6395298 | 0.642585 | 0.6427471 | 0.6445809 | 0.6468717 | 0.6496586 | 0.6492655 | 0.6505912 | 0.6511479 | 0.6526511 | 0.6516194 | 0.6511975 | 0.6504577 | 0.650494 | 0.6473889 | 0.6452133
| 1366 | 0.04742714 | 0.06829927 | 0.102848 | 0.1428619 | 0.1931925 | 0.247088 | 0.3042176 | 0.3549902 | 0.4062388 | 0.4532799 | 0.4956437 | 0.5291768 | 0.5581263 | 0.5808191 | 0.5980019 | 0.6189049 | 0.6456231 | 0.6732754 | 0.6974924 | 0.6974196 | 0.6425096 | 0.6348243 | 0.6357226 | 0.6352696 | 0.6372581 | 0.6397834 | 0.6431339 | 0.6432364 | 0.6452318 | 0.6472951 | 0.6500782 | 0.6498976 | 0.6510089 | 0.6517153 | 0.6534038 | 0.6523838 | 0.6520711 | 0.6516158 | 0.651578 | 0.6485125 | 0.6465052
| 1366.8 | 0.04501019 | 0.06408451 | 0.09685218 | 0.1359087 | 0.1855358 | 0.239207 | 0.2966318 | 0.3481467 | 0.3998505 | 0.4479062 | 0.4909969 | 0.5253289 | 0.5552284 | 0.5787442 | 0.596049 | 0.6166036 | 0.6430352 | 0.6715418 | 0.6973934 | 0.7096579 | 0.6450347 | 0.6366904 | 0.6365085 | 0.6356407 | 0.6375414 | 0.639888 | 0.643674 | 0.6438527 | 0.6459105 | 0.6477019 | 0.6504974 | 0.650441 | 0.6514641 | 0.6523571 | 0.6541698 | 0.6530998 | 0.6530317 | 0.6527895 | 0.6525436 | 0.6498723 | 0.64804
| 1367.6 | 0.04299815 | 0.06017373 | 0.09100907 | 0.1290989 | 0.1778022 | 0.2313034 | 0.2890133 | 0.3410977 | 0.3932794 | 0.4423608 | 0.4861688 | 0.5213279 | 0.5521879 | 0.5765101 | 0.5940694 | 0.614263 | 0.640133 | 0.6694297 | 0.6968824 | 0.7173706 | 0.6468441 | 0.638425 | 0.6375553 | 0.6362418 | 0.6379059 | 0.6399603 | 0.6440926 | 0.6444644 | 0.6464787 | 0.6481651 | 0.6509887 | 0.6508996 | 0.652047 | 0.653108 | 0.6549683 | 0.6538278 | 0.6540621 | 0.6538761 | 0.6534724 | 0.6513214 | 0.6496001
| 1368.4 | 0.0414202 | 0.05655322 | 0.08535079 | 0.1224007 | 0.1700275 | 0.2233976 | 0.2813472 | 0.3337983 | 0.386573 | 0.4366042 | 0.4812355 | 0.5172652 | 0.5490806 | 0.5741894 | 0.5921001 | 0.6118439 | 0.6368961 | 0.6666486 | 0.6952612 | 0.7197516 | 0.6483701 | 0.6395594 | 0.6385899 | 0.636948 | 0.6383426 | 0.640161 | 0.6443577 | 0.6449376 | 0.6468353 | 0.6486803 | 0.651561 | 0.6513341 | 0.6527756 | 0.6539341 | 0.6557861 | 0.6546015 | 0.6550903 | 0.6548022 | 0.6544452 | 0.6525946 | 0.650888
| 1369.2 | 0.04028699 | 0.05321146 | 0.07991752 | 0.1157878 | 0.1622782 | 0.2154966 | 0.2735993 | 0.3262563 | 0.3797818 | 0.4306287 | 0.4762538 | 0.5131969 | 0.5459551 | 0.5718599 | 0.5901944 | 0.6093971 | 0.6334786 | 0.6632066 | 0.6924137 | 0.7175819 | 0.6507528 | 0.6400111 | 0.6392858 | 0.6375535 | 0.6387646 | 0.6405953 | 0.6445364 | 0.6452172 | 0.6469814 | 0.6491666 | 0.6521537 | 0.65182 | 0.6535827 | 0.6547457 | 0.656576 | 0.6554101 | 0.6560222 | 0.6555653 | 0.6554938 | 0.6535589 | 0.6518462
| 1370 | 0.03959123 | 0.05014689 | 0.07475042 | 0.1092526 | 0.1546304 | 0.2075932 | 0.2657345 | 0.3185295 | 0.3729354 | 0.4244612 | 0.4712349 | 0.5091169 | 0.5428067 | 0.5695612 | 0.5883847 | 0.6070337 | 0.6301286 | 0.6593894 | 0.6887773 | 0.7128223 | 0.6554425 | 0.6401746 | 0.639487 | 0.6379055 | 0.6390697 | 0.6412353 | 0.6447449 | 0.6453564 | 0.6470272 | 0.6495362 | 0.6526778 | 0.65239 | 0.654347 | 0.6554419 | 0.6572785 | 0.6562081 | 0.6567907 | 0.6562369 | 0.656585 | 0.6543362 | 0.6527188
| 1370.8 | 0.03931272 | 0.04737277 | 0.06988408 | 0.102813 | 0.1471454 | 0.1996709 | 0.257737 | 0.3107028 | 0.3660289 | 0.4181517 | 0.4661399 | 0.5049588 | 0.5395781 | 0.5672693 | 0.5866572 | 0.6048655 | 0.6270654 | 0.6556085 | 0.6850617 | 0.7077614 | 0.6635437 | 0.6407217 | 0.6393539 | 0.6380118 | 0.6392223 | 0.6419192 | 0.6450634 | 0.645477 | 0.6471322 | 0.6497751 | 0.6530769 | 0.6530026 | 0.6549548 | 0.6559633 | 0.6578555 | 0.6569448 | 0.6573947 | 0.6569254 | 0.6576439 | 0.6551802 | 0.653789
| 1371.6 | 0.03942621 | 0.04491788 | 0.06534107 | 0.09651016 | 0.1398509 | 0.1917146 | 0.2496197 | 0.3028557 | 0.3590237 | 0.4117503 | 0.4608992 | 0.5006264 | 0.5361849 | 0.5649029 | 0.5849518 | 0.6029466 | 0.6243786 | 0.6521993 | 0.6818738 | 0.7041105 | 0.6751904 | 0.6422093 | 0.6393154 | 0.6380501 | 0.6392956 | 0.6424349 | 0.6454766 | 0.6456872 | 0.6474158 | 0.6499665 | 0.6533662 | 0.6535634 | 0.6553571 | 0.6563253 | 0.6583182 | 0.6575945 | 0.6579052 | 0.6577164 | 0.6586008 | 0.6562336 | 0.6550843
| 1372.4 | 0.03991021 | 0.04282271 | 0.06113015 | 0.0904002 | 0.1327352 | 0.1837214 | 0.2414216 | 0.2950324 | 0.3518646 | 0.4052845 | 0.455445 | 0.4960378 | 0.5325548 | 0.562359 | 0.5831864 | 0.6012442 | 0.6219986 | 0.6492697 | 0.6794356 | 0.7024406 | 0.6892569 | 0.6447235 | 0.6398329 | 0.6382662 | 0.6394406 | 0.6426422 | 0.6458831 | 0.6460147 | 0.6478894 | 0.6502337 | 0.653622 | 0.6539854 | 0.6555951 | 0.6566133 | 0.6587291 | 0.6581712 | 0.6584339 | 0.6586259 | 0.6594329 | 0.6574061 | 0.6563706
| 1373.2 | 0.0407543 | 0.04113211 | 0.0572487 | 0.08454109 | 0.1257574 | 0.1757081 | 0.2331922 | 0.2872267 | 0.3445051 | 0.3987463 | 0.4497417 | 0.4911628 | 0.5286612 | 0.5595593 | 0.5812922 | 0.599653 | 0.6197481 | 0.6466674 | 0.6775179 | 0.702173 | 0.7035762 | 0.6477942 | 0.6411069 | 0.6388182 | 0.6397931 | 0.6425597 | 0.6461662 | 0.6463959 | 0.6484529 | 0.6506442 | 0.6539305 | 0.65425 | 0.6557796 | 0.6569405 | 0.6591752 | 0.6587178 | 0.659077 | 0.6595898 | 0.6601755 | 0.6584836 | 0.6574258
| 1374 | 0.04196333 | 0.03988653 | 0.05368875 | 0.07898027 | 0.1188696 | 0.1677114 | 0.2249725 | 0.2793877 | 0.3369286 | 0.3920951 | 0.4438012 | 0.486036 | 0.5245352 | 0.5564868 | 0.5792429 | 0.5980441 | 0.6174451 | 0.6440744 | 0.6755976 | 0.7020696 | 0.7156133 | 0.6506721 | 0.6429175 | 0.6396655 | 0.6403765 | 0.6423611 | 0.646281 | 0.6467285 | 0.648955 | 0.651151 | 0.6543292 | 0.654425 | 0.6560342 | 0.657391 | 0.6597237 | 0.6592785 | 0.6598637 | 0.6604975 | 0.6608978 | 0.6593462 | 0.6582759
| 1374.8 | 0.04355737 | 0.03911414 | 0.05044464 | 0.07374649 | 0.1120414 | 0.1597799 | 0.2167791 | 0.2714426 | 0.3291583 | 0.3852765 | 0.4376755 | 0.4807404 | 0.5202507 | 0.5531926 | 0.5770605 | 0.5963227 | 0.6150016 | 0.6411772 | 0.6731418 | 0.7009429 | 0.7233329 | 0.652848 | 0.6447189 | 0.6405772 | 0.641065 | 0.6422801 | 0.6462941 | 0.6469466 | 0.6492812 | 0.6516195 | 0.6547801 | 0.6546263 | 0.6564345 | 0.657977 | 0.6603834 | 0.6598711 | 0.660737 | 0.6612514 | 0.66166 | 0.6600733 | 0.6591354
| 1375.6 | 0.04556754 | 0.03882603 | 0.04751998 | 0.06884791 | 0.1052792 | 0.1519611 | 0.2086011 | 0.2633278 | 0.3212481 | 0.3782461 | 0.4314308 | 0.4753684 | 0.5158886 | 0.549771 | 0.5747966 | 0.5944661 | 0.6124676 | 0.6378268 | 0.6698698 | 0.6982324 | 0.7258999 | 0.6545298 | 0.6459578 | 0.6412648 | 0.6416397 | 0.6424785 | 0.6463472 | 0.6470685 | 0.6494148 | 0.6519228 | 0.6551953 | 0.654946 | 0.6569728 | 0.6586326 | 0.6610949 | 0.6604761 | 0.661579 | 0.6618211 | 0.6624775 | 0.6608388 | 0.6601383
| 1376.4 | 0.04802895 | 0.03901591 | 0.04493182 | 0.06427682 | 0.09863071 | 0.1442878 | 0.2004097 | 0.2550157 | 0.313261 | 0.3709904 | 0.4251169 | 0.4699788 | 0.5114984 | 0.5463137 | 0.5724987 | 0.5925252 | 0.6100019 | 0.6341142 | 0.6658698 | 0.694196 | 0.7239209 | 0.6567778 | 0.6464331 | 0.641565 | 0.6419141 | 0.6429573 | 0.6465646 | 0.6471811 | 0.6494368 | 0.652034 | 0.655496 | 0.6553939 | 0.657566 | 0.6592484 | 0.6617556 | 0.6610498 | 0.6622696 | 0.6622609 | 0.6633152 | 0.6617172 | 0.6611804
| 1377.2 | 0.05097244 | 0.0396644 | 0.04271047 | 0.06001872 | 0.09217471 | 0.1367705 | 0.1921766 | 0.2465269 | 0.3052432 | 0.3635336 | 0.4187446 | 0.4645694 | 0.5070735 | 0.5428646 | 0.5701789 | 0.5905882 | 0.6077857 | 0.6303281 | 0.6615272 | 0.6896737 | 0.7191324 | 0.6611528 | 0.6464683 | 0.6415609 | 0.6418564 | 0.643563 | 0.6469654 | 0.6473742 | 0.6494671 | 0.6520466 | 0.6556673 | 0.6558917 | 0.658101 | 0.6597262 | 0.6622707 | 0.6615524 | 0.6627479 | 0.6626826 | 0.664111 | 0.6626085 | 0.6620547
| 1378 | 0.05441726 | 0.04074662 | 0.04089527 | 0.05606271 | 0.08599824 | 0.1293981 | 0.1838926 | 0.237924 | 0.2972049 | 0.3559271 | 0.4122817 | 0.4590778 | 0.502554 | 0.5393965 | 0.567802 | 0.5887275 | 0.605926 | 0.6268218 | 0.6573172 | 0.6855925 | 0.7136805 | 0.6689901 | 0.6467651 | 0.6415581 | 0.641633 | 0.6440839 | 0.6474402 | 0.6476695 | 0.6495891 | 0.652105 | 0.6557696 | 0.6563223 | 0.6584919 | 0.6600284 | 0.6626014 | 0.661974 | 0.6630469 | 0.6631962 | 0.6648155 | 0.6633572 | 0.6627157
| 1378.8 | 0.05836653 | 0.04224114 | 0.03952708 | 0.05240997 | 0.08017127 | 0.1221478 | 0.1755786 | 0.2292888 | 0.2891179 | 0.3482275 | 0.4056692 | 0.4534092 | 0.4978527 | 0.5358217 | 0.5652986 | 0.5869552 | 0.6043974 | 0.6238538 | 0.6535719 | 0.6824872 | 0.7093072 | 0.6806292 | 0.647999 | 0.6419178 | 0.6415341 | 0.6443766 | 0.6478132 | 0.6479965 | 0.649804 | 0.6523005 | 0.6559011 | 0.6566031 | 0.6587201 | 0.6601937 | 0.6627881 | 0.6623426 | 0.6632789 | 0.6638511 | 0.6654212 | 0.6639348 | 0.6633575
| 1379.6 | 0.06280644 | 0.04413777 | 0.03864016 | 0.04907783 | 0.07472758 | 0.1150013 | 0.1672833 | 0.2206951 | 0.2809291 | 0.3404714 | 0.3988484 | 0.4474789 | 0.4928958 | 0.532031 | 0.5625963 | 0.5852092 | 0.6030497 | 0.6214789 | 0.6503391 | 0.6802743 | 0.7067824 | 0.6949928 | 0.6503921 | 0.6428383 | 0.6418179 | 0.6444437 | 0.6479515 | 0.6482346 | 0.6500436 | 0.6526098 | 0.6561324 | 0.6567348 | 0.6588364 | 0.660315 | 0.6629322 | 0.6627084 | 0.6635813 | 0.6646078 | 0.6659649 | 0.6644877 | 0.664203
| 1380.4 | 0.06770932 | 0.04644188 | 0.03825546 | 0.04609865 | 0.06965946 | 0.1079593 | 0.1590681 | 0.2121838 | 0.2725862 | 0.33266 | 0.3917878 | 0.4412503 | 0.4876556 | 0.5279434 | 0.5596539 | 0.5833773 | 0.6016775 | 0.6195366 | 0.6473915 | 0.6783626 | 0.7057938 | 0.7097668 | 0.6535395 | 0.6442173 | 0.6425555 | 0.6444168 | 0.6478548 | 0.6482966 | 0.6502281 | 0.6529208 | 0.6564586 | 0.6567955 | 0.658929 | 0.6604904 | 0.6631474 | 0.6631135 | 0.6640474 | 0.6653586 | 0.6665028 | 0.6651909 | 0.6652382
| 1381.2 | 0.07303978 | 0.04917419 | 0.03837768 | 0.04351448 | 0.06492816 | 0.1010504 | 0.1509871 | 0.2037541 | 0.2640621 | 0.3247591 | 0.3844962 | 0.4347505 | 0.4821637 | 0.5235436 | 0.5564801 | 0.5813448 | 0.6001139 | 0.6177384 | 0.6443703 | 0.6760081 | 0.7052949 | 0.7221532 | 0.6566398 | 0.6456881 | 0.6435729 | 0.6444607 | 0.6476635 | 0.6481965 | 0.6503269 | 0.6531247 | 0.6567999 | 0.6568858 | 0.6590749 | 0.6607746 | 0.6635037 | 0.6635645 | 0.6646786 | 0.6659833 | 0.6670754 | 0.6660556 | 0.6661988
| 1382 | 0.07876229 | 0.05236591 | 0.03899674 | 0.04136914 | 0.06048607 | 0.09432896 | 0.1430696 | 0.1953693 | 0.2553697 | 0.3167154 | 0.3770173 | 0.4280579 | 0.4764954 | 0.5188894 | 0.5531282 | 0.5790452 | 0.5983026 | 0.6158085 | 0.6409831 | 0.6727084 | 0.7041099 | 0.7298868 | 0.6590401 | 0.6468252 | 0.6445302 | 0.6446623 | 0.6475781 | 0.6480545 | 0.6503816 | 0.6531992 | 0.6570521 | 0.6570636 | 0.6593036 | 0.6611556 | 0.6639928 | 0.6640265 | 0.6653824 | 0.6664136 | 0.6676835 | 0.6668928 | 0.6668393
| 1382.8 | 0.08484826 | 0.05605051 | 0.04009347 | 0.03970044 | 0.05630235 | 0.08786344 | 0.1353143 | 0.1869772 | 0.2465596 | 0.3084823 | 0.3694092 | 0.4212658 | 0.4707352 | 0.5140854 | 0.5496678 | 0.5764867 | 0.5963133 | 0.6136113 | 0.6371538 | 0.6684333 | 0.7015032 | 0.732068 | 0.6607988 | 0.64741 | 0.6451054 | 0.6449798 | 0.6477375 | 0.6480295 | 0.6504729 | 0.6532202 | 0.6571542 | 0.6573111 | 0.6595898 | 0.6615665 | 0.6645331 | 0.6644405 | 0.6660183 | 0.6666707 | 0.6682903 | 0.6674834 | 0.6671985
| 1383.6 | 0.09128096 | 0.0602544 | 0.04164771 | 0.03853462 | 0.05238221 | 0.08171836 | 0.1276967 | 0.1785356 | 0.2377021 | 0.3000424 | 0.3617179 | 0.4144409 | 0.4649371 | 0.5092352 | 0.5461484 | 0.5737437 | 0.5942948 | 0.611206 | 0.633058 | 0.6635941 | 0.6974668 | 0.7294406 | 0.6629133 | 0.6475975 | 0.6451824 | 0.6452839 | 0.6481321 | 0.6482197 | 0.6506559 | 0.6532924 | 0.6571294 | 0.6575559 | 0.659876 | 0.6619245 | 0.665011 | 0.6647581 | 0.6664673 | 0.6668554 | 0.6688458 | 0.6677955 | 0.6675707
| 1384.4 | 0.09805706 | 0.06498897 | 0.04364644 | 0.03788409 | 0.04877276 | 0.07593767 | 0.120188 | 0.1700325 | 0.2288614 | 0.2914179 | 0.3539582 | 0.407593 | 0.4590996 | 0.5043934 | 0.5425729 | 0.5709175 | 0.5923906 | 0.6088081 | 0.6290326 | 0.6587956 | 0.6926283 | 0.7239987 | 0.66701 | 0.647873 | 0.6449339 | 0.6454639 | 0.6486088 | 0.6485941 | 0.6509092 | 0.6534586 | 0.6570726 | 0.6577272 | 0.6601105 | 0.6621741 | 0.6653364 | 0.6649708 | 0.6666913 | 0.6670961 | 0.6693192 | 0.6680327 | 0.6682079
| 1385.2 | 0.1051845 | 0.07024621 | 0.04608946 | 0.0377488 | 0.04555302 | 0.07053551 | 0.1127762 | 0.1614951 | 0.2200729 | 0.2826631 | 0.3461085 | 0.4006706 | 0.4531652 | 0.4995391 | 0.5388938 | 0.5680838 | 0.5906586 | 0.6066783 | 0.6254138 | 0.6545215 | 0.6878718 | 0.7181177 | 0.674583 | 0.6487986 | 0.6447448 | 0.6455225 | 0.6489651 | 0.6490016 | 0.6511349 | 0.6536592 | 0.6570916 | 0.6578074 | 0.6602748 | 0.6623122 | 0.6654859 | 0.665119 | 0.6667519 | 0.6674823 | 0.6697179 | 0.6684575 | 0.6690677
| 1386 | 0.1126775 | 0.07599914 | 0.0489909 | 0.03812038 | 0.04281195 | 0.06549843 | 0.1054815 | 0.1529837 | 0.2113337 | 0.273843 | 0.3381231 | 0.3935843 | 0.4470462 | 0.4945839 | 0.5350342 | 0.565254 | 0.5890352 | 0.6049932 | 0.6223869 | 0.650919 | 0.6838798 | 0.7136097 | 0.6861299 | 0.6506831 | 0.6450081 | 0.6455921 | 0.6490747 | 0.6492572 | 0.6512161 | 0.653778 | 0.6572386 | 0.6578432 | 0.6603888 | 0.6623831 | 0.6655109 | 0.6652721 | 0.6667794 | 0.6680164 | 0.6700812 | 0.669151 | 0.6698721
| 1386.8 | 0.1205495 | 0.08220699 | 0.05237592 | 0.03898757 | 0.0406225 | 0.06079841 | 0.09835792 | 0.1445748 | 0.2026095 | 0.2650071 | 0.3299545 | 0.3862461 | 0.4406631 | 0.48941 | 0.5309242 | 0.5623666 | 0.5873599 | 0.6037579 | 0.619918 | 0.6477812 | 0.6808246 | 0.7111205 | 0.7006352 | 0.6533668 | 0.6459044 | 0.6458522 | 0.6489653 | 0.6492528 | 0.6510965 | 0.6537391 | 0.6574771 | 0.6579074 | 0.6604905 | 0.6624486 | 0.6655084 | 0.6654912 | 0.6669088 | 0.6686119 | 0.670455 | 0.6699359 | 0.6704035
| 1387.6 | 0.1288066 | 0.08882372 | 0.05627367 | 0.04034143 | 0.03902133 | 0.05641205 | 0.0914811 | 0.1363394 | 0.1938543 | 0.2561706 | 0.3215761 | 0.3786086 | 0.4339803 | 0.4839223 | 0.5265346 | 0.559314 | 0.5854476 | 0.6027982 | 0.6177954 | 0.6447124 | 0.6783381 | 0.7100993 | 0.7157096 | 0.6562734 | 0.6472909 | 0.6463975 | 0.6487983 | 0.6490256 | 0.6508308 | 0.6535783 | 0.6577047 | 0.6580413 | 0.6606052 | 0.6625519 | 0.6655719 | 0.6657941 | 0.6672133 | 0.6691372 | 0.6708623 | 0.6705379 | 0.6707181
| 1388.4 | 0.1374421 | 0.09580771 | 0.0607083 | 0.04217917 | 0.0380016 | 0.0523385 | 0.08492632 | 0.1283248 | 0.1850362 | 0.2473106 | 0.3129943 | 0.3706859 | 0.4270216 | 0.4780906 | 0.5218913 | 0.555991 | 0.5831715 | 0.601833 | 0.6157506 | 0.6413694 | 0.6757475 | 0.7092914 | 0.7283817 | 0.6587412 | 0.648771 | 0.647146 | 0.6487641 | 0.6487395 | 0.650569 | 0.6534293 | 0.6578176 | 0.6582174 | 0.6607262 | 0.6626962 | 0.6657471 | 0.6661421 | 0.6676711 | 0.6694841 | 0.6712888 | 0.6708319 | 0.6710559
| 1389.2 | 0.1464351 | 0.10313 | 0.06569081 | 0.04450574 | 0.0375213 | 0.04860903 | 0.07874666 | 0.1205474 | 0.176156 | 0.2383804 | 0.3042465 | 0.3625474 | 0.4198591 | 0.4719627 | 0.5170631 | 0.5523433 | 0.5805192 | 0.6005925 | 0.6135955 | 0.6376454 | 0.6724361 | 0.7074699 | 0.7362091 | 0.6604848 | 0.6499167 | 0.6478565 | 0.648959 | 0.6485881 | 0.6504775 | 0.6534297 | 0.6577761 | 0.6583532 | 0.6608182 | 0.662849 | 0.6660142 | 0.6664589 | 0.6681775 | 0.669624 | 0.671693 | 0.6709456 | 0.6715636
| 1390 | 0.155751 | 0.1107787 | 0.07121413 | 0.04733322 | 0.03752406 | 0.04528443 | 0.07296 | 0.1129965 | 0.1672531 | 0.2293348 | 0.2953846 | 0.3542874 | 0.412581 | 0.4656438 | 0.5121294 | 0.5483916 | 0.577593 | 0.5989261 | 0.6113071 | 0.6337085 | 0.6681428 | 0.7040375 | 0.7382054 | 0.6619402 | 0.6505235 | 0.6482619 | 0.6493248 | 0.6486804 | 0.6506413 | 0.6536159 | 0.657629 | 0.6583666 | 0.6608422 | 0.6629669 | 0.666305 | 0.6666695 | 0.6685984 | 0.6696246 | 0.6720327 | 0.6711284 | 0.6721418
| 1390.8 | 0.1653463 | 0.118759 | 0.07725285 | 0.05067819 | 0.03796467 | 0.04244075 | 0.0675508 | 0.1056477 | 0.1583957 | 0.2201552 | 0.2864545 | 0.3459847 | 0.4052514 | 0.4592492 | 0.5071412 | 0.5442223 | 0.5745559 | 0.5968544 | 0.6090222 | 0.6298921 | 0.6630647 | 0.6992332 | 0.7351581 | 0.6642738 | 0.650752 | 0.6482448 | 0.6496912 | 0.6489772 | 0.6510064 | 0.6538862 | 0.657482 | 0.6582381 | 0.6607872 | 0.6630262 | 0.6665411 | 0.6667419 | 0.6688353 | 0.6696156 | 0.6722933 | 0.6715193 | 0.6725798
| 1391.6 | 0.175175 | 0.1270875 | 0.08376789 | 0.05455795 | 0.03882977 | 0.04014861 | 0.06248603 | 0.09848132 | 0.1496595 | 0.2108638 | 0.277478 | 0.337669 | 0.3978822 | 0.4528534 | 0.5020954 | 0.5399476 | 0.5715513 | 0.5945441 | 0.6069519 | 0.6265118 | 0.65773 | 0.6938968 | 0.729201 | 0.6689836 | 0.6510643 | 0.6479462 | 0.6498945 | 0.6493196 | 0.6513996 | 0.6540656 | 0.6574297 | 0.6580347 | 0.6606867 | 0.6630384 | 0.666674 | 0.6667066 | 0.6688709 | 0.6697229 | 0.6724974 | 0.6720337 | 0.6728164
| 1392.4 | 0.1851954 | 0.1357838 | 0.0907147 | 0.05898622 | 0.04014639 | 0.03845368 | 0.057739 | 0.09149685 | 0.1411056 | 0.2015201 | 0.2684479 | 0.3293093 | 0.3904272 | 0.4464561 | 0.4969346 | 0.5356527 | 0.5686321 | 0.5922209 | 0.6052634 | 0.623715 | 0.6527277 | 0.6889638 | 0.7228596 | 0.6772267 | 0.6519758 | 0.6477275 | 0.6498952 | 0.6495311 | 0.6516194 | 0.6540266 | 0.6574956 | 0.6578758 | 0.6606071 | 0.6630425 | 0.6667043 | 0.6666428 | 0.6687743 | 0.6700041 | 0.6726918 | 0.6724683 | 0.6730248
| 1393.2 | 0.1953754 | 0.1448611 | 0.09805279 | 0.06396935 | 0.04197497 | 0.03736594 | 0.05331106 | 0.08472047 | 0.1327647 | 0.1922012 | 0.2593361 | 0.3208292 | 0.3828026 | 0.4399812 | 0.4915721 | 0.5313565 | 0.5657346 | 0.5900612 | 0.6039872 | 0.6214365 | 0.6484365 | 0.6849759 | 0.7180246 | 0.689165 | 0.6537552 | 0.6479871 | 0.6498145 | 0.6495276 | 0.6515473 | 0.6537802 | 0.6576185 | 0.6578609 | 0.6606134 | 0.6630787 | 0.6666738 | 0.666639 | 0.6686638 | 0.6704184 | 0.6729177 | 0.6727087 | 0.6734201
| 1394 | 0.2056959 | 0.1543171 | 0.1057538 | 0.06950357 | 0.04438966 | 0.03686175 | 0.04924218 | 0.07820292 | 0.1246348 | 0.1829748 | 0.2501109 | 0.312142 | 0.3749244 | 0.4333087 | 0.4859312 | 0.5270012 | 0.5627082 | 0.5881116 | 0.6029962 | 0.619471 | 0.6448843 | 0.6818519 | 0.7153169 | 0.7036449 | 0.6562452 | 0.6489286 | 0.6498598 | 0.6493675 | 0.6512154 | 0.6534691 | 0.6576937 | 0.6580034 | 0.6607282 | 0.6631587 | 0.6666369 | 0.6667464 | 0.6686492 | 0.6708462 | 0.6731844 | 0.6728323 | 0.6740014
| 1394.8 | 0.2161504 | 0.16413 | 0.1138059 | 0.0755741 | 0.04745303 | 0.03689812 | 0.04560561 | 0.07200949 | 0.1166934 | 0.1738764 | 0.2407555 | 0.30319 | 0.3667451 | 0.4263263 | 0.4799809 | 0.5224769 | 0.5593842 | 0.586269 | 0.6020607 | 0.617608 | 0.641791 | 0.6790031 | 0.7140897 | 0.7184003 | 0.6589312 | 0.6504166 | 0.650184 | 0.6492091 | 0.6507893 | 0.6532678 | 0.6576423 | 0.658215 | 0.6609097 | 0.6632528 | 0.6666288 | 0.6669514 | 0.6687815 | 0.6711503 | 0.6734618 | 0.6730121 | 0.6745213
| 1395.6 | 0.2267419 | 0.1742587 | 0.1222127 | 0.08215618 | 0.05119424 | 0.03743401 | 0.04248849 | 0.06620623 | 0.1089167 | 0.1649015 | 0.23128 | 0.2939713 | 0.3582751 | 0.4189775 | 0.4737501 | 0.5176702 | 0.5556545 | 0.5843278 | 0.6009491 | 0.6157463 | 0.6387554 | 0.6756977 | 0.712995 | 0.7307404 | 0.6612524 | 0.652019 | 0.6507688 | 0.6492025 | 0.6504772 | 0.6532607 | 0.6574644 | 0.6583536 | 0.6610636 | 0.6633028 | 0.6666504 | 0.667181 | 0.6690329 | 0.671245 | 0.6736979 | 0.6733256 | 0.674733
| 1396.4 | 0.2374773 | 0.1846479 | 0.1309879 | 0.08921808 | 0.05559869 | 0.03845058 | 0.03996601 | 0.06084736 | 0.1012999 | 0.1560157 | 0.2217203 | 0.2845432 | 0.349579 | 0.4112855 | 0.4673151 | 0.5125142 | 0.5515194 | 0.5820684 | 0.5995245 | 0.6139284 | 0.6354789 | 0.6714586 | 0.7107777 | 0.7384594 | 0.6630132 | 0.6532318 | 0.6514143 | 0.649389 | 0.6504151 | 0.653389 | 0.65724 | 0.6583062 | 0.6610862 | 0.6632544 | 0.6666742 | 0.6673391 | 0.6693159 | 0.6711403 | 0.673851 | 0.6736669 | 0.6746586
| 1397.2 | 0.2483612 | 0.1952374 | 0.1401461 | 0.09672566 | 0.06061269 | 0.03996259 | 0.03807944 | 0.05596778 | 0.09386843 | 0.1471793 | 0.2121273 | 0.2749996 | 0.3407478 | 0.4033434 | 0.4607641 | 0.5070182 | 0.547086 | 0.579349 | 0.5977901 | 0.6122825 | 0.6319144 | 0.6662898 | 0.7068913 | 0.740595 | 0.6646741 | 0.6537734 | 0.6518544 | 0.6496716 | 0.6505969 | 0.6535012 | 0.6570774 | 0.658057 | 0.6609191 | 0.6630922 | 0.6666682 | 0.6673563 | 0.669528 | 0.6709379 | 0.6739168 | 0.6738547 | 0.6745895
| 1398 | 0.2593899 | 0.2059722 | 0.1496932 | 0.1046473 | 0.06616126 | 0.04201665 | 0.03682698 | 0.05158234 | 0.0866772 | 0.1383743 | 0.2025496 | 0.2654341 | 0.3318606 | 0.3952744 | 0.4541563 | 0.5012636 | 0.5425176 | 0.5761586 | 0.5958662 | 0.6109163 | 0.6282735 | 0.6606357 | 0.7016626 | 0.7377207 | 0.6673352 | 0.6537793 | 0.6519326 | 0.6498821 | 0.6508873 | 0.6534711 | 0.657041 | 0.6576978 | 0.6605855 | 0.6628564 | 0.6666198 | 0.6672254 | 0.6695997 | 0.6707806 | 0.6739337 | 0.673828 | 0.6748055
| 1398.8 | 0.2705483 | 0.2168114 | 0.1596188 | 0.1129584 | 0.07217283 | 0.04467665 | 0.03617134 | 0.04769137 | 0.07979866 | 0.1296238 | 0.1930192 | 0.2559037 | 0.3229517 | 0.3871789 | 0.4474934 | 0.4953679 | 0.5379575 | 0.572613 | 0.5939141 | 0.6098289 | 0.6249054 | 0.6551223 | 0.6959874 | 0.7316531 | 0.6723598 | 0.6537708 | 0.6517296 | 0.6498995 | 0.6511075 | 0.6532905 | 0.6571058 | 0.6573733 | 0.6601881 | 0.6626288 | 0.6665452 | 0.6670061 | 0.6695229 | 0.6707808 | 0.6739617 | 0.6737314 | 0.6752974
| 1399.6 | 0.2818084 | 0.2277337 | 0.1698924 | 0.1216439 | 0.07860162 | 0.04800165 | 0.03606111 | 0.04428972 | 0.0733046 | 0.1209928 | 0.183546 | 0.246409 | 0.3139974 | 0.3790921 | 0.4407171 | 0.4894322 | 0.5334634 | 0.5688971 | 0.5920468 | 0.6088922 | 0.6221182 | 0.650241 | 0.6907781 | 0.7247091 | 0.6807653 | 0.6543935 | 0.6515515 | 0.6497454 | 0.6511426 | 0.6530706 | 0.6571693 | 0.6571965 | 0.6598655 | 0.662493 | 0.6664784 | 0.6667949 | 0.6693477 | 0.6709642 | 0.6740473 | 0.6737929 | 0.6757789
| 1400.4 | 0.2931327 | 0.2387373 | 0.1804662 | 0.1306982 | 0.08544002 | 0.0520244 | 0.03645755 | 0.04137625 | 0.06724974 | 0.1125727 | 0.1741228 | 0.2368991 | 0.3049284 | 0.3709689 | 0.433734 | 0.4834962 | 0.5289816 | 0.5651826 | 0.5902693 | 0.6079089 | 0.6200368 | 0.6461406 | 0.6864801 | 0.718833 | 0.6926408 | 0.6560555 | 0.6517699 | 0.6495858 | 0.6510032 | 0.652948 | 0.6571145 | 0.6571846 | 0.6597264 | 0.6624898 | 0.6664458 | 0.6666766 | 0.669154 | 0.6712568 | 0.6741936 | 0.6741036 | 0.6759721
| 1401.2 | 0.3044782 | 0.2498354 | 0.1912812 | 0.1401218 | 0.09271645 | 0.05673856 | 0.037356 | 0.03896078 | 0.06166335 | 0.1044528 | 0.1647389 | 0.227299 | 0.295662 | 0.3627035 | 0.4264563 | 0.4775191 | 0.5243717 | 0.5615565 | 0.5884761 | 0.6067124 | 0.6185627 | 0.6426233 | 0.682901 | 0.7149558 | 0.7068679 | 0.6586718 | 0.6525974 | 0.649634 | 0.6508074 | 0.6529717 | 0.6568875 | 0.6572558 | 0.6597947 | 0.6625895 | 0.666444 | 0.6666817 | 0.6690126 | 0.6715212 | 0.6743559 | 0.6745103 | 0.6758745
| 1402 | 0.3158029 | 0.2610477 | 0.2022777 | 0.1499163 | 0.1004797 | 0.06209932 | 0.03879319 | 0.03706692 | 0.05655154 | 0.09669416 | 0.1553952 | 0.2175473 | 0.2861407 | 0.3541744 | 0.4188413 | 0.4713963 | 0.51947 | 0.5579896 | 0.5865012 | 0.6052479 | 0.6174428 | 0.6393185 | 0.6794011 | 0.7128284 | 0.721309 | 0.6616834 | 0.6539346 | 0.6500078 | 0.6506955 | 0.6530566 | 0.6565373 | 0.6572852 | 0.6599923 | 0.6626998 | 0.6664342 | 0.6667717 | 0.668956 | 0.6716248 | 0.6744653 | 0.6747347 | 0.6757375
| 1402.8 | 0.3270722 | 0.2723894 | 0.2134054 | 0.1600771 | 0.1087756 | 0.06803745 | 0.04083735 | 0.03573047 | 0.05190836 | 0.08931546 | 0.1461135 | 0.2076285 | 0.2763594 | 0.3452962 | 0.4109104 | 0.465003 | 0.5141623 | 0.554356 | 0.5841959 | 0.6035887 | 0.6164017 | 0.6359232 | 0.675301 | 0.7113508 | 0.7334277 | 0.6643785 | 0.6553931 | 0.6506346 | 0.6507344 | 0.6530451 | 0.6561932 | 0.6571841 | 0.6601713 | 0.6627073 | 0.66636 | 0.6668594 | 0.6689708 | 0.671506 | 0.6744692 | 0.6746199 | 0.6757933
| 1403.6 | 0.3382628 | 0.2838628 | 0.2246314 | 0.1705887 | 0.117624 | 0.07448152 | 0.04356462 | 0.03499431 | 0.04773063 | 0.08229744 | 0.1369372 | 0.1975862 | 0.2663714 | 0.3360561 | 0.4027401 | 0.4582471 | 0.5084332 | 0.5504909 | 0.5814933 | 0.6018804 | 0.6152642 | 0.632371 | 0.6702613 | 0.7092061 | 0.7411133 | 0.6663749 | 0.6565016 | 0.6512723 | 0.6508726 | 0.652833 | 0.6559892 | 0.6569507 | 0.6601821 | 0.6625328 | 0.6661803 | 0.6668536 | 0.6690117 | 0.6712047 | 0.6743636 | 0.6742794 | 0.6760238
| 1404.4 | 0.3493652 | 0.2954514 | 0.235943 | 0.1814204 | 0.1270045 | 0.08138034 | 0.04703096 | 0.03490141 | 0.04403006 | 0.07560467 | 0.1279223 | 0.1875118 | 0.256269 | 0.3265204 | 0.3944284 | 0.4511082 | 0.5023709 | 0.54626 | 0.5784315 | 0.6002438 | 0.6140081 | 0.6288503 | 0.6644377 | 0.7054931 | 0.7433817 | 0.6680076 | 0.6569909 | 0.6516454 | 0.6509783 | 0.6524638 | 0.6559806 | 0.6566627 | 0.6599434 | 0.6621741 | 0.6658974 | 0.6667046 | 0.6690262 | 0.670843 | 0.674199 | 0.6740088 | 0.6762078
| 1405.2 | 0.3603821 | 0.3071189 | 0.2473455 | 0.1925282 | 0.1368568 | 0.08871709 | 0.05125044 | 0.03548775 | 0.04083803 | 0.06921482 | 0.119124 | 0.1775137 | 0.2461492 | 0.3168083 | 0.3860517 | 0.4436454 | 0.4961257 | 0.5416109 | 0.5751263 | 0.5986936 | 0.6127317 | 0.6256787 | 0.6583536 | 0.7000835 | 0.7406686 | 0.670383 | 0.6569905 | 0.6516219 | 0.6509351 | 0.6521167 | 0.6561058 | 0.6564171 | 0.6594824 | 0.6617125 | 0.6655655 | 0.6664286 | 0.6689775 | 0.6705657 | 0.674055 | 0.6740329 | 0.6761828
| 1406 | 0.3713248 | 0.3188138 | 0.2588544 | 0.2038582 | 0.1470931 | 0.09651014 | 0.05618866 | 0.03677663 | 0.0382018 | 0.06314297 | 0.1105845 | 0.1676812 | 0.2360773 | 0.307044 | 0.3776305 | 0.4359722 | 0.4898419 | 0.536587 | 0.5717098 | 0.5971166 | 0.6115614 | 0.6231191 | 0.6525951 | 0.6935805 | 0.7346004 | 0.6750078 | 0.6570074 | 0.6513216 | 0.6507364 | 0.6519872 | 0.6562165 | 0.6562617 | 0.6589234 | 0.661278 | 0.6652693 | 0.666097 | 0.6688545 | 0.6704692 | 0.6739953 | 0.6743141 | 0.6760293
| 1406.8 | 0.3822074 | 0.3304782 | 0.2704856 | 0.2153556 | 0.1576214 | 0.1048001 | 0.0617738 | 0.03877557 | 0.03617433 | 0.05745013 | 0.1023284 | 0.1580564 | 0.2260652 | 0.2973083 | 0.36912 | 0.4282075 | 0.4835942 | 0.5313012 | 0.5682666 | 0.5953221 | 0.6105571 | 0.6212435 | 0.6475137 | 0.6869475 | 0.7273447 | 0.6831124 | 0.6576738 | 0.6510789 | 0.6505119 | 0.6521433 | 0.6561629 | 0.6561623 | 0.6584308 | 0.6609897 | 0.6650831 | 0.6657999 | 0.6686686 | 0.6705547 | 0.6740298 | 0.6745911 | 0.6759785
| 1407.6 | 0.3930409 | 0.3420578 | 0.2822445 | 0.2269724 | 0.1683685 | 0.1136279 | 0.06792142 | 0.04147639 | 0.03480241 | 0.0522321 | 0.09436654 | 0.1486277 | 0.2160734 | 0.2876079 | 0.3604298 | 0.4204249 | 0.4773551 | 0.5258839 | 0.5647967 | 0.5931366 | 0.6096653 | 0.6199128 | 0.6430984 | 0.6810178 | 0.7208136 | 0.6949601 | 0.659389 | 0.6512678 | 0.6504612 | 0.6524621 | 0.6558831 | 0.6560295 | 0.6581335 | 0.6608978 | 0.6650299 | 0.6655996 | 0.6684416 | 0.6707277 | 0.6741057 | 0.6746103 | 0.6761424
| 1408.4 | 0.4038276 | 0.353512 | 0.2941188 | 0.238675 | 0.1792965 | 0.1230118 | 0.07456335 | 0.04485855 | 0.03411795 | 0.04759291 | 0.08670748 | 0.1393462 | 0.2060347 | 0.277877 | 0.3514632 | 0.4126213 | 0.471008 | 0.5204287 | 0.5612213 | 0.5904916 | 0.6087409 | 0.6188711 | 0.6390657 | 0.6761266 | 0.7160425 | 0.7094747 | 0.6620604 | 0.6520798 | 0.6507301 | 0.6527002 | 0.6554429 | 0.6557873 | 0.6580665 | 0.6609577 | 0.6650629 | 0.6655015 | 0.6681954 | 0.6708441 | 0.6741336 | 0.6743394 | 0.6763653
| 1409.2 | 0.4145582 | 0.3648205 | 0.306076 | 0.2504477 | 0.1904069 | 0.132932 | 0.0816696 | 0.04889517 | 0.03413541 | 0.04361407 | 0.07936965 | 0.1301584 | 0.1958905 | 0.2680079 | 0.3421603 | 0.404717 | 0.4643982 | 0.514959 | 0.5574254 | 0.5874574 | 0.6076191 | 0.6178883 | 0.6350909 | 0.6720225 | 0.7129752 | 0.7243999 | 0.6651166 | 0.65339 | 0.6513009 | 0.652655 | 0.6550007 | 0.6554345 | 0.6581575 | 0.6610492 | 0.6650815 | 0.6654539 | 0.6679469 | 0.6707802 | 0.6740367 | 0.6739766 | 0.6763674
| 1410 | 0.425212 | 0.3759844 | 0.3180662 | 0.2622912 | 0.2017298 | 0.1433287 | 0.0892547 | 0.05356032 | 0.03485555 | 0.04033257 | 0.07238946 | 0.1210408 | 0.1856237 | 0.2578997 | 0.3325255 | 0.3965893 | 0.4573992 | 0.5094254 | 0.5533133 | 0.5842055 | 0.6061954 | 0.616867 | 0.631033 | 0.668069 | 0.7107015 | 0.7369699 | 0.6678278 | 0.6548007 | 0.6519728 | 0.6523071 | 0.6547169 | 0.6550584 | 0.6582642 | 0.6610314 | 0.6649766 | 0.665377 | 0.6677096 | 0.6704926 | 0.6737956 | 0.6737573 | 0.6760413
| 1410.8 | 0.4357588 | 0.3870233 | 0.3300307 | 0.2742159 | 0.2133042 | 0.1541138 | 0.09736596 | 0.05883602 | 0.03627297 | 0.0377371 | 0.06582102 | 0.1120229 | 0.175275 | 0.2475037 | 0.3226276 | 0.3881226 | 0.4499652 | 0.5037324 | 0.5488516 | 0.5809198 | 0.6044684 | 0.6158559 | 0.6270267 | 0.6636082 | 0.7080037 | 0.7448393 | 0.6697944 | 0.6558559 | 0.6524554 | 0.6518407 | 0.6546615 | 0.6547842 | 0.6582421 | 0.6608087 | 0.6646837 | 0.6652051 | 0.667496 | 0.670039 | 0.6734628 | 0.6737438 | 0.6755901
| 1411.6 | 0.4461645 | 0.3979665 | 0.3419126 | 0.2862329 | 0.2251545 | 0.1651929 | 0.1060582 | 0.06471655 | 0.03838367 | 0.03578419 | 0.05972757 | 0.1031879 | 0.1649354 | 0.2368481 | 0.3125725 | 0.3792563 | 0.4421478 | 0.4977805 | 0.5440791 | 0.5777026 | 0.6025247 | 0.6149727 | 0.6233992 | 0.6582982 | 0.7039486 | 0.7468907 | 0.6713463 | 0.6563166 | 0.6525329 | 0.6515241 | 0.6547738 | 0.6546922 | 0.658011 | 0.6603756 | 0.6642185 | 0.6649193 | 0.6673164 | 0.6695504 | 0.6731375 | 0.6737892 | 0.6753513
| 1412.4 | 0.456397 | 0.4088433 | 0.3536678 | 0.2983437 | 0.2372727 | 0.1764892 | 0.1153641 | 0.07120877 | 0.04118931 | 0.03442769 | 0.0541686 | 0.09465244 | 0.1547185 | 0.2260312 | 0.3024607 | 0.3700097 | 0.4340707 | 0.4915036 | 0.5390811 | 0.5745237 | 0.6004767 | 0.6142901 | 0.6204775 | 0.6522664 | 0.69827 | 0.7435842 | 0.6736076 | 0.6563358 | 0.6522079 | 0.6515292 | 0.6549002 | 0.6547547 | 0.6575868 | 0.659819 | 0.6636741 | 0.6645546 | 0.6671716 | 0.6691677 | 0.6729134 | 0.6736976 | 0.6754696
| 1413.2 | 0.4664317 | 0.4196725 | 0.3652723 | 0.3105326 | 0.2496117 | 0.1879608 | 0.1252724 | 0.07832745 | 0.04469684 | 0.033649 | 0.04918852 | 0.08653293 | 0.144725 | 0.2151884 | 0.2923467 | 0.3604742 | 0.4258743 | 0.4848891 | 0.533945 | 0.5712367 | 0.5983898 | 0.6137559 | 0.6184033 | 0.6460287 | 0.6914043 | 0.7367068 | 0.6781256 | 0.656418 | 0.6517341 | 0.6518172 | 0.6548866 | 0.6548373 | 0.6570676 | 0.6592765 | 0.6631817 | 0.6641789 | 0.6670448 | 0.6689753 | 0.6728256 | 0.6734205 | 0.675747
| 1414 | 0.476256 | 0.4304551 | 0.3767252 | 0.3227646 | 0.2620929 | 0.1996053 | 0.1357218 | 0.08608676 | 0.04891422 | 0.03347521 | 0.04481213 | 0.07891299 | 0.1350132 | 0.2044442 | 0.2822196 | 0.3507762 | 0.4176561 | 0.4779729 | 0.5287169 | 0.5676534 | 0.5962395 | 0.6131951 | 0.6170624 | 0.640238 | 0.6842056 | 0.7286398 | 0.6861815 | 0.6571625 | 0.6515076 | 0.6521719 | 0.654671 | 0.6547699 | 0.656581 | 0.6588723 | 0.6628499 | 0.6638551 | 0.6668998 | 0.6689605 | 0.6728282 | 0.6730993 | 0.6758243
| 1414.8 | 0.4858708 | 0.4411717 | 0.3880449 | 0.3349886 | 0.2746245 | 0.2114501 | 0.1466127 | 0.09448988 | 0.05384504 | 0.03397703 | 0.04104888 | 0.07182511 | 0.1255886 | 0.1938716 | 0.2720107 | 0.3410265 | 0.4094299 | 0.4708177 | 0.5233832 | 0.563636 | 0.5939201 | 0.6123902 | 0.616158 | 0.6353996 | 0.6775089 | 0.7214604 | 0.6980775 | 0.6589211 | 0.6518615 | 0.6523591 | 0.6543195 | 0.6544476 | 0.6562222 | 0.6586606 | 0.662713 | 0.6636088 | 0.6666906 | 0.6690211 | 0.6728152 | 0.6729163 | 0.6755193
| 1415.6 | 0.4952892 | 0.4517851 | 0.3992608 | 0.347146 | 0.2871242 | 0.2235316 | 0.1578335 | 0.1035203 | 0.05948463 | 0.0352471 | 0.03790407 | 0.06525388 | 0.1164161 | 0.1834725 | 0.2616277 | 0.3312768 | 0.4011224 | 0.4634832 | 0.5178811 | 0.5591611 | 0.5913003 | 0.6111922 | 0.6153756 | 0.6316902 | 0.6717578 | 0.7162525 | 0.7127426 | 0.6615661 | 0.652875 | 0.6522984 | 0.6539835 | 0.6539016 | 0.6560133 | 0.6586031 | 0.6627128 | 0.6634165 | 0.6663811 | 0.6690137 | 0.6726759 | 0.6729002 | 0.6749895
| 1416.4 | 0.5045326 | 0.4622476 | 0.410402 | 0.3591827 | 0.2995393 | 0.2358717 | 0.1692915 | 0.1131378 | 0.06581958 | 0.03736712 | 0.03539178 | 0.05915907 | 0.1074494 | 0.1731881 | 0.2509977 | 0.3215008 | 0.392606 | 0.4560038 | 0.5121332 | 0.5543261 | 0.5882935 | 0.6095951 | 0.614538 | 0.6289507 | 0.66686 | 0.7128862 | 0.727881 | 0.6645265 | 0.6543069 | 0.6521224 | 0.6538044 | 0.6532935 | 0.6559023 | 0.6585911 | 0.6627241 | 0.663221 | 0.6659675 | 0.6688226 | 0.6723554 | 0.6728799 | 0.6745658
| 1417.2 | 0.5136253 | 0.4725109 | 0.4214867 | 0.3710599 | 0.3118566 | 0.2484591 | 0.1809353 | 0.1232812 | 0.07283041 | 0.04037756 | 0.03354333 | 0.05350868 | 0.09866595 | 0.162934 | 0.2401045 | 0.3116076 | 0.3837532 | 0.4483807 | 0.5060858 | 0.5492954 | 0.5849058 | 0.6077327 | 0.6136647 | 0.6268299 | 0.6623147 | 0.7103105 | 0.7406506 | 0.6671122 | 0.6557051 | 0.6520763 | 0.6538235 | 0.6528312 | 0.655799 | 0.6585001 | 0.6626122 | 0.6629652 | 0.6654889 | 0.6684137 | 0.6718877 | 0.6726381 | 0.67443
| 1418 | 0.5225879 | 0.4825369 | 0.4325139 | 0.3827614 | 0.3240987 | 0.2612424 | 0.1927632 | 0.1338776 | 0.0804958 | 0.04426237 | 0.03240709 | 0.04830825 | 0.09009178 | 0.1526453 | 0.2290012 | 0.301481 | 0.3744889 | 0.4405877 | 0.4997334 | 0.5442183 | 0.5812356 | 0.6057973 | 0.6129083 | 0.6249896 | 0.6575229 | 0.7071787 | 0.7486171 | 0.6689857 | 0.6566457 | 0.6523267 | 0.653955 | 0.6526541 | 0.6556269 | 0.6582485 | 0.6622948 | 0.6626245 | 0.6650192 | 0.66785 | 0.6713824 | 0.6721274 | 0.6744576
| 1418.8 | 0.5314324 | 0.4923057 | 0.443461 | 0.3942948 | 0.336309 | 0.2741391 | 0.2048114 | 0.1448562 | 0.08879559 | 0.04895535 | 0.03203921 | 0.04361434 | 0.08180711 | 0.1423139 | 0.2177958 | 0.2910291 | 0.3648194 | 0.4325879 | 0.4931167 | 0.5391583 | 0.5774235 | 0.6039261 | 0.6124173 | 0.6232592 | 0.6521172 | 0.7025021 | 0.7505935 | 0.670531 | 0.6569789 | 0.6528217 | 0.6540403 | 0.6527532 | 0.6553622 | 0.6578335 | 0.6617803 | 0.6622204 | 0.6646384 | 0.6672615 | 0.670969 | 0.6715424 | 0.6743727
| 1419.6 | 0.540159 | 0.501819 | 0.4542873 | 0.4056857 | 0.3485291 | 0.2870541 | 0.2171287 | 0.1561616 | 0.09771095 | 0.0543658 | 0.03248884 | 0.03952659 | 0.07393002 | 0.1320038 | 0.206614 | 0.2802238 | 0.3548272 | 0.4243491 | 0.4862977 | 0.5340682 | 0.5735808 | 0.6021176 | 0.6122091 | 0.621675 | 0.6461546 | 0.6960467 | 0.7470142 | 0.6728917 | 0.6569421 | 0.6533124 | 0.6539531 | 0.6529746 | 0.6550399 | 0.6573267 | 0.6611629 | 0.661808 | 0.6643947 | 0.6667839 | 0.6707284 | 0.6711681 | 0.6740431
| 1420.4 | 0.5487552 | 0.5110994 | 0.4649424 | 0.4169671 | 0.3607784 | 0.2999047 | 0.2297463 | 0.1677627 | 0.1072213 | 0.06041313 | 0.03378425 | 0.03616181 | 0.06658523 | 0.1218379 | 0.1955569 | 0.2691154 | 0.344635 | 0.4158526 | 0.4793249 | 0.5288197 | 0.5697309 | 0.6002236 | 0.6121294 | 0.6203993 | 0.6400934 | 0.6883355 | 0.7396934 | 0.6775907 | 0.6570646 | 0.6535351 | 0.65369 | 0.6531061 | 0.6547258 | 0.6568346 | 0.6605781 | 0.6614449 | 0.6642759 | 0.6664959 | 0.6706468 | 0.6711283 | 0.6736088
| 1421.2 | 0.5571986 | 0.5201832 | 0.4753774 | 0.4281664 | 0.3730409 | 0.3126405 | 0.2426538 | 0.1796537 | 0.1172996 | 0.06705627 | 0.03592584 | 0.03362056 | 0.05987084 | 0.1119639 | 0.1846686 | 0.2578163 | 0.3343554 | 0.4070939 | 0.4722062 | 0.5232694 | 0.5657949 | 0.5980205 | 0.6119166 | 0.6195822 | 0.6345836 | 0.6803106 | 0.7310794 | 0.6858527 | 0.6578977 | 0.653431 | 0.6533875 | 0.6529966 | 0.6544717 | 0.6564439 | 0.6601405 | 0.6611569 | 0.6642061 | 0.6663838 | 0.6706195 | 0.6712605 | 0.6733156
| 1422 | 0.5654614 | 0.5291115 | 0.4855565 | 0.4392933 | 0.385265 | 0.3252529 | 0.255791 | 0.1918454 | 0.1279086 | 0.07430566 | 0.03888954 | 0.03195971 | 0.05383647 | 0.1025119 | 0.1739302 | 0.246461 | 0.3240484 | 0.3980755 | 0.4649044 | 0.5173269 | 0.5616285 | 0.5953217 | 0.6113306 | 0.6192469 | 0.6301834 | 0.6728552 | 0.7233308 | 0.6979163 | 0.6597083 | 0.6532387 | 0.6532487 | 0.652639 | 0.6542806 | 0.6561813 | 0.6598919 | 0.6609222 | 0.6640723 | 0.666349 | 0.670502 | 0.671235 | 0.6732353
| 1422.8 | 0.5735166 | 0.5379187 | 0.4954645 | 0.4503342 | 0.3973759 | 0.3377696 | 0.2690582 | 0.2043513 | 0.1390006 | 0.08221271 | 0.04263931 | 0.03118185 | 0.04848136 | 0.0935607 | 0.1632792 | 0.2351598 | 0.3137012 | 0.3888 | 0.4573545 | 0.510991 | 0.5570915 | 0.5920723 | 0.6102681 | 0.619257 | 0.6271393 | 0.6664178 | 0.7175959 | 0.7126628 | 0.662309 | 0.6533727 | 0.6534185 | 0.6521674 | 0.654103 | 0.6560058 | 0.659786 | 0.6606813 | 0.6637739 | 0.6662553 | 0.6701861 | 0.6708267 | 0.6731702
| 1423.6 | 0.5813432 | 0.5466245 | 0.5051103 | 0.4612525 | 0.4092959 | 0.3502371 | 0.2823416 | 0.2171697 | 0.1505217 | 0.09084076 | 0.04714382 | 0.03124555 | 0.04377282 | 0.08512619 | 0.1526487 | 0.2239632 | 0.30324 | 0.3792671 | 0.4494966 | 0.5043398 | 0.5521157 | 0.5883761 | 0.6087995 | 0.6193769 | 0.625322 | 0.6608988 | 0.7137713 | 0.7277732 | 0.665141 | 0.6541479 | 0.6538806 | 0.6517723 | 0.6538671 | 0.6558367 | 0.6597143 | 0.6603697 | 0.6632718 | 0.665992 | 0.6696591 | 0.670107 | 0.6728512
| 1424.4 | 0.5889319 | 0.5552277 | 0.5145231 | 0.4719965 | 0.4209661 | 0.3626965 | 0.2955441 | 0.2302723 | 0.1624189 | 0.1002292 | 0.05238998 | 0.03209189 | 0.03967698 | 0.07717451 | 0.142008 | 0.2128512 | 0.2925656 | 0.3694764 | 0.4413053 | 0.4974843 | 0.5467378 | 0.5844433 | 0.6071092 | 0.6193814 | 0.6243312 | 0.6558191 | 0.7107889 | 0.7403987 | 0.6676003 | 0.6555326 | 0.654445 | 0.651586 | 0.6535274 | 0.6556005 | 0.6595598 | 0.6599554 | 0.6626143 | 0.6655243 | 0.6690151 | 0.6693891 | 0.6722316
| 1425.2 | 0.5962862 | 0.5637069 | 0.5237442 | 0.4825121 | 0.4323623 | 0.3751626 | 0.3086105 | 0.2435989 | 0.1746479 | 0.1103652 | 0.05838748 | 0.03367629 | 0.03618912 | 0.0696547 | 0.1313902 | 0.2017513 | 0.2815975 | 0.3594341 | 0.4328032 | 0.4905099 | 0.5410812 | 0.5804865 | 0.6053762 | 0.6191501 | 0.6237008 | 0.6506516 | 0.7072523 | 0.7480971 | 0.6694599 | 0.6571129 | 0.6548433 | 0.6516082 | 0.653103 | 0.6552718 | 0.6592523 | 0.6594605 | 0.6619236 | 0.6649081 | 0.6684106 | 0.6689717 | 0.6715697
| 1426 | 0.6034227 | 0.5720255 | 0.5328155 | 0.4927569 | 0.4434992 | 0.3876113 | 0.3215381 | 0.2570654 | 0.1871782 | 0.1211753 | 0.06516176 | 0.03599269 | 0.03335102 | 0.06253699 | 0.1208935 | 0.1905774 | 0.2703087 | 0.3491581 | 0.4240492 | 0.4834369 | 0.5352966 | 0.5766193 | 0.6036647 | 0.6186963 | 0.6231001 | 0.6451341 | 0.7021104 | 0.7496613 | 0.6711678 | 0.658327 | 0.6548847 | 0.6517179 | 0.6526815 | 0.6548857 | 0.6587977 | 0.6589549 | 0.6613473 | 0.6642632 | 0.6679851 | 0.6688982 | 0.6712014
| 1426.8 | 0.6103673 | 0.5801403 | 0.5417678 | 0.5027111 | 0.454422 | 0.399983 | 0.3343681 | 0.2705792 | 0.1999914 | 0.1325398 | 0.07273792 | 0.03908024 | 0.03124826 | 0.05584172 | 0.110658 | 0.1792737 | 0.258738 | 0.3386771 | 0.4151098 | 0.4762171 | 0.5294897 | 0.5728064 | 0.6018863 | 0.6181186 | 0.6224375 | 0.6394116 | 0.6950769 | 0.7454967 | 0.6738342 | 0.6588422 | 0.654586 | 0.6517615 | 0.6523819 | 0.6545155 | 0.6582698 | 0.6585224 | 0.6609919 | 0.6637182 | 0.6677875 | 0.6689341 | 0.6712115
| 1427.6 | 0.6171501 | 0.5880122 | 0.5506126 | 0.512383 | 0.465188 | 0.4121971 | 0.347162 | 0.2840595 | 0.2130747 | 0.1443251 | 0.08112206 | 0.04300982 | 0.02998882 | 0.04964805 | 0.1008265 | 0.1678471 | 0.2469766 | 0.3280225 | 0.4060247 | 0.4687643 | 0.5236712 | 0.5688877 | 0.5998502 | 0.6175079 | 0.6218336 | 0.6339582 | 0.6866473 | 0.7373979 | 0.6788549 | 0.6588301 | 0.6541934 | 0.6516632 | 0.6522918 | 0.6542288 | 0.6577693 | 0.6582163 | 0.6608708 | 0.6633522 | 0.6677465 | 0.6687754 | 0.6713309
| 1428.4 | 0.6237993 | 0.595616 | 0.5593383 | 0.5218053 | 0.4758449 | 0.4241761 | 0.3599705 | 0.2974545 | 0.2264107 | 0.1564221 | 0.09028769 | 0.04785594 | 0.02967131 | 0.0440797 | 0.09150636 | 0.1563751 | 0.2351361 | 0.3172156 | 0.3967859 | 0.461 | 0.517752 | 0.5646602 | 0.5973716 | 0.6168654 | 0.621493 | 0.6293415 | 0.6777675 | 0.7278255 | 0.6872938 | 0.6589357 | 0.6540716 | 0.6514817 | 0.6524116 | 0.6540456 | 0.6573728 | 0.6580279 | 0.6608911 | 0.663161 | 0.6677035 | 0.6683013 | 0.6711695
| 1429.2 | 0.6303355 | 0.6029465 | 0.5679134 | 0.5310259 | 0.486412 | 0.435868 | 0.3728078 | 0.3107505 | 0.2399678 | 0.1687736 | 0.1001734 | 0.05366518 | 0.03035595 | 0.03927395 | 0.08274657 | 0.1449887 | 0.2233116 | 0.306257 | 0.3873377 | 0.45289 | 0.5115841 | 0.5599742 | 0.5943743 | 0.6160775 | 0.6215517 | 0.6259611 | 0.6693535 | 0.7189909 | 0.6992793 | 0.6599186 | 0.6545108 | 0.6513768 | 0.652637 | 0.653922 | 0.6570969 | 0.6578844 | 0.6608881 | 0.6630604 | 0.6674907 | 0.6676572 | 0.6705719
| 1430 | 0.6367677 | 0.6100203 | 0.5762939 | 0.5400929 | 0.4968724 | 0.4472605 | 0.3856387 | 0.3239681 | 0.2536954 | 0.1813817 | 0.1106932 | 0.06043388 | 0.03204939 | 0.03534632 | 0.07453933 | 0.1338361 | 0.2115559 | 0.2951227 | 0.3776004 | 0.4444535 | 0.5050288 | 0.5547959 | 0.5909312 | 0.6149626 | 0.6219783 | 0.6238933 | 0.6619075 | 0.7121242 | 0.713695 | 0.6621673 | 0.6555546 | 0.6515 | 0.6527947 | 0.653771 | 0.656896 | 0.6576809 | 0.6606955 | 0.6629263 | 0.6670184 | 0.6671043 | 0.6697593
| 1430.8 | 0.6430916 | 0.6168722 | 0.5844354 | 0.5490405 | 0.5071765 | 0.4583819 | 0.3983852 | 0.3371467 | 0.267527 | 0.194291 | 0.1217564 | 0.06810378 | 0.03470939 | 0.03236427 | 0.06684487 | 0.123042 | 0.1998719 | 0.2837732 | 0.3675063 | 0.4357439 | 0.4980175 | 0.54921 | 0.5872217 | 0.6133622 | 0.6225724 | 0.6229018 | 0.655396 | 0.7072005 | 0.7283385 | 0.6654025 | 0.6569518 | 0.6518794 | 0.6527199 | 0.6535103 | 0.6566915 | 0.6573313 | 0.6602205 | 0.66265 | 0.6663241 | 0.6667805 | 0.6691223
| 1431.6 | 0.6492912 | 0.6235469 | 0.5923042 | 0.5578786 | 0.5172572 | 0.4692882 | 0.4109479 | 0.3503234 | 0.2813906 | 0.2075548 | 0.1332886 | 0.0765775 | 0.0382669 | 0.03033946 | 0.05962864 | 0.1126795 | 0.1882273 | 0.2721709 | 0.3570311 | 0.4268134 | 0.4905791 | 0.5433665 | 0.5834336 | 0.6112267 | 0.6230503 | 0.6225883 | 0.6494081 | 0.7031923 | 0.7405291 | 0.6688059 | 0.6582706 | 0.6523744 | 0.652341 | 0.6531122 | 0.6564171 | 0.6568145 | 0.6594898 | 0.6621862 | 0.6655583 | 0.6665879 | 0.6688635
| 1432.4 | 0.6553426 | 0.6300894 | 0.5998866 | 0.566589 | 0.5270516 | 0.4800408 | 0.423237 | 0.3635112 | 0.2952229 | 0.2211971 | 0.1452466 | 0.08574747 | 0.04265647 | 0.02924017 | 0.05289577 | 0.1027621 | 0.1765815 | 0.260302 | 0.3462075 | 0.4176828 | 0.4828216 | 0.5374025 | 0.5796621 | 0.6086474 | 0.623167 | 0.62259 | 0.6434791 | 0.6986873 | 0.7479489 | 0.6715599 | 0.6591289 | 0.6527412 | 0.651729 | 0.6526288 | 0.6560556 | 0.6561903 | 0.6586443 | 0.6615712 | 0.6649117 | 0.666302 | 0.6688288
| 1433.2 | 0.6612196 | 0.636534 | 0.607193 | 0.5751306 | 0.5365207 | 0.4906828 | 0.4351991 | 0.3766861 | 0.3089815 | 0.2351858 | 0.15762 | 0.09552717 | 0.04784266 | 0.02901808 | 0.046709 | 0.09326022 | 0.1649145 | 0.2481914 | 0.3351142 | 0.408331 | 0.4748788 | 0.5313812 | 0.575863 | 0.6058172 | 0.6228087 | 0.6227168 | 0.6373944 | 0.6925747 | 0.7493947 | 0.6735143 | 0.6594191 | 0.6527792 | 0.6510831 | 0.6521754 | 0.6556463 | 0.6555773 | 0.6578812 | 0.6609044 | 0.6645187 | 0.6657963 | 0.6686784
| 1434 | 0.6668993 | 0.6428972 | 0.6142552 | 0.583451 | 0.5456621 | 0.5012218 | 0.4468322 | 0.389787 | 0.3226511 | 0.2494283 | 0.170419 | 0.1058722 | 0.05383181 | 0.02963823 | 0.04118331 | 0.08413392 | 0.1532468 | 0.2359055 | 0.3238443 | 0.3987107 | 0.4668475 | 0.5252736 | 0.571881 | 0.6029376 | 0.6220147 | 0.6229692 | 0.6313252 | 0.6845054 | 0.7451414 | 0.6755629 | 0.6594016 | 0.6524762 | 0.6506523 | 0.651878 | 0.6552613 | 0.655099 | 0.6573691 | 0.660303 | 0.664387 | 0.6651708 | 0.6682204
| 1434.8 | 0.6723683 | 0.6491741 | 0.6211196 | 0.591502 | 0.5545102 | 0.5116256 | 0.4581822 | 0.4027285 | 0.3362403 | 0.263791 | 0.1836536 | 0.1167834 | 0.06066473 | 0.03110039 | 0.03645965 | 0.07536814 | 0.141643 | 0.2235391 | 0.3124685 | 0.3887772 | 0.458744 | 0.5189883 | 0.5675357 | 0.600119 | 0.6209219 | 0.6234448 | 0.625747 | 0.6749632 | 0.7367772 | 0.6794278 | 0.6595996 | 0.6520571 | 0.6506247 | 0.651807 | 0.6549619 | 0.6548241 | 0.6571723 | 0.6598509 | 0.6643884 | 0.6646635 | 0.6675803
| 1435.6 | 0.6776255 | 0.6553403 | 0.6278353 | 0.5992535 | 0.5631246 | 0.5218319 | 0.4693232 | 0.4154236 | 0.3497686 | 0.278135 | 0.1973106 | 0.1282904 | 0.06839334 | 0.03344395 | 0.03266865 | 0.06699818 | 0.1301995 | 0.21119 | 0.3010077 | 0.3785158 | 0.4504996 | 0.5124264 | 0.5627155 | 0.5973246 | 0.6196708 | 0.6241999 | 0.6212055 | 0.6649703 | 0.7265825 | 0.6868635 | 0.6605351 | 0.6518942 | 0.6510343 | 0.6519333 | 0.6547607 | 0.6547293 | 0.6572178 | 0.6595636 | 0.6643193 | 0.6644213 | 0.6670486
| 1436.4 | 0.6826832 | 0.6613581 | 0.6344426 | 0.6067033 | 0.571571 | 0.5317686 | 0.4803277 | 0.4278079 | 0.3632499 | 0.2923559 | 0.2113398 | 0.1404231 | 0.07705081 | 0.03673534 | 0.02989844 | 0.05911546 | 0.1190234 | 0.1989324 | 0.2894275 | 0.3679511 | 0.4419933 | 0.5055297 | 0.5574311 | 0.5943856 | 0.618322 | 0.625151 | 0.6180643 | 0.6556111 | 0.7167072 | 0.698634 | 0.66244 | 0.6523126 | 0.6517309 | 0.6521288 | 0.6546094 | 0.6547045 | 0.6573238 | 0.659384 | 0.664001 | 0.6643408 | 0.6667682
| 1437.2 | 0.6875649 | 0.6671868 | 0.6409631 | 0.6138783 | 0.579899 | 0.541378 | 0.4912386 | 0.4398575 | 0.3766771 | 0.3064103 | 0.2256534 | 0.1531818 | 0.08662725 | 0.04104351 | 0.02817875 | 0.05185257 | 0.1082117 | 0.1867973 | 0.2776573 | 0.3571331 | 0.4331068 | 0.4982991 | 0.5518015 | 0.5910806 | 0.6168267 | 0.6260706 | 0.6163604 | 0.6476102 | 0.7084729 | 0.713796 | 0.6651045 | 0.6533951 | 0.6524343 | 0.6522187 | 0.6544221 | 0.6545995 | 0.6572759 | 0.6592097 | 0.6633713 | 0.6641321 | 0.6665811
| 1438 | 0.6923016 | 0.6727923 | 0.6473949 | 0.6208279 | 0.5881266 | 0.5506363 | 0.5020514 | 0.4515937 | 0.3900148 | 0.3203197 | 0.2401411 | 0.1665178 | 0.09706048 | 0.04641344 | 0.02748666 | 0.04535398 | 0.09783725 | 0.1747713 | 0.2656248 | 0.3461087 | 0.4237743 | 0.4907759 | 0.5459848 | 0.5872394 | 0.6150615 | 0.6266757 | 0.6158277 | 0.6411449 | 0.7020584 | 0.7297174 | 0.6679693 | 0.6549013 | 0.6528517 | 0.652062 | 0.6541221 | 0.6542933 | 0.6569205 | 0.6589381 | 0.6625201 | 0.6635651 | 0.6661911
| 1438.8 | 0.6969254 | 0.6781562 | 0.6537136 | 0.6276104 | 0.596234 | 0.5595616 | 0.5127147 | 0.4630735 | 0.4032026 | 0.3341502 | 0.2546942 | 0.1803327 | 0.1082458 | 0.05284781 | 0.02777068 | 0.0397438 | 0.08794746 | 0.1628126 | 0.253292 | 0.3348948 | 0.4140062 | 0.4830023 | 0.5400938 | 0.5828229 | 0.6129025 | 0.6267561 | 0.6160531 | 0.635937 | 0.6966572 | 0.7429043 | 0.6704474 | 0.6563648 | 0.6528111 | 0.6516254 | 0.6536887 | 0.653752 | 0.6562327 | 0.6585101 | 0.6616497 | 0.6626865 | 0.6654813
| 1439.6 | 0.7014637 | 0.6832811 | 0.6598794 | 0.634277 | 0.6041711 | 0.5682079 | 0.5231468 | 0.4743672 | 0.4161697 | 0.3479754 | 0.2692308 | 0.1944968 | 0.1200608 | 0.06030342 | 0.0289828 | 0.0351024 | 0.078573 | 0.1508809 | 0.2406784 | 0.3234675 | 0.4038779 | 0.4749871 | 0.5341416 | 0.5779394 | 0.6102975 | 0.6262695 | 0.6166714 | 0.6315356 | 0.6909981 | 0.7503023 | 0.6723301 | 0.6573321 | 0.6523481 | 0.6510119 | 0.6531786 | 0.6530501 | 0.6553304 | 0.657933 | 0.6609775 | 0.6618131 | 0.6646653
| 1440.4 | 0.7059341 | 0.6881903 | 0.6658475 | 0.6408584 | 0.611874 | 0.5766469 | 0.5332637 | 0.4855325 | 0.4288542 | 0.3618372 | 0.2837113 | 0.2088792 | 0.1323954 | 0.0687027 | 0.03110564 | 0.03145961 | 0.06974192 | 0.1389697 | 0.2278601 | 0.3117752 | 0.3934907 | 0.4666966 | 0.5280429 | 0.5727927 | 0.6072966 | 0.6253508 | 0.6174933 | 0.6276199 | 0.6839839 | 0.7504746 | 0.6740697 | 0.6576233 | 0.6517041 | 0.6504268 | 0.6527066 | 0.6523405 | 0.6544256 | 0.6572746 | 0.6606276 | 0.6612886 | 0.6641067
| 1441.2 | 0.7103415 | 0.6929229 | 0.6715806 | 0.6473562 | 0.6192869 | 0.5849435 | 0.5430079 | 0.496592 | 0.4412213 | 0.3757188 | 0.2981398 | 0.2233785 | 0.145176 | 0.07795523 | 0.03416398 | 0.02880573 | 0.06149264 | 0.1271278 | 0.214949 | 0.2997692 | 0.382925 | 0.4580757 | 0.5216666 | 0.5675883 | 0.6040252 | 0.624231 | 0.6185105 | 0.6241712 | 0.6751773 | 0.7441053 | 0.6767605 | 0.6574681 | 0.6512314 | 0.6500925 | 0.6523928 | 0.6517884 | 0.653734 | 0.6566324 | 0.660566 | 0.6611999 | 0.6639675
| 1442 | 0.7146772 | 0.697526 | 0.6770588 | 0.653743 | 0.6263807 | 0.5931345 | 0.5523683 | 0.5075228 | 0.4532728 | 0.3895416 | 0.3125483 | 0.2379429 | 0.1583735 | 0.08798048 | 0.03821697 | 0.02711463 | 0.0538808 | 0.1154634 | 0.202059 | 0.287436 | 0.3722073 | 0.4490855 | 0.5149065 | 0.5624409 | 0.600616 | 0.6231079 | 0.6197921 | 0.6214456 | 0.6649555 | 0.7335999 | 0.6817694 | 0.6574263 | 0.6512424 | 0.6501471 | 0.6523004 | 0.6514961 | 0.653383 | 0.6560929 | 0.6606117 | 0.6612909 | 0.6640237
| 1442.8 | 0.7189217 | 0.7020435 | 0.6822855 | 0.6599716 | 0.6331638 | 0.6012161 | 0.5613835 | 0.5182618 | 0.4650436 | 0.403186 | 0.3269715 | 0.2525712 | 0.1719941 | 0.09872298 | 0.04333453 | 0.02636948 | 0.04697841 | 0.1041264 | 0.1892747 | 0.2748145 | 0.3613038 | 0.4397342 | 0.5077324 | 0.5573277 | 0.5971372 | 0.6220372 | 0.621346 | 0.619788 | 0.6543108 | 0.7219911 | 0.6901356 | 0.658115 | 0.6518698 | 0.6505739 | 0.6523956 | 0.6514545 | 0.6533568 | 0.6556965 | 0.6605226 | 0.6611523 | 0.6638389
| 1443.6 | 0.7230489 | 0.706507 | 0.6872877 | 0.6659886 | 0.6396807 | 0.6091458 | 0.5701283 | 0.5287254 | 0.476587 | 0.4165292 | 0.3414199 | 0.2672949 | 0.1860547 | 0.1101549 | 0.04956785 | 0.02658106 | 0.04086677 | 0.09327726 | 0.176635 | 0.2619889 | 0.3501417 | 0.4300819 | 0.5001933 | 0.5521049 | 0.5935537 | 0.6208998 | 0.6230295 | 0.6194054 | 0.6444248 | 0.7116842 | 0.7019815 | 0.6598772 | 0.6530022 | 0.6511979 | 0.6525521 | 0.6515444 | 0.6535029 | 0.6554242 | 0.660113 | 0.6605414 | 0.663152
| 1444.4 | 0.7270321 | 0.7109291 | 0.6921098 | 0.671751 | 0.6459986 | 0.6168573 | 0.5786871 | 0.5388361 | 0.4879524 | 0.4294853 | 0.3558634 | 0.2821492 | 0.2005542 | 0.1222659 | 0.05692556 | 0.02779229 | 0.03562726 | 0.08305163 | 0.164137 | 0.2490592 | 0.3386465 | 0.4202128 | 0.4923785 | 0.5465763 | 0.589743 | 0.6194578 | 0.6245602 | 0.6202219 | 0.6362253 | 0.703622 | 0.7162062 | 0.6625748 | 0.6543277 | 0.6517546 | 0.6526027 | 0.6515878 | 0.6535975 | 0.6552087 | 0.6593479 | 0.6595724 | 0.6621215
| 1445.2 | 0.73085 | 0.7153009 | 0.6968035 | 0.6772392 | 0.6521868 | 0.624284 | 0.5871252 | 0.5485483 | 0.4991643 | 0.4420317 | 0.37023 | 0.2971418 | 0.2154526 | 0.1350453 | 0.06536452 | 0.03006808 | 0.03133376 | 0.07353584 | 0.151758 | 0.2361028 | 0.3267756 | 0.4101895 | 0.4843588 | 0.5405809 | 0.5855572 | 0.6174723 | 0.625621 | 0.6218866 | 0.6301116 | 0.6972081 | 0.7306284 | 0.6656409 | 0.655472 | 0.6520052 | 0.6524175 | 0.6514274 | 0.653441 | 0.6549635 | 0.6583656 | 0.6586224 | 0.6611976
| 1446 | 0.7344913 | 0.7195953 | 0.7014157 | 0.6824638 | 0.6582959 | 0.6313824 | 0.5954664 | 0.557864 | 0.5102098 | 0.4542132 | 0.3844214 | 0.312234 | 0.2306638 | 0.1484642 | 0.07479817 | 0.03347529 | 0.02804919 | 0.06476034 | 0.1394849 | 0.2231475 | 0.3145364 | 0.4000132 | 0.4761438 | 0.5340574 | 0.5808996 | 0.6148196 | 0.6259976 | 0.6239152 | 0.6259388 | 0.6909373 | 0.7425674 | 0.6683983 | 0.6561709 | 0.6518482 | 0.6519712 | 0.6509979 | 0.6529424 | 0.6546184 | 0.6574157 | 0.6580326 | 0.6607299
| 1446.8 | 0.7379581 | 0.7237733 | 0.7059776 | 0.6874635 | 0.6643423 | 0.6381483 | 0.6036857 | 0.5668327 | 0.5210404 | 0.4661205 | 0.3983399 | 0.32734 | 0.2460683 | 0.1624645 | 0.08511836 | 0.03806075 | 0.0258259 | 0.05671431 | 0.1273394 | 0.2101685 | 0.3019796 | 0.3896112 | 0.4676781 | 0.5270593 | 0.5757766 | 0.6115503 | 0.6256725 | 0.6258843 | 0.623225 | 0.6833476 | 0.7496614 | 0.6705047 | 0.6564009 | 0.6513746 | 0.6513677 | 0.650357 | 0.6521561 | 0.6541457 | 0.6567398 | 0.6578465 | 0.6606678
| 1447.6 | 0.7412653 | 0.7277947 | 0.7104977 | 0.6922957 | 0.6703039 | 0.6446194 | 0.611719 | 0.5755356 | 0.5315871 | 0.4778525 | 0.4119169 | 0.3423442 | 0.2615384 | 0.1769604 | 0.09622185 | 0.04383551 | 0.02470808 | 0.04937509 | 0.1153885 | 0.1971121 | 0.2891765 | 0.3788619 | 0.4588755 | 0.5197185 | 0.5702998 | 0.6078629 | 0.6248246 | 0.6275731 | 0.6214519 | 0.6737971 | 0.7506118 | 0.6722956 | 0.6564023 | 0.6508401 | 0.6508043 | 0.6496614 | 0.6512575 | 0.6535681 | 0.6564534 | 0.6577964 | 0.6606222
| 1448.4 | 0.7444389 | 0.7316272 | 0.7149605 | 0.6970205 | 0.6761279 | 0.6508645 | 0.6194869 | 0.5840593 | 0.5417839 | 0.4894753 | 0.4251311 | 0.3571319 | 0.2769676 | 0.1918489 | 0.1080311 | 0.0507706 | 0.02473347 | 0.04274157 | 0.1037386 | 0.1839367 | 0.2761907 | 0.3676465 | 0.4496719 | 0.5121775 | 0.5646343 | 0.6040092 | 0.623732 | 0.6289866 | 0.6203075 | 0.6627187 | 0.7455668 | 0.6748178 | 0.6565808 | 0.6505599 | 0.650489 | 0.6490973 | 0.6504673 | 0.6529474 | 0.6564853 | 0.657538 | 0.6602256
| 1449.2 | 0.7475108 | 0.7352551 | 0.719331 | 0.7016857 | 0.6817491 | 0.6569618 | 0.6269234 | 0.5924673 | 0.5515912 | 0.5009952 | 0.438011 | 0.3716201 | 0.2922927 | 0.2070282 | 0.1205018 | 0.05880476 | 0.02593268 | 0.03685877 | 0.0925164 | 0.1706518 | 0.2630594 | 0.3559042 | 0.4400624 | 0.504525 | 0.5589208 | 0.6001785 | 0.6226297 | 0.6302618 | 0.6197667 | 0.6513113 | 0.7359953 | 0.6794779 | 0.6573249 | 0.6507715 | 0.6505451 | 0.6487983 | 0.6499587 | 0.6523594 | 0.656606 | 0.6569328 | 0.659454
| 1450 | 0.7505131 | 0.7386834 | 0.7235643 | 0.7063133 | 0.6871113 | 0.6629742 | 0.6339997 | 0.6007793 | 0.5610118 | 0.5123533 | 0.4506195 | 0.3857781 | 0.3075001 | 0.2224135 | 0.1336159 | 0.06786019 | 0.02832614 | 0.03182464 | 0.08184528 | 0.1573366 | 0.249791 | 0.3436633 | 0.4301041 | 0.4967626 | 0.5532068 | 0.5964178 | 0.6215921 | 0.6315162 | 0.6199997 | 0.6409137 | 0.7241098 | 0.6874145 | 0.658821 | 0.6515253 | 0.6509484 | 0.6487861 | 0.6497873 | 0.6518655 | 0.6565352 | 0.6561419 | 0.6586188
| 1450.8 | 0.7534722 | 0.7419374 | 0.727617 | 0.7108952 | 0.6921866 | 0.6689292 | 0.6407357 | 0.6089655 | 0.5700906 | 0.5234462 | 0.4630257 | 0.3996293 | 0.3226146 | 0.237946 | 0.1473625 | 0.07785983 | 0.0319203 | 0.02777687 | 0.0718281 | 0.1441311 | 0.2363791 | 0.3310348 | 0.419882 | 0.4888145 | 0.5474194 | 0.5926227 | 0.6205003 | 0.6327284 | 0.6211791 | 0.6324302 | 0.7120738 | 0.6988507 | 0.6609562 | 0.6526546 | 0.6515275 | 0.648962 | 0.6498725 | 0.6514919 | 0.6560759 | 0.6554636 | 0.6580482
| 1451.6 | 0.7564041 | 0.7450572 | 0.7314592 | 0.7153955 | 0.6969858 | 0.6748111 | 0.6471938 | 0.6169564 | 0.5789007 | 0.5341631 | 0.4752759 | 0.4132342 | 0.3376739 | 0.2535922 | 0.1617173 | 0.08873959 | 0.03670561 | 0.02486439 | 0.06254148 | 0.1312014 | 0.2228222 | 0.318169 | 0.4094559 | 0.4805697 | 0.5413955 | 0.5885974 | 0.6191049 | 0.6337115 | 0.6233005 | 0.6260898 | 0.701306 | 0.7127266 | 0.6633649 | 0.653845 | 0.6520326 | 0.649153 | 0.6500363 | 0.6512228 | 0.6552135 | 0.6550617 | 0.6577694
| 1452.4 | 0.7593117 | 0.7480894 | 0.7350826 | 0.7197623 | 0.7015565 | 0.6805667 | 0.6534589 | 0.6246675 | 0.5875184 | 0.5444267 | 0.4873719 | 0.4266604 | 0.3526997 | 0.2693328 | 0.1766265 | 0.1004517 | 0.04265785 | 0.02321425 | 0.0540423 | 0.1186954 | 0.2091415 | 0.3051964 | 0.3988217 | 0.4719342 | 0.5349511 | 0.5841522 | 0.6171512 | 0.6341916 | 0.6261074 | 0.6215984 | 0.6921391 | 0.7268083 | 0.6656151 | 0.6547741 | 0.6522452 | 0.649191 | 0.6500807 | 0.6510083 | 0.6541288 | 0.6548234 | 0.6574951
| 1453.2 | 0.7621843 | 0.7510767 | 0.7385029 | 0.7239427 | 0.7059695 | 0.6861247 | 0.6596104 | 0.6320282 | 0.5959965 | 0.5542218 | 0.499267 | 0.4399507 | 0.3676758 | 0.2851474 | 0.1920034 | 0.112959 | 0.04974306 | 0.02290519 | 0.04638161 | 0.1067086 | 0.1953847 | 0.2921778 | 0.3879051 | 0.4628657 | 0.5279612 | 0.5791871 | 0.6145015 | 0.6339425 | 0.6291539 | 0.6185165 | 0.6839351 | 0.7382788 | 0.6674645 | 0.6552644 | 0.6520811 | 0.6489887 | 0.6498703 | 0.650783 | 0.6531175 | 0.6544694 | 0.6569232
| 1454 | 0.7650007 | 0.754049 | 0.7417574 | 0.7278991 | 0.7102982 | 0.6914197 | 0.6656963 | 0.6390067 | 0.6043461 | 0.563601 | 0.5108803 | 0.4531009 | 0.3825418 | 0.3010012 | 0.2077378 | 0.1262235 | 0.05792418 | 0.02395677 | 0.03961797 | 0.09527412 | 0.1816186 | 0.2790881 | 0.3765956 | 0.4533795 | 0.520412 | 0.5737252 | 0.6111962 | 0.6329047 | 0.631963 | 0.6166013 | 0.6755684 | 0.7446032 | 0.6690749 | 0.6553776 | 0.6516383 | 0.6485781 | 0.6493841 | 0.6504885 | 0.6524512 | 0.6538186 | 0.6560582
| 1454.8 | 0.7677334 | 0.7570171 | 0.744896 | 0.7316201 | 0.7145966 | 0.696416 | 0.6717183 | 0.6456224 | 0.6125321 | 0.5726656 | 0.5221237 | 0.4660565 | 0.3972048 | 0.316839 | 0.2237144 | 0.1401953 | 0.06716649 | 0.02633673 | 0.03382395 | 0.0843812 | 0.1679138 | 0.2658369 | 0.3648014 | 0.4435246 | 0.5124026 | 0.5678842 | 0.6074268 | 0.6312214 | 0.6341958 | 0.6159124 | 0.666048 | 0.7443365 | 0.671077 | 0.6554035 | 0.6511646 | 0.6480937 | 0.6487172 | 0.6500927 | 0.6522466 | 0.6529729 | 0.655235
| 1455.6 | 0.7703546 | 0.7599706 | 0.7479703 | 0.7351252 | 0.7188833 | 0.7011204 | 0.6776331 | 0.6519412 | 0.6204864 | 0.5815292 | 0.5329333 | 0.4787276 | 0.4115639 | 0.3325886 | 0.2398318 | 0.1548051 | 0.07743907 | 0.02998252 | 0.02908284 | 0.07401336 | 0.1543319 | 0.2523179 | 0.3524982 | 0.4333481 | 0.5040981 | 0.5618073 | 0.6034396 | 0.6291755 | 0.6357478 | 0.6166532 | 0.6550148 | 0.737557 | 0.6744287 | 0.6557406 | 0.6509555 | 0.6477092 | 0.6480346 | 0.6495995 | 0.6524041 | 0.6522518 | 0.6548082
| 1456.4 | 0.7728419 | 0.7628813 | 0.7510215 | 0.7384597 | 0.723137 | 0.7055824 | 0.6833688 | 0.6580554 | 0.6281323 | 0.5902761 | 0.5432922 | 0.491018 | 0.4255401 | 0.3481732 | 0.256017 | 0.1699658 | 0.08871107 | 0.03482845 | 0.0254779 | 0.06418917 | 0.1409233 | 0.2384622 | 0.3397452 | 0.4228676 | 0.495654 | 0.55559 | 0.5994205 | 0.6270582 | 0.6367312 | 0.6188852 | 0.6429268 | 0.725761 | 0.6800884 | 0.6567168 | 0.6512236 | 0.6475566 | 0.6474998 | 0.6490481 | 0.652649 | 0.6519201 | 0.6547928
| 1457.2 | 0.7751835 | 0.7657096 | 0.7540709 | 0.7416835 | 0.7273031 | 0.7098793 | 0.6888516 | 0.664055 | 0.6354133 | 0.5989319 | 0.5532366 | 0.5028582 | 0.4390983 | 0.3635266 | 0.2722271 | 0.1855794 | 0.1009439 | 0.04082805 | 0.02307975 | 0.05498839 | 0.1277352 | 0.224274 | 0.3266616 | 0.412065 | 0.4871482 | 0.5492409 | 0.5954171 | 0.6250357 | 0.6373614 | 0.6223204 | 0.6308891 | 0.7112734 | 0.6886055 | 0.6584287 | 0.6519995 | 0.6476669 | 0.64721 | 0.6485015 | 0.6526571 | 0.6519367 | 0.6548034
| 1458 | 0.7773804 | 0.7684148 | 0.7571153 | 0.7448548 | 0.7313122 | 0.7140926 | 0.694032 | 0.6699994 | 0.6423156 | 0.6074545 | 0.5628442 | 0.5142282 | 0.4522542 | 0.3786058 | 0.2884413 | 0.2015487 | 0.1140823 | 0.04796416 | 0.02193805 | 0.04655276 | 0.1148284 | 0.2098345 | 0.3133743 | 0.4009029 | 0.4785488 | 0.5426905 | 0.5913331 | 0.623079 | 0.6378114 | 0.6263309 | 0.6202383 | 0.6964276 | 0.6997736 | 0.6606796 | 0.6531102 | 0.6479595 | 0.6471639 | 0.6480268 | 0.6522081 | 0.6519467 | 0.6543712
| 1458.8 | 0.779447 | 0.7709642 | 0.7601289 | 0.7480152 | 0.735102 | 0.718283 | 0.6989039 | 0.6758996 | 0.6488752 | 0.6157517 | 0.5722059 | 0.5251638 | 0.4650635 | 0.3933959 | 0.3046451 | 0.2177873 | 0.1280484 | 0.05624394 | 0.02208157 | 0.03906186 | 0.1022903 | 0.1952763 | 0.2999632 | 0.389352 | 0.4697294 | 0.5358389 | 0.5869903 | 0.6209873 | 0.6381093 | 0.6301739 | 0.6120764 | 0.6828437 | 0.7124867 | 0.6630581 | 0.6542504 | 0.648285 | 0.6472739 | 0.6476747 | 0.6512945 | 0.651545 | 0.6533675
| 1459.6 | 0.7814086 | 0.7733413 | 0.7630693 | 0.7511784 | 0.738638 | 0.7224716 | 0.7035073 | 0.6817158 | 0.6551688 | 0.6237167 | 0.5813948 | 0.5357431 | 0.4775968 | 0.4079052 | 0.3208144 | 0.2342251 | 0.1427414 | 0.06568189 | 0.02352581 | 0.03269493 | 0.09023832 | 0.1807434 | 0.2864321 | 0.3774126 | 0.4605239 | 0.5286131 | 0.5822227 | 0.6184908 | 0.6381258 | 0.6332963 | 0.6069465 | 0.6710778 | 0.7248758 | 0.6651396 | 0.6551206 | 0.6485014 | 0.6474122 | 0.6474611 | 0.6501323 | 0.6506088 | 0.6521484
| 1460.4 | 0.7832967 | 0.7755501 | 0.7658891 | 0.7543279 | 0.7419254 | 0.7266339 | 0.7079166 | 0.6873718 | 0.6612887 | 0.6312683 | 0.5904401 | 0.5460582 | 0.4899099 | 0.4221522 | 0.3369059 | 0.250807 | 0.1580452 | 0.07627825 | 0.02628406 | 0.02759428 | 0.07880924 | 0.1663553 | 0.2727165 | 0.3651174 | 0.4507933 | 0.5210018 | 0.5769537 | 0.6153786 | 0.6376514 | 0.6355398 | 0.6047585 | 0.660742 | 0.7347073 | 0.6667362 | 0.6555701 | 0.6485462 | 0.6474671 | 0.647359 | 0.6490668 | 0.6494282 | 0.6512741
| 1461.2 | 0.7851436 | 0.7776142 | 0.7685474 | 0.7574219 | 0.7450089 | 0.7307084 | 0.7122167 | 0.692782 | 0.6673133 | 0.6383833 | 0.5993176 | 0.5561819 | 0.5020201 | 0.4361497 | 0.3528571 | 0.2674857 | 0.17384 | 0.08800105 | 0.03037548 | 0.02384405 | 0.0681378 | 0.1521916 | 0.2587259 | 0.3525137 | 0.4404769 | 0.5130517 | 0.5712208 | 0.6115904 | 0.6365169 | 0.6371335 | 0.604953 | 0.6509896 | 0.739933 | 0.6680863 | 0.6556823 | 0.6484688 | 0.6473854 | 0.6473036 | 0.6484132 | 0.6485122 | 0.6510373
| 1462 | 0.7869763 | 0.7795727 | 0.7710205 | 0.7604059 | 0.7479605 | 0.7346175 | 0.7164752 | 0.6978808 | 0.6732805 | 0.6451064 | 0.6079593 | 0.5661419 | 0.5138972 | 0.4498917 | 0.3685963 | 0.284213 | 0.1900159 | 0.1007784 | 0.03582508 | 0.02147068 | 0.05833481 | 0.1382992 | 0.2443966 | 0.3396351 | 0.4296064 | 0.5048281 | 0.5651403 | 0.6072326 | 0.6346922 | 0.6384875 | 0.6067931 | 0.6411208 | 0.7392221 | 0.6698875 | 0.6557547 | 0.6484067 | 0.647183 | 0.6472107 | 0.6483072 | 0.6482083 | 0.6512121
| 1462.8 | 0.7888118 | 0.7814711 | 0.7733082 | 0.7632286 | 0.7508585 | 0.7382936 | 0.7207216 | 0.7026457 | 0.6791759 | 0.6515359 | 0.6162792 | 0.5759113 | 0.5254732 | 0.4633492 | 0.3840572 | 0.3009324 | 0.2064616 | 0.1145034 | 0.04265423 | 0.02046186 | 0.04947466 | 0.1247161 | 0.2297319 | 0.3264783 | 0.4182808 | 0.4963651 | 0.5588361 | 0.6025157 | 0.6323122 | 0.6399135 | 0.6096399 | 0.6310334 | 0.7323076 | 0.6731279 | 0.6561777 | 0.6485158 | 0.6469243 | 0.6470053 | 0.6486346 | 0.6484288 | 0.6512476
| 1463.6 | 0.7906539 | 0.783352 | 0.7754346 | 0.7658568 | 0.7537654 | 0.7417017 | 0.7249383 | 0.7071063 | 0.6849382 | 0.6577902 | 0.6242054 | 0.5854191 | 0.5366656 | 0.4764751 | 0.3991924 | 0.3175778 | 0.2231845 | 0.128951 | 0.05086489 | 0.02079382 | 0.04159925 | 0.1114947 | 0.2148097 | 0.3130001 | 0.4066172 | 0.4876333 | 0.5523727 | 0.5976505 | 0.6296186 | 0.6414337 | 0.6130968 | 0.6213391 | 0.7200364 | 0.678745 | 0.6572574 | 0.648888 | 0.646685 | 0.6466508 | 0.6490769 | 0.6487027 | 0.6507374
| 1464.4 | 0.7924932 | 0.7852459 | 0.7774427 | 0.7682852 | 0.7567086 | 0.7448527 | 0.7290687 | 0.7113364 | 0.6904821 | 0.6639667 | 0.6317084 | 0.5945763 | 0.5474075 | 0.4892176 | 0.4139811 | 0.3340776 | 0.240067 | 0.1441579 | 0.06042402 | 0.02245476 | 0.0347377 | 0.09871583 | 0.1997596 | 0.2991377 | 0.3946997 | 0.478543 | 0.5457254 | 0.5927555 | 0.6268472 | 0.6427742 | 0.6169921 | 0.6131267 | 0.7041152 | 0.6872183 | 0.6590633 | 0.6494985 | 0.6465186 | 0.6461689 | 0.649254 | 0.6485219 | 0.6497534
| 1465.2 | 0.7943089 | 0.7871647 | 0.7793848 | 0.7705386 | 0.7596737 | 0.7478011 | 0.733037 | 0.7154316 | 0.695729 | 0.6701088 | 0.6388135 | 0.6033095 | 0.5576724 | 0.5015368 | 0.4284265 | 0.3503641 | 0.2570977 | 0.1600457 | 0.07125539 | 0.02545563 | 0.02893346 | 0.08648382 | 0.184721 | 0.284845 | 0.3825499 | 0.4689833 | 0.5388003 | 0.5878173 | 0.6241182 | 0.6435325 | 0.6212465 | 0.6075103 | 0.6866389 | 0.6982365 | 0.661375 | 0.6502116 | 0.6464428 | 0.6456398 | 0.648901 | 0.6477186 | 0.6487554
| 1466 | 0.796073 | 0.7890997 | 0.7813108 | 0.7726659 | 0.7626086 | 0.7506293 | 0.7367759 | 0.7194791 | 0.7006366 | 0.6761919 | 0.6455943 | 0.6115884 | 0.5674845 | 0.5134179 | 0.4425446 | 0.3663618 | 0.2742367 | 0.1763909 | 0.08324347 | 0.02982601 | 0.02419997 | 0.07491142 | 0.1698064 | 0.2701268 | 0.3701282 | 0.4588771 | 0.53149 | 0.5827181 | 0.6213826 | 0.6434077 | 0.6257239 | 0.6051784 | 0.6695604 | 0.710573 | 0.6637678 | 0.6508483 | 0.6464494 | 0.6451807 | 0.647997 | 0.6465834 | 0.6481664
| 1466.8 | 0.7977562 | 0.7910237 | 0.7832567 | 0.7747269 | 0.7654398 | 0.753423 | 0.7402501 | 0.7235316 | 0.7052157 | 0.6821352 | 0.6521496 | 0.6194389 | 0.5769115 | 0.5248759 | 0.4563505 | 0.3821001 | 0.291429 | 0.193095 | 0.09624927 | 0.03559941 | 0.02085988 | 0.06410253 | 0.1550863 | 0.2550551 | 0.357361 | 0.4482221 | 0.5237316 | 0.5773078 | 0.6184483 | 0.6423587 | 0.6301536 | 0.6061393 | 0.6542689 | 0.7222397 | 0.6658181 | 0.6512847 | 0.6465278 | 0.644905 | 0.646784 | 0.6456348 | 0.6480016
| 1467.6 | 0.7993336 | 0.7928978 | 0.7852362 | 0.7767771 | 0.7680956 | 0.7562446 | 0.7434695 | 0.7275912 | 0.7095296 | 0.6878325 | 0.6585699 | 0.6269361 | 0.5860419 | 0.5359508 | 0.4698448 | 0.3975027 | 0.3086014 | 0.210146 | 0.109975 | 0.04279594 | 0.01886398 | 0.05414511 | 0.1406005 | 0.2397571 | 0.344179 | 0.4370979 | 0.5155366 | 0.5714815 | 0.615074 | 0.6406062 | 0.6341652 | 0.6097503 | 0.6414003 | 0.7308998 | 0.667351 | 0.6515355 | 0.6466851 | 0.6448773 | 0.6456643 | 0.6452242 | 0.647882
| 1468.4 | 0.8007897 | 0.7946802 | 0.7872382 | 0.7788526 | 0.7705278 | 0.7591147 | 0.7464874 | 0.7316101 | 0.7136747 | 0.6931928 | 0.6649084 | 0.6341806 | 0.5949542 | 0.5466927 | 0.4830089 | 0.4125927 | 0.3256664 | 0.2274797 | 0.1245556 | 0.05140973 | 0.01842564 | 0.04511817 | 0.1263879 | 0.2243795 | 0.3305473 | 0.4256319 | 0.5069771 | 0.5652217 | 0.6110807 | 0.6384911 | 0.637408 | 0.6149854 | 0.6309116 | 0.7344319 | 0.6686261 | 0.6517751 | 0.6469468 | 0.6450809 | 0.6450194 | 0.6452832 | 0.6474133
| 1469.2 | 0.8021216 | 0.7963359 | 0.7892299 | 0.7809611 | 0.7727277 | 0.7620059 | 0.7493835 | 0.7355079 | 0.7177496 | 0.698175 | 0.6711638 | 0.641265 | 0.6036909 | 0.5571445 | 0.4958081 | 0.4273758 | 0.3424733 | 0.2450213 | 0.1399303 | 0.06128329 | 0.01965043 | 0.03709106 | 0.1125149 | 0.2090436 | 0.3164756 | 0.4139412 | 0.4981382 | 0.5585881 | 0.606433 | 0.6362826 | 0.6396871 | 0.6208007 | 0.6223622 | 0.7314779 | 0.6703639 | 0.6522781 | 0.6473366 | 0.645413 | 0.6450319 | 0.6454062 | 0.6465746
| 1470 | 0.8033398 | 0.7978448 | 0.7911645 | 0.7830804 | 0.7747295 | 0.7648522 | 0.752239 | 0.7391988 | 0.7218229 | 0.7028049 | 0.6772828 | 0.6482444 | 0.6122451 | 0.5673266 | 0.5082028 | 0.4418505 | 0.3589983 | 0.2626825 | 0.1560178 | 0.07248996 | 0.02257444 | 0.0301502 | 0.09908878 | 0.193812 | 0.3020067 | 0.4020756 | 0.4890624 | 0.5516665 | 0.6012494 | 0.6340496 | 0.641037 | 0.6264323 | 0.615276 | 0.7218116 | 0.6735701 | 0.6532945 | 0.647846 | 0.6457146 | 0.6455929 | 0.6451917 | 0.6457514
| 1470.8 | 0.8044669 | 0.7992065 | 0.792993 | 0.7851652 | 0.7766018 | 0.7675699 | 0.7551101 | 0.7426208 | 0.7259113 | 0.7071675 | 0.6831809 | 0.6551185 | 0.6205645 | 0.5772301 | 0.5201634 | 0.4560003 | 0.3752761 | 0.2802387 | 0.1725894 | 0.08506197 | 0.02715642 | 0.0246241 | 0.08624831 | 0.1786825 | 0.2871932 | 0.3899903 | 0.4797175 | 0.5445073 | 0.5957446 | 0.6316611 | 0.6416928 | 0.6315165 | 0.6094397 | 0.7064138 | 0.6791891 | 0.6549142 | 0.6484132 | 0.6458282 | 0.6463421 | 0.6445632 | 0.6453727
| 1471.6 | 0.8055329 | 0.8004407 | 0.7946763 | 0.7871598 | 0.7784278 | 0.770085 | 0.7580112 | 0.745757 | 0.7299741 | 0.7113789 | 0.6887742 | 0.6618347 | 0.6285723 | 0.5868209 | 0.531681 | 0.4697923 | 0.3912562 | 0.29777 | 0.1896916 | 0.09887854 | 0.03329373 | 0.02045106 | 0.07413904 | 0.1636131 | 0.2720767 | 0.3775609 | 0.4700042 | 0.5370891 | 0.5901302 | 0.6289026 | 0.6419699 | 0.6360182 | 0.6050308 | 0.687235 | 0.6876905 | 0.6569866 | 0.6489316 | 0.6456634 | 0.6468241 | 0.6438112 | 0.6454797
| 1472.4 | 0.8065705 | 0.8015833 | 0.7961942 | 0.7890139 | 0.7802817 | 0.772357 | 0.7609106 | 0.7486424 | 0.7339284 | 0.7155464 | 0.694011 | 0.6683083 | 0.6361972 | 0.5960528 | 0.5427718 | 0.4831839 | 0.4067655 | 0.3152491 | 0.2072922 | 0.1136443 | 0.04068433 | 0.0178608 | 0.06288715 | 0.1485677 | 0.2566808 | 0.3646329 | 0.4598011 | 0.529326 | 0.584523 | 0.6256279 | 0.6421115 | 0.6400436 | 0.6025396 | 0.6667213 | 0.698732 | 0.6591473 | 0.6492921 | 0.6452449 | 0.6466966 | 0.6433278 | 0.6456345
| 1473.2 | 0.8076089 | 0.8026786 | 0.7975514 | 0.7906973 | 0.7822078 | 0.7743929 | 0.7637422 | 0.7513536 | 0.7376782 | 0.7197329 | 0.6988925 | 0.6744543 | 0.6434012 | 0.6048859 | 0.5534715 | 0.4961343 | 0.4219115 | 0.3326103 | 0.2252909 | 0.1292347 | 0.04947963 | 0.01696099 | 0.05258758 | 0.1335648 | 0.2410213 | 0.3510861 | 0.4490222 | 0.5211137 | 0.5789019 | 0.6218509 | 0.6421776 | 0.6436512 | 0.6025307 | 0.6472513 | 0.7110299 | 0.6609626 | 0.6494455 | 0.6447191 | 0.6458934 | 0.643258 | 0.6452763
| 1474 | 0.8086689 | 0.8037701 | 0.7987764 | 0.7922079 | 0.7842073 | 0.7762463 | 0.7664286 | 0.7539856 | 0.7411484 | 0.7239357 | 0.7034746 | 0.6802193 | 0.6501957 | 0.6133036 | 0.5638223 | 0.5086166 | 0.4367084 | 0.3497073 | 0.2435502 | 0.1455739 | 0.05964419 | 0.0177948 | 0.0433128 | 0.1187077 | 0.225127 | 0.3368829 | 0.4376591 | 0.5123884 | 0.5731274 | 0.6177286 | 0.6420257 | 0.6467594 | 0.6053471 | 0.6306513 | 0.7225126 | 0.6621482 | 0.6494567 | 0.6443118 | 0.6446679 | 0.6433619 | 0.6442315
| 1474.8 | 0.8097588 | 0.8048914 | 0.7999155 | 0.7935735 | 0.7862384 | 0.7780019 | 0.7689075 | 0.7566221 | 0.7443121 | 0.7280904 | 0.7078508 | 0.6856027 | 0.6566411 | 0.6213212 | 0.5738585 | 0.5206274 | 0.4511624 | 0.3664467 | 0.2617707 | 0.1625142 | 0.07111553 | 0.02033829 | 0.03512834 | 0.1041843 | 0.2090587 | 0.3220826 | 0.4257847 | 0.503165 | 0.5670115 | 0.6134502 | 0.6413906 | 0.6491789 | 0.61088 | 0.6179176 | 0.7307393 | 0.6627786 | 0.6495164 | 0.6442465 | 0.643491 | 0.6432118 | 0.6429198
| 1475.6 | 0.8108736 | 0.8060589 | 0.8010226 | 0.7948444 | 0.7882289 | 0.7797504 | 0.7711535 | 0.7593102 | 0.7472018 | 0.7320947 | 0.7121222 | 0.6906594 | 0.6628278 | 0.628984 | 0.5835939 | 0.5321875 | 0.4652648 | 0.3829026 | 0.2799857 | 0.179914 | 0.08364291 | 0.02449617 | 0.02811081 | 0.09023565 | 0.1929154 | 0.3068166 | 0.4135172 | 0.4935337 | 0.5604009 | 0.6091095 | 0.6400206 | 0.6507336 | 0.6184934 | 0.6092041 | 0.7334764 | 0.6633881 | 0.6498927 | 0.6446519 | 0.6428452 | 0.6425699 | 0.6420485
| 1476.4 | 0.8119959 | 0.8072688 | 0.8021467 | 0.7960803 | 0.7900975 | 0.7815615 | 0.7731873 | 0.7620462 | 0.7499008 | 0.7358474 | 0.7163645 | 0.6954836 | 0.6688479 | 0.6363549 | 0.5930183 | 0.5433365 | 0.4789913 | 0.3990544 | 0.2981181 | 0.1975029 | 0.09737416 | 0.03007791 | 0.02253593 | 0.07710744 | 0.1768226 | 0.2912383 | 0.4009606 | 0.4836155 | 0.5532354 | 0.6046378 | 0.6378042 | 0.6513843 | 0.6271342 | 0.604038 | 0.7292695 | 0.664892 | 0.6508289 | 0.645496 | 0.6430039 | 0.6416338 | 0.6420316
| 1477.2 | 0.8130991 | 0.8084981 | 0.8033212 | 0.797335 | 0.7917781 | 0.7834627 | 0.7750702 | 0.7647779 | 0.7525167 | 0.7392852 | 0.7206034 | 0.7001786 | 0.674765 | 0.6434958 | 0.6021033 | 0.55412 | 0.492308 | 0.4148702 | 0.316079 | 0.2154152 | 0.1122981 | 0.03727907 | 0.01842559 | 0.06500289 | 0.1609077 | 0.2754706 | 0.388152 | 0.4734968 | 0.5455569 | 0.5998393 | 0.6348284 | 0.6512803 | 0.6355874 | 0.6016635 | 0.7178405 | 0.6683191 | 0.6524231 | 0.646578 | 0.6438966 | 0.6409271 | 0.6426233
| 1478 | 0.814153 | 0.8097099 | 0.8045564 | 0.7986419 | 0.7932399 | 0.7854317 | 0.7768853 | 0.767423 | 0.7551474 | 0.742407 | 0.724808 | 0.7048242 | 0.6805951 | 0.650449 | 0.6108158 | 0.5645748 | 0.5051808 | 0.4303065 | 0.3337195 | 0.233645 | 0.1283279 | 0.04605857 | 0.01600304 | 0.0540555 | 0.1452744 | 0.2595746 | 0.3750406 | 0.4631777 | 0.5374705 | 0.594506 | 0.6313422 | 0.6507064 | 0.642786 | 0.6013771 | 0.7001915 | 0.674416 | 0.6545441 | 0.6475895 | 0.6451251 | 0.6408975 | 0.6430923
| 1478.8 | 0.8151292 | 0.8108619 | 0.8058373 | 0.8000057 | 0.7944968 | 0.7874033 | 0.7787108 | 0.7698957 | 0.7578487 | 0.7452755 | 0.7289028 | 0.7094513 | 0.686303 | 0.6572251 | 0.6191332 | 0.5747181 | 0.517585 | 0.4453112 | 0.3509546 | 0.2521464 | 0.1453091 | 0.05617172 | 0.01539653 | 0.04433056 | 0.1299896 | 0.2435499 | 0.3615085 | 0.4525581 | 0.5290809 | 0.5885416 | 0.6276489 | 0.6499531 | 0.6480666 | 0.6027437 | 0.6783866 | 0.6832489 | 0.6568319 | 0.6482293 | 0.6461298 | 0.6415273 | 0.6428078
| 1479.6 | 0.8160066 | 0.8119155 | 0.8071271 | 0.8014017 | 0.7956051 | 0.7892895 | 0.7805957 | 0.772136 | 0.7606173 | 0.747997 | 0.732796 | 0.7140336 | 0.691817 | 0.6638019 | 0.6270559 | 0.5845426 | 0.5295121 | 0.4598048 | 0.3679064 | 0.2706883 | 0.1629146 | 0.06767595 | 0.01666267 | 0.03585233 | 0.1150906 | 0.2273639 | 0.3474245 | 0.441472 | 0.5204373 | 0.5820222 | 0.6239764 | 0.649178 | 0.6512902 | 0.6056358 | 0.6550805 | 0.6939467 | 0.6588066 | 0.6483326 | 0.6464382 | 0.6422798 | 0.6417512
| 1480.4 | 0.8167756 | 0.8128446 | 0.8083766 | 0.8027824 | 0.7966474 | 0.7910073 | 0.7825445 | 0.7741291 | 0.7633916 | 0.7506853 | 0.7364123 | 0.7184984 | 0.6970567 | 0.6701343 | 0.6346116 | 0.5940208 | 0.5409711 | 0.4738914 | 0.3845925 | 0.2892757 | 0.1810876 | 0.08059027 | 0.01977946 | 0.02863856 | 0.100612 | 0.2109924 | 0.3327047 | 0.4297525 | 0.5115123 | 0.5751568 | 0.6203881 | 0.6483324 | 0.6527958 | 0.6101103 | 0.6329358 | 0.7047023 | 0.6600641 | 0.6479614 | 0.6458864 | 0.6424574 | 0.6405215
| 1481.2 | 0.8174398 | 0.8136417 | 0.8095349 | 0.8040911 | 0.7977101 | 0.7925045 | 0.7845164 | 0.7759114 | 0.7660736 | 0.7534237 | 0.7397212 | 0.7227539 | 0.701963 | 0.6761722 | 0.6418485 | 0.6031164 | 0.5519851 | 0.4874315 | 0.4010092 | 0.307866 | 0.1996976 | 0.09484641 | 0.02466494 | 0.0227608 | 0.086621 | 0.1944542 | 0.3173534 | 0.4172999 | 0.502222 | 0.5681736 | 0.61677 | 0.647189 | 0.6532158 | 0.6161987 | 0.6140955 | 0.713074 | 0.660494 | 0.647414 | 0.6447122 | 0.6417251 | 0.6398295
| 1482 | 0.818016 | 0.8143193 | 0.810562 | 0.8052772 | 0.7988589 | 0.7937763 | 0.7864391 | 0.7775595 | 0.7685618 | 0.7562371 | 0.7427491 | 0.7267216 | 0.7065216 | 0.6818806 | 0.6488219 | 0.6117993 | 0.5625838 | 0.5004842 | 0.4171236 | 0.3263324 | 0.2185502 | 0.1103192 | 0.03114994 | 0.01830923 | 0.07324609 | 0.177823 | 0.3014655 | 0.4041211 | 0.4924732 | 0.5611937 | 0.6128957 | 0.6454591 | 0.6532267 | 0.6237091 | 0.5998505 | 0.7165339 | 0.6604321 | 0.6471378 | 0.6434713 | 0.6404042 | 0.6399103
| 1482.8 | 0.8185308 | 0.8149079 | 0.8114384 | 0.8063102 | 0.8001206 | 0.7948678 | 0.7882328 | 0.7791671 | 0.7707865 | 0.7590851 | 0.7455722 | 0.7303655 | 0.7107704 | 0.6872542 | 0.6555771 | 0.6200592 | 0.5727965 | 0.5130826 | 0.4328775 | 0.3445248 | 0.2373092 | 0.1268369 | 0.03930758 | 0.01543563 | 0.0606848 | 0.1612167 | 0.2851917 | 0.3903227 | 0.4822119 | 0.5541661 | 0.6085346 | 0.6429377 | 0.6533241 | 0.6321285 | 0.5905685 | 0.7131237 | 0.6606635 | 0.6475662 | 0.6428045 | 0.6392919 | 0.6403537
| 1483.6 | 0.8190166 | 0.8154494 | 0.8121694 | 0.8071886 | 0.8014751 | 0.7958613 | 0.7898368 | 0.780816 | 0.7727342 | 0.7618777 | 0.7482923 | 0.7337063 | 0.7147892 | 0.6923224 | 0.6621357 | 0.6279121 | 0.5826448 | 0.5252615 | 0.4481928 | 0.3622989 | 0.2560694 | 0.1441214 | 0.04894964 | 0.01430032 | 0.04918608 | 0.1447721 | 0.2686834 | 0.376064 | 0.4714459 | 0.5468938 | 0.6035508 | 0.639609 | 0.6536938 | 0.6406671 | 0.5858648 | 0.7020295 | 0.6622399 | 0.6489372 | 0.6431525 | 0.6391118 | 0.6404925
| 1484.4 | 0.8195053 | 0.8159888 | 0.8127848 | 0.8079404 | 0.8028619 | 0.7968524 | 0.7912301 | 0.782551 | 0.7744536 | 0.7645081 | 0.7510038 | 0.736816 | 0.7186748 | 0.6971429 | 0.6684907 | 0.6353992 | 0.5921406 | 0.5370475 | 0.463027 | 0.3795385 | 0.2748143 | 0.1621895 | 0.0600472 | 0.01504228 | 0.03901174 | 0.1286212 | 0.2520438 | 0.3614897 | 0.4602332 | 0.5391357 | 0.5979503 | 0.635659 | 0.6542095 | 0.6484274 | 0.5849251 | 0.6839032 | 0.6661333 | 0.6511634 | 0.6445438 | 0.639986 | 0.6400051
| 1485.2 | 0.8200234 | 0.8165643 | 0.8133326 | 0.8086164 | 0.804197 | 0.7979217 | 0.7924387 | 0.7843666 | 0.7760413 | 0.7668908 | 0.7537631 | 0.7397964 | 0.7225105 | 0.7017851 | 0.6746115 | 0.6425768 | 0.6012867 | 0.5484512 | 0.4773101 | 0.396226 | 0.2935329 | 0.1807812 | 0.07260021 | 0.0177499 | 0.03039105 | 0.1128817 | 0.2353051 | 0.3466745 | 0.4486401 | 0.5307239 | 0.59186 | 0.6313943 | 0.6545397 | 0.6546345 | 0.5868504 | 0.6608224 | 0.6728218 | 0.6538169 | 0.6465551 | 0.6413246 | 0.6392011
| 1486 | 0.8205867 | 0.8171998 | 0.813868 | 0.809277 | 0.8053973 | 0.7991116 | 0.793529 | 0.7862098 | 0.7776111 | 0.7689928 | 0.7565712 | 0.7427463 | 0.7263392 | 0.7063099 | 0.6804581 | 0.6495012 | 0.61008 | 0.5594651 | 0.4910308 | 0.4123526 | 0.3121962 | 0.1997056 | 0.08656722 | 0.02244678 | 0.02348544 | 0.09766614 | 0.2184431 | 0.331602 | 0.4366943 | 0.5216335 | 0.5854542 | 0.6271063 | 0.6543122 | 0.6588398 | 0.5909122 | 0.6358871 | 0.6819405 | 0.6562536 | 0.6484734 | 0.6422297 | 0.6387306
| 1486.8 | 0.8211983 | 0.8179 | 0.8144416 | 0.8099768 | 0.8064045 | 0.8004132 | 0.7945866 | 0.7879975 | 0.7792582 | 0.7708458 | 0.7593742 | 0.7457304 | 0.7301512 | 0.7107521 | 0.6859984 | 0.6562142 | 0.6185162 | 0.5700691 | 0.5041973 | 0.4279969 | 0.3307465 | 0.218915 | 0.1018619 | 0.02909465 | 0.01837588 | 0.08310325 | 0.2014179 | 0.3161846 | 0.4243553 | 0.5119723 | 0.5788682 | 0.622947 | 0.6532671 | 0.6610255 | 0.5966492 | 0.6125571 | 0.6921339 | 0.6578499 | 0.6495994 | 0.6421309 | 0.6389694
| 1487.6 | 0.8218476 | 0.8186495 | 0.8150882 | 0.8107504 | 0.8072021 | 0.80177 | 0.7956905 | 0.7896435 | 0.7810283 | 0.7725368 | 0.7620834 | 0.7487594 | 0.7338893 | 0.7151107 | 0.6912241 | 0.6627318 | 0.6265942 | 0.580239 | 0.5168388 | 0.4432455 | 0.3490975 | 0.2383199 | 0.1183459 | 0.03760856 | 0.01507653 | 0.06935788 | 0.184223 | 0.3003125 | 0.4115207 | 0.5019012 | 0.5721399 | 0.6188723 | 0.651345 | 0.6615727 | 0.6038073 | 0.5939085 | 0.7011983 | 0.6582759 | 0.649568 | 0.6411899 | 0.6396282
| 1488.4 | 0.822513 | 0.8194163 | 0.8158187 | 0.8116033 | 0.8078211 | 0.8030945 | 0.7968883 | 0.7910865 | 0.7829032 | 0.7741786 | 0.7646061 | 0.7517877 | 0.73747 | 0.7193521 | 0.6961565 | 0.669043 | 0.6343178 | 0.589958 | 0.5289943 | 0.4581662 | 0.3671473 | 0.2578242 | 0.1358414 | 0.04787571 | 0.01356762 | 0.05663674 | 0.1669199 | 0.2839092 | 0.3980649 | 0.4915369 | 0.5652028 | 0.6146752 | 0.6486856 | 0.6611099 | 0.6121822 | 0.5820108 | 0.7065164 | 0.6577034 | 0.6485436 | 0.6401732 | 0.6399583
| 1489.2 | 0.8231651 | 0.8201589 | 0.8166186 | 0.8125112 | 0.8083315 | 0.8042947 | 0.7981813 | 0.7923097 | 0.7848072 | 0.7758724 | 0.7668785 | 0.7547305 | 0.7408141 | 0.7234225 | 0.7008436 | 0.6751159 | 0.6416967 | 0.5992247 | 0.5407029 | 0.4727796 | 0.3847941 | 0.2773189 | 0.1541547 | 0.05977021 | 0.01383315 | 0.04517351 | 0.1496449 | 0.2669679 | 0.3838944 | 0.4808897 | 0.5579293 | 0.6100877 | 0.6455511 | 0.6602967 | 0.6214524 | 0.5775818 | 0.7056937 | 0.6568527 | 0.6471928 | 0.6398856 | 0.6394104
| 1490 | 0.823773 | 0.8208352 | 0.8174504 | 0.813426 | 0.8088239 | 0.8053022 | 0.7995245 | 0.7933475 | 0.7866326 | 0.7776741 | 0.7688884 | 0.7574931 | 0.7438749 | 0.7272684 | 0.7053462 | 0.6809114 | 0.6487455 | 0.6080562 | 0.5519957 | 0.4870487 | 0.4019526 | 0.296689 | 0.1731019 | 0.0731599 | 0.01588782 | 0.03519735 | 0.1325896 | 0.249557 | 0.3689926 | 0.4698688 | 0.550197 | 0.6049006 | 0.6422104 | 0.65962 | 0.6310858 | 0.5799932 | 0.6972294 | 0.656831 | 0.6464307 | 0.6405848 | 0.6381834
| 1490.8 | 0.8243091 | 0.8214118 | 0.818263 | 0.814289 | 0.8093845 | 0.8060925 | 0.8008412 | 0.7942747 | 0.7882747 | 0.7795764 | 0.7706808 | 0.760004 | 0.7466565 | 0.7308557 | 0.7097197 | 0.686399 | 0.6554818 | 0.6164857 | 0.5628929 | 0.5008902 | 0.4185633 | 0.3158276 | 0.1925231 | 0.08790643 | 0.01978247 | 0.02689765 | 0.1159647 | 0.231797 | 0.3534338 | 0.4583432 | 0.5419446 | 0.5990451 | 0.6388363 | 0.6592688 | 0.6403633 | 0.5875967 | 0.6810283 | 0.6587812 | 0.6470321 | 0.6418176 | 0.6371607
| 1491.6 | 0.8247549 | 0.8218707 | 0.8190029 | 0.8150465 | 0.8100712 | 0.8066934 | 0.8020473 | 0.7951842 | 0.7896673 | 0.7815125 | 0.7723439 | 0.7622395 | 0.7492139 | 0.7341837 | 0.713997 | 0.6915695 | 0.6619252 | 0.6245548 | 0.5734037 | 0.5142019 | 0.4345959 | 0.3346518 | 0.2122826 | 0.1038635 | 0.02558684 | 0.0204 | 0.09996842 | 0.2138234 | 0.3373594 | 0.4462187 | 0.5331898 | 0.5926035 | 0.6354523 | 0.6591229 | 0.6485131 | 0.5982494 | 0.6585916 | 0.6634335 | 0.6492683 | 0.6428007 | 0.6372277
| 1492.4 | 0.8251039 | 0.822214 | 0.8196264 | 0.8156642 | 0.8108977 | 0.807177 | 0.8030787 | 0.7961586 | 0.7908051 | 0.7833797 | 0.7739811 | 0.7642337 | 0.7516368 | 0.7372869 | 0.7181795 | 0.6964411 | 0.6680955 | 0.6323045 | 0.5835291 | 0.5268973 | 0.4500461 | 0.3531103 | 0.2322587 | 0.120878 | 0.03335709 | 0.01576396 | 0.08477077 | 0.1957574 | 0.3209252 | 0.4334839 | 0.5240038 | 0.5857499 | 0.6319438 | 0.658848 | 0.6548994 | 0.6098754 | 0.6328101 | 0.6707017 | 0.652732 | 0.6430523 | 0.6385109
| 1493.2 | 0.8253631 | 0.822463 | 0.8201097 | 0.8161364 | 0.8118302 | 0.8076397 | 0.8039118 | 0.7972449 | 0.7917461 | 0.7850759 | 0.7756774 | 0.766068 | 0.7540212 | 0.7402263 | 0.7222385 | 0.7010564 | 0.6740124 | 0.6397662 | 0.5932643 | 0.5389341 | 0.4649298 | 0.3711799 | 0.2523303 | 0.1387957 | 0.04310185 | 0.0130035 | 0.07051926 | 0.1776965 | 0.3042443 | 0.4201997 | 0.514459 | 0.5786566 | 0.6281226 | 0.6580519 | 0.6591938 | 0.6209055 | 0.6073948 | 0.6794721 | 0.6564456 | 0.64278 | 0.6401834
| 1494 | 0.8255521 | 0.8226545 | 0.8204545 | 0.8164883 | 0.8127962 | 0.8081736 | 0.8045717 | 0.7984404 | 0.7925948 | 0.7865347 | 0.7774723 | 0.7678461 | 0.7564386 | 0.7430717 | 0.7261273 | 0.7054722 | 0.6796935 | 0.6469572 | 0.6026013 | 0.5503277 | 0.4792757 | 0.388852 | 0.2723711 | 0.157471 | 0.05475981 | 0.01212043 | 0.05735862 | 0.1597281 | 0.2873498 | 0.4064432 | 0.5045775 | 0.571412 | 0.6238115 | 0.6564422 | 0.661458 | 0.6304928 | 0.5860857 | 0.6876876 | 0.6592376 | 0.6427079 | 0.6410526
| 1494.8 | 0.8256995 | 0.8228329 | 0.8206881 | 0.8167695 | 0.8137051 | 0.8088405 | 0.8051256 | 0.7996943 | 0.7934686 | 0.7877491 | 0.7793475 | 0.7696612 | 0.7589138 | 0.7458809 | 0.7297995 | 0.7097434 | 0.6851533 | 0.6538802 | 0.6115314 | 0.5611453 | 0.4931187 | 0.4061149 | 0.292255 | 0.1767737 | 0.06819694 | 0.0131358 | 0.04545076 | 0.1419564 | 0.2701935 | 0.3922424 | 0.4943084 | 0.5639877 | 0.6189151 | 0.6539287 | 0.6621087 | 0.638483 | 0.5718465 | 0.6927469 | 0.6602541 | 0.6434597 | 0.6404953
| 1495.6 | 0.8258382 | 0.8230412 | 0.8208574 | 0.8170419 | 0.8144733 | 0.8096539 | 0.8056624 | 0.8009234 | 0.7944614 | 0.7887745 | 0.7812337 | 0.7715663 | 0.7614178 | 0.7486828 | 0.733228 | 0.7139093 | 0.6904015 | 0.6605272 | 0.620047 | 0.5714847 | 0.5064933 | 0.42294 | 0.3118715 | 0.1965904 | 0.08322307 | 0.01610435 | 0.03498199 | 0.1245256 | 0.2526813 | 0.3775434 | 0.4835438 | 0.5562654 | 0.6134485 | 0.650639 | 0.6617726 | 0.6451931 | 0.5662558 | 0.6921425 | 0.6594011 | 0.6449817 | 0.6389903
| 1496.4 | 0.8259996 | 0.8233123 | 0.8210191 | 0.8173636 | 0.8150475 | 0.8105749 | 0.8062654 | 0.8020388 | 0.7956133 | 0.7897102 | 0.7830347 | 0.7735585 | 0.7638787 | 0.75147 | 0.7364162 | 0.7179831 | 0.6954415 | 0.6668867 | 0.6281457 | 0.5814449 | 0.5194272 | 0.4392796 | 0.3311417 | 0.2168162 | 0.09962035 | 0.0211053 | 0.02615193 | 0.1076252 | 0.2347297 | 0.3622321 | 0.4721657 | 0.5481023 | 0.6075176 | 0.646852 | 0.6610858 | 0.651105 | 0.5692502 | 0.6841709 | 0.6575213 | 0.646494 | 0.6377873
| 1497.2 | 0.8262086 | 0.8236622 | 0.8212272 | 0.8177743 | 0.8154198 | 0.8115245 | 0.8069874 | 0.8029733 | 0.7968985 | 0.790667 | 0.7846595 | 0.7755805 | 0.7662066 | 0.7542021 | 0.7394001 | 0.7219506 | 0.7002711 | 0.6729494 | 0.635834 | 0.5910994 | 0.5319352 | 0.455075 | 0.3500262 | 0.2373407 | 0.1171723 | 0.02821264 | 0.01914869 | 0.09147424 | 0.2163204 | 0.3461973 | 0.4600992 | 0.5394006 | 0.6012635 | 0.6428812 | 0.6605054 | 0.6565886 | 0.5792719 | 0.6685169 | 0.6561911 | 0.6470729 | 0.6379454
| 1498 | 0.8264786 | 0.8240867 | 0.8215212 | 0.818285 | 0.8156301 | 0.8124059 | 0.8078336 | 0.8037032 | 0.7982334 | 0.7917302 | 0.7860538 | 0.7775403 | 0.7683247 | 0.7568204 | 0.7422382 | 0.7257772 | 0.7048837 | 0.6787144 | 0.6431308 | 0.6004802 | 0.5440147 | 0.4702739 | 0.3685195 | 0.2580338 | 0.1356833 | 0.0374572 | 0.0141222 | 0.07629166 | 0.1975314 | 0.3294018 | 0.4473456 | 0.5301437 | 0.5947987 | 0.6389554 | 0.6601961 | 0.6617427 | 0.5937608 | 0.6465279 | 0.6571676 | 0.6464631 | 0.6394992
| 1498.8 | 0.8268101 | 0.8245626 | 0.8219176 | 0.8188753 | 0.8157562 | 0.8131332 | 0.8087605 | 0.8042558 | 0.7995035 | 0.7929314 | 0.7872181 | 0.7793415 | 0.7701956 | 0.7592676 | 0.7449933 | 0.7294205 | 0.709273 | 0.68419 | 0.6500691 | 0.6095765 | 0.5556444 | 0.4848463 | 0.38663 | 0.2787395 | 0.1549846 | 0.04879602 | 0.01116876 | 0.06226664 | 0.1785345 | 0.3119189 | 0.4339774 | 0.5203859 | 0.5881597 | 0.6351418 | 0.6600249 | 0.6663837 | 0.6098363 | 0.6210761 | 0.6616535 | 0.6454744 | 0.6414386
| 1499.6 | 0.8271897 | 0.8250521 | 0.8224062 | 0.8194982 | 0.8158921 | 0.8136567 | 0.8096891 | 0.8047017 | 0.8006006 | 0.7942389 | 0.7882088 | 0.7809159 | 0.7718349 | 0.7615076 | 0.7477135 | 0.7328456 | 0.7134366 | 0.6893934 | 0.6566931 | 0.618346 | 0.5667886 | 0.4987942 | 0.4043557 | 0.2992823 | 0.1749264 | 0.0621014 | 0.01033437 | 0.04954541 | 0.1595628 | 0.2939139 | 0.4200996 | 0.5102028 | 0.5812961 | 0.6313351 | 0.6596559 | 0.6701604 | 0.6249761 | 0.5958342 | 0.6696398 | 0.6455599 | 0.6425366
| 1500.4 | 0.8275935 | 0.8255112 | 0.8229521 | 0.8200924 | 0.8161233 | 0.8139772 | 0.8105289 | 0.8051332 | 0.801457 | 0.7955688 | 0.7891199 | 0.7822459 | 0.7733075 | 0.7635375 | 0.7504165 | 0.7360381 | 0.7173812 | 0.6943473 | 0.663052 | 0.6267345 | 0.5774077 | 0.5121491 | 0.4216642 | 0.3194873 | 0.1953656 | 0.07717335 | 0.01163468 | 0.03824101 | 0.1408662 | 0.2755795 | 0.4057931 | 0.4996334 | 0.5740971 | 0.627311 | 0.6587046 | 0.6727286 | 0.6375108 | 0.5753693 | 0.6795854 | 0.6477621 | 0.6423604
| 1501.2 | 0.8279901 | 0.8258982 | 0.8235035 | 0.8205978 | 0.8165034 | 0.8141459 | 0.8112061 | 0.8056368 | 0.8020681 | 0.7968136 | 0.7900535 | 0.7833711 | 0.7747066 | 0.7653903 | 0.7530855 | 0.7390093 | 0.7211237 | 0.6990757 | 0.6691893 | 0.6346955 | 0.5874718 | 0.5249593 | 0.4384875 | 0.3392076 | 0.2161544 | 0.09376979 | 0.0150807 | 0.02846171 | 0.122672 | 0.2570603 | 0.3910688 | 0.4886429 | 0.5664399 | 0.6228176 | 0.6568927 | 0.6739079 | 0.6468257 | 0.5624273 | 0.6885979 | 0.6517478 | 0.6416215
| 1502 | 0.828347 | 0.8261829 | 0.8240027 | 0.8209708 | 0.8170392 | 0.8142506 | 0.8116863 | 0.8062668 | 0.8024941 | 0.7978787 | 0.7910862 | 0.784376 | 0.7761251 | 0.7671252 | 0.7556753 | 0.741795 | 0.72469 | 0.7036008 | 0.6751329 | 0.642205 | 0.5969756 | 0.5372714 | 0.4547351 | 0.3583483 | 0.2371385 | 0.1116422 | 0.02069619 | 0.02034416 | 0.1051681 | 0.2384061 | 0.3758552 | 0.4771288 | 0.5582395 | 0.6176681 | 0.6541468 | 0.6737623 | 0.6532517 | 0.5590341 | 0.6931148 | 0.6557078 | 0.6415503
| 1502.8 | 0.8286356 | 0.8263524 | 0.8243989 | 0.821196 | 0.8176895 | 0.8143899 | 0.8119857 | 0.8070285 | 0.8028418 | 0.798714 | 0.7922453 | 0.785364 | 0.777625 | 0.7688101 | 0.7581292 | 0.7444456 | 0.7281102 | 0.7079402 | 0.6808876 | 0.6492675 | 0.6059468 | 0.5491157 | 0.4703192 | 0.3768794 | 0.2581636 | 0.1305637 | 0.02851569 | 0.01407367 | 0.08851061 | 0.2195793 | 0.3600238 | 0.4649628 | 0.5494776 | 0.6118007 | 0.6506137 | 0.6725796 | 0.6577205 | 0.5652102 | 0.6899139 | 0.6573806 | 0.6427931
| 1503.6 | 0.8288364 | 0.826414 | 0.824659 | 0.8212901 | 0.8183754 | 0.8146452 | 0.8121667 | 0.8078769 | 0.803231 | 0.7993314 | 0.7934994 | 0.7864244 | 0.7792184 | 0.7705012 | 0.7603986 | 0.7470118 | 0.7314117 | 0.7121068 | 0.6864334 | 0.655914 | 0.6144462 | 0.5604993 | 0.4851824 | 0.3948295 | 0.2790881 | 0.1503403 | 0.03856158 | 0.009879093 | 0.0728495 | 0.2005124 | 0.3434443 | 0.4520502 | 0.5401995 | 0.6052856 | 0.6465916 | 0.6707692 | 0.6613183 | 0.5792279 | 0.6771508 | 0.6556586 | 0.6447726
| 1504.4 | 0.8289424 | 0.8263937 | 0.8247755 | 0.8212981 | 0.8190018 | 0.8150578 | 0.8123194 | 0.8087301 | 0.8037571 | 0.7998004 | 0.7947698 | 0.7876047 | 0.7808641 | 0.7722264 | 0.7624614 | 0.7495313 | 0.7346112 | 0.7161081 | 0.6917324 | 0.6621937 | 0.6225562 | 0.5714103 | 0.4993167 | 0.4122616 | 0.299795 | 0.1708052 | 0.05080847 | 0.008000727 | 0.05835547 | 0.1811851 | 0.3260441 | 0.4383724 | 0.5304821 | 0.5982831 | 0.6424114 | 0.6687223 | 0.6648853 | 0.5981003 | 0.6550943 | 0.6517058 | 0.6461176
| 1505.2 | 0.8289601 | 0.8263308 | 0.8247674 | 0.821282 | 0.8194831 | 0.8156168 | 0.8125347 | 0.8094942 | 0.8044615 | 0.8002257 | 0.7959557 | 0.7888956 | 0.7824811 | 0.7739775 | 0.7643302 | 0.7520184 | 0.7377108 | 0.7199473 | 0.6967413 | 0.6681639 | 0.6303613 | 0.5818304 | 0.512765 | 0.4292396 | 0.3201964 | 0.1918035 | 0.06515037 | 0.008641362 | 0.04523467 | 0.1616831 | 0.3078461 | 0.4239934 | 0.5203888 | 0.5909722 | 0.6383134 | 0.6666938 | 0.6687744 | 0.6183434 | 0.6263089 | 0.648663 | 0.6458832
| 1506 | 0.8289087 | 0.8262703 | 0.8246772 | 0.8213057 | 0.819766 | 0.8162623 | 0.812877 | 0.8100918 | 0.8053181 | 0.8007125 | 0.7969672 | 0.7902344 | 0.7839756 | 0.7757131 | 0.7660497 | 0.7544613 | 0.7406967 | 0.7236236 | 0.7014276 | 0.6738797 | 0.6379257 | 0.5917493 | 0.525605 | 0.4457952 | 0.3402295 | 0.2131755 | 0.08138578 | 0.01191834 | 0.03372286 | 0.1422118 | 0.2889704 | 0.409024 | 0.5099295 | 0.5834794 | 0.6343662 | 0.6647446 | 0.6728177 | 0.6367972 | 0.5951956 | 0.6498427 | 0.6445583
| 1506.8 | 0.8288167 | 0.8262535 | 0.8245614 | 0.8214185 | 0.8198442 | 0.8169026 | 0.8133643 | 0.8104858 | 0.8062418 | 0.801332 | 0.7977553 | 0.7915255 | 0.785272 | 0.7773728 | 0.7676831 | 0.7568273 | 0.7435442 | 0.7271332 | 0.7057829 | 0.679386 | 0.645275 | 0.6011741 | 0.537922 | 0.4619085 | 0.3598441 | 0.2347509 | 0.09922955 | 0.01783448 | 0.02406204 | 0.1230618 | 0.2695991 | 0.3935632 | 0.499045 | 0.5758343 | 0.6304529 | 0.6627606 | 0.6764799 | 0.6512895 | 0.5666054 | 0.6563276 | 0.6439169
| 1507.6 | 0.8287171 | 0.8263096 | 0.8244784 | 0.8216431 | 0.8197599 | 0.8174401 | 0.8139629 | 0.8106908 | 0.8071151 | 0.8020985 | 0.7983272 | 0.7926709 | 0.7863375 | 0.7788959 | 0.7692923 | 0.7590738 | 0.7462266 | 0.7304698 | 0.7098309 | 0.6847124 | 0.6523903 | 0.6101303 | 0.5497819 | 0.4775086 | 0.3789889 | 0.2563544 | 0.1183494 | 0.02627807 | 0.01647006 | 0.1045487 | 0.2499217 | 0.377643 | 0.4876202 | 0.5679658 | 0.6263241 | 0.6605332 | 0.6791173 | 0.660979 | 0.5465775 | 0.6654482 | 0.6456509
| 1508.4 | 0.828642 | 0.82645 | 0.8244764 | 0.8219691 | 0.8195933 | 0.8177995 | 0.8145969 | 0.8107696 | 0.8078248 | 0.8029647 | 0.7987454 | 0.7936016 | 0.7871938 | 0.7802414 | 0.7709183 | 0.7611622 | 0.7487247 | 0.7336273 | 0.7136244 | 0.6898698 | 0.6592152 | 0.6186543 | 0.5612138 | 0.4924934 | 0.3976032 | 0.2778215 | 0.1384154 | 0.03705075 | 0.01111676 | 0.08695965 | 0.2300852 | 0.3612064 | 0.4755227 | 0.5597355 | 0.6216939 | 0.6578616 | 0.6802402 | 0.6663167 | 0.5372199 | 0.6712841 | 0.6497718
| 1509.2 | 0.828617 | 0.8266659 | 0.8245829 | 0.8223561 | 0.8194409 | 0.8179487 | 0.8151709 | 0.8108141 | 0.8082975 | 0.8038378 | 0.7991073 | 0.7943001 | 0.7879105 | 0.7814007 | 0.7725683 | 0.7630706 | 0.7510361 | 0.7366015 | 0.717234 | 0.6948498 | 0.6656766 | 0.6267802 | 0.5722089 | 0.5067621 | 0.4156161 | 0.299016 | 0.1591449 | 0.0499114 | 0.008116252 | 0.07053185 | 0.2101705 | 0.3441286 | 0.4626482 | 0.5509919 | 0.6163403 | 0.6546372 | 0.6796905 | 0.6686743 | 0.5399477 | 0.6672456 | 0.6541333
| 1510 | 0.8286569 | 0.8269299 | 0.8247986 | 0.8227429 | 0.8193904 | 0.8179085 | 0.8155986 | 0.810919 | 0.8085231 | 0.8046105 | 0.7995151 | 0.7948062 | 0.7885838 | 0.7824013 | 0.7742142 | 0.7648009 | 0.7531784 | 0.7393939 | 0.7207296 | 0.6996273 | 0.6717116 | 0.6345301 | 0.5827328 | 0.5202481 | 0.432958 | 0.3198404 | 0.1803281 | 0.06461903 | 0.00753625 | 0.05546714 | 0.1902046 | 0.3262736 | 0.4489562 | 0.5416224 | 0.6101747 | 0.6508779 | 0.6776815 | 0.6697787 | 0.5533782 | 0.6495407 | 0.655712
| 1510.8 | 0.8287636 | 0.8272022 | 0.8250974 | 0.8230634 | 0.8194976 | 0.8177469 | 0.8158287 | 0.8111529 | 0.808558 | 0.8051964 | 0.800043 | 0.7952052 | 0.789306 | 0.7832991 | 0.7758029 | 0.7663794 | 0.7551865 | 0.7420137 | 0.7241616 | 0.7041661 | 0.6772924 | 0.6419092 | 0.5927471 | 0.5329416 | 0.4495748 | 0.3402334 | 0.2018285 | 0.08095999 | 0.009417288 | 0.04196718 | 0.1702024 | 0.3075612 | 0.4344796 | 0.5315834 | 0.6032571 | 0.6467049 | 0.6747065 | 0.6711345 | 0.5742233 | 0.6196872 | 0.6529298
| 1511.6 | 0.8289253 | 0.8274377 | 0.825432 | 0.8232624 | 0.8197712 | 0.8175599 | 0.8158609 | 0.8115386 | 0.8085087 | 0.8055586 | 0.8007142 | 0.7956019 | 0.7901373 | 0.784162 | 0.777274 | 0.7678499 | 0.7571047 | 0.7444793 | 0.7275474 | 0.7084288 | 0.6824405 | 0.6489114 | 0.6022277 | 0.5448932 | 0.4654432 | 0.360156 | 0.223558 | 0.09875273 | 0.01378946 | 0.03026197 | 0.1502195 | 0.2880152 | 0.4193062 | 0.5208985 | 0.595758 | 0.6422763 | 0.6713601 | 0.6736007 | 0.5982306 | 0.5846063 | 0.6473105
| 1512.4 | 0.8291192 | 0.8275963 | 0.8257437 | 0.8233105 | 0.8201716 | 0.8174451 | 0.8157466 | 0.812046 | 0.8084988 | 0.8057225 | 0.8014941 | 0.7960881 | 0.7910867 | 0.7850499 | 0.7785813 | 0.7692614 | 0.7589738 | 0.7468164 | 0.7308671 | 0.7123885 | 0.6872252 | 0.6555305 | 0.6111757 | 0.5561992 | 0.4805762 | 0.3795728 | 0.245443 | 0.1178334 | 0.02067587 | 0.02061058 | 0.1303934 | 0.2677726 | 0.4035372 | 0.5096293 | 0.5878847 | 0.6377095 | 0.6681445 | 0.677228 | 0.6212768 | 0.5540769 | 0.6429717
| 1513.2 | 0.8293149 | 0.8276502 | 0.8259751 | 0.8232109 | 0.8206206 | 0.8174744 | 0.8155748 | 0.8126009 | 0.8086319 | 0.8057675 | 0.8023016 | 0.7967151 | 0.7921104 | 0.7859978 | 0.7797088 | 0.7706558 | 0.7608203 | 0.7490545 | 0.734071 | 0.7160404 | 0.6917471 | 0.6617726 | 0.6196165 | 0.5669738 | 0.4950184 | 0.3984364 | 0.2673924 | 0.1380334 | 0.03007866 | 0.01327036 | 0.1109578 | 0.2470511 | 0.3872422 | 0.4978343 | 0.5798017 | 0.633025 | 0.6653293 | 0.681372 | 0.6403011 | 0.5367384 | 0.6438722
| 1514 | 0.8294797 | 0.8275902 | 0.8260828 | 0.8230001 | 0.821023 | 0.8176745 | 0.8154462 | 0.8131077 | 0.8089598 | 0.8058025 | 0.8030355 | 0.7974778 | 0.7931259 | 0.7870062 | 0.7806771 | 0.7720565 | 0.7626477 | 0.7512203 | 0.7370965 | 0.7194091 | 0.6961106 | 0.6676641 | 0.6275901 | 0.5773181 | 0.5088307 | 0.4166823 | 0.2892813 | 0.1591615 | 0.04195214 | 0.008449947 | 0.09222551 | 0.2260906 | 0.3704266 | 0.4855319 | 0.5715753 | 0.6281335 | 0.662903 | 0.6850144 | 0.6538372 | 0.5361601 | 0.6504425
| 1514.8 | 0.8295848 | 0.8274278 | 0.8260463 | 0.8227391 | 0.8212914 | 0.8180198 | 0.8154442 | 0.8134777 | 0.8094672 | 0.8059304 | 0.8036074 | 0.7983175 | 0.7940393 | 0.7880416 | 0.7815385 | 0.7734631 | 0.7644366 | 0.7533314 | 0.7398891 | 0.7225479 | 0.7003953 | 0.6732502 | 0.6351388 | 0.5872963 | 0.5220703 | 0.4342379 | 0.3109547 | 0.181 | 0.0561751 | 0.006271198 | 0.07454911 | 0.205096 | 0.3530258 | 0.4726852 | 0.5631573 | 0.6228702 | 0.6606244 | 0.687166 | 0.6620451 | 0.5518353 | 0.6579868
| 1515.6 | 0.8296096 | 0.8271931 | 0.8258734 | 0.8224991 | 0.8213698 | 0.8184398 | 0.815611 | 0.8136559 | 0.8100767 | 0.8062161 | 0.8039703 | 0.7991407 | 0.7947755 | 0.7890477 | 0.7823612 | 0.7748534 | 0.766151 | 0.755392 | 0.7424212 | 0.7255303 | 0.7046349 | 0.6785849 | 0.6422993 | 0.5969263 | 0.5347735 | 0.4510402 | 0.3322466 | 0.2033162 | 0.07253556 | 0.006760574 | 0.05827668 | 0.1842055 | 0.3349292 | 0.4592118 | 0.5544112 | 0.6170596 | 0.6581413 | 0.687215 | 0.6662984 | 0.5760649 | 0.6583814
| 1516.4 | 0.8295456 | 0.8269292 | 0.8255986 | 0.8223445 | 0.8212488 | 0.8188393 | 0.8159348 | 0.8136384 | 0.8106734 | 0.8066657 | 0.8041343 | 0.7998487 | 0.7953034 | 0.7899638 | 0.7832087 | 0.776191 | 0.7677505 | 0.757391 | 0.7447032 | 0.7284323 | 0.7088111 | 0.6837155 | 0.6491003 | 0.6061855 | 0.5469483 | 0.4670553 | 0.3530058 | 0.2258833 | 0.09073769 | 0.009874302 | 0.04371884 | 0.1634977 | 0.316026 | 0.4450133 | 0.5451652 | 0.6105847 | 0.6551283 | 0.6851132 | 0.6685102 | 0.6017102 | 0.6445321
| 1517.2 | 0.8293984 | 0.826684 | 0.8252765 | 0.8223174 | 0.8209682 | 0.8191256 | 0.8163541 | 0.8134742 | 0.8111401 | 0.8072256 | 0.8041645 | 0.8003689 | 0.7956459 | 0.7907434 | 0.7841202 | 0.7774372 | 0.769205 | 0.7593058 | 0.746783 | 0.7313135 | 0.7128633 | 0.6886691 | 0.6555672 | 0.6150286 | 0.5585784 | 0.4822901 | 0.3731155 | 0.2485002 | 0.1104314 | 0.01554298 | 0.03113689 | 0.1430314 | 0.2962554 | 0.4300122 | 0.5352703 | 0.6034301 | 0.651394 | 0.6813577 | 0.6704343 | 0.6231879 | 0.6151125
| 1518 | 0.8291863 | 0.8265008 | 0.8249709 | 0.8224277 | 0.8206073 | 0.8192345 | 0.8167749 | 0.8132516 | 0.8113941 | 0.8078005 | 0.8041607 | 0.8006783 | 0.7958743 | 0.791369 | 0.7850992 | 0.7785633 | 0.7705059 | 0.7611089 | 0.7487336 | 0.7341995 | 0.7167115 | 0.6934449 | 0.6617278 | 0.6234095 | 0.5696374 | 0.4967903 | 0.3925025 | 0.2710027 | 0.1312568 | 0.02371057 | 0.02075044 | 0.1229002 | 0.2756452 | 0.4141784 | 0.52464 | 0.5956853 | 0.6469245 | 0.6767925 | 0.6731547 | 0.6386475 | 0.576622
| 1518.8 | 0.8289382 | 0.8264102 | 0.8247413 | 0.82265 | 0.8202647 | 0.8191483 | 0.817099 | 0.8130736 | 0.8114124 | 0.8082842 | 0.8042273 | 0.8008109 | 0.7960865 | 0.7918585 | 0.7861135 | 0.7795595 | 0.7716713 | 0.7627775 | 0.750634 | 0.7370741 | 0.720285 | 0.6980184 | 0.6676154 | 0.6313002 | 0.5801073 | 0.5106261 | 0.4111326 | 0.2932598 | 0.1528883 | 0.03434579 | 0.01275414 | 0.1032764 | 0.2543239 | 0.3975364 | 0.5132617 | 0.5875045 | 0.6418569 | 0.672314 | 0.6768874 | 0.6495489 | 0.541205
| 1519.6 | 0.8286883 | 0.8264239 | 0.8246313 | 0.8229304 | 0.8200327 | 0.8189012 | 0.8172523 | 0.8130277 | 0.8112399 | 0.8085946 | 0.804441 | 0.8008478 | 0.7963771 | 0.79226 | 0.7871057 | 0.7804386 | 0.7727428 | 0.764302 | 0.7525475 | 0.7398841 | 0.723546 | 0.7023542 | 0.6732651 | 0.6387008 | 0.5899931 | 0.5238689 | 0.428998 | 0.3151614 | 0.1750654 | 0.04741861 | 0.007330002 | 0.08442825 | 0.2325033 | 0.3801489 | 0.5011768 | 0.5790418 | 0.636402 | 0.6685833 | 0.6811037 | 0.6586959 | 0.5211706
| 1520.4 | 0.8284711 | 0.8265325 | 0.8246587 | 0.8231991 | 0.8199737 | 0.8185699 | 0.8172071 | 0.8131609 | 0.8109754 | 0.8087001 | 0.8048267 | 0.8008934 | 0.7968084 | 0.7926383 | 0.7880127 | 0.7812331 | 0.7737742 | 0.7656919 | 0.7545053 | 0.742555 | 0.7265035 | 0.7064226 | 0.6787047 | 0.6456397 | 0.5993288 | 0.5365699 | 0.446104 | 0.3366036 | 0.1976001 | 0.06285385 | 0.004645341 | 0.06670258 | 0.2104403 | 0.3620851 | 0.4884433 | 0.5703852 | 0.6307508 | 0.6658414 | 0.6848792 | 0.6680611 | 0.5231689
| 1521.2 | 0.8283154 | 0.8267073 | 0.8248126 | 0.8233868 | 0.8201039 | 0.8182527 | 0.8169904 | 0.8134653 | 0.8107424 | 0.80863 | 0.8053504 | 0.801043 | 0.7973913 | 0.7930561 | 0.7887862 | 0.7819859 | 0.7748156 | 0.7669754 | 0.7564988 | 0.7450154 | 0.7292109 | 0.7102151 | 0.6839447 | 0.6521659 | 0.6081712 | 0.5487484 | 0.4624617 | 0.3574799 | 0.220361 | 0.08048593 | 0.004835006 | 0.05048495 | 0.1883901 | 0.3433879 | 0.4750964 | 0.5615165 | 0.6250012 | 0.6638758 | 0.6873164 | 0.6776483 | 0.5448607
| 1522 | 0.8282397 | 0.8269059 | 0.8250545 | 0.8234422 | 0.8203894 | 0.818042 | 0.8166763 | 0.8138806 | 0.8106516 | 0.8084652 | 0.8059296 | 0.8013544 | 0.798082 | 0.7935557 | 0.7894083 | 0.7827391 | 0.7758989 | 0.7681937 | 0.7584843 | 0.7472207 | 0.7317507 | 0.7137511 | 0.6889722 | 0.6583373 | 0.6165854 | 0.5603932 | 0.4780872 | 0.3776854 | 0.2432437 | 0.1000395 | 0.007975004 | 0.036153 | 0.1665717 | 0.3240534 | 0.4611254 | 0.5523097 | 0.6191279 | 0.6621393 | 0.6878837 | 0.6858563 | 0.5783469
| 1522.8 | 0.8282488 | 0.8270801 | 0.8253267 | 0.8233435 | 0.8207544 | 0.8179989 | 0.8163655 | 0.8143104 | 0.8107672 | 0.8083123 | 0.8064587 | 0.8018299 | 0.7987955 | 0.7941464 | 0.7898978 | 0.7835221 | 0.7770272 | 0.7693904 | 0.7603972 | 0.7491691 | 0.7342101 | 0.7170741 | 0.6937544 | 0.6642094 | 0.6246267 | 0.5714766 | 0.4930064 | 0.397131 | 0.2661394 | 0.1211476 | 0.01405988 | 0.02404178 | 0.1451541 | 0.3040343 | 0.446472 | 0.5425693 | 0.6130022 | 0.659965 | 0.6865713 | 0.690868 | 0.6111822
| 1523.6 | 0.8283332 | 0.8271853 | 0.8255632 | 0.8231045 | 0.8211006 | 0.8181366 | 0.8161555 | 0.8146499 | 0.8110876 | 0.8082695 | 0.8068415 | 0.8024155 | 0.7994318 | 0.7948022 | 0.7903039 | 0.7843439 | 0.7781732 | 0.7705996 | 0.7621713 | 0.7509045 | 0.7366568 | 0.7202391 | 0.6982508 | 0.6698283 | 0.632327 | 0.5819742 | 0.507258 | 0.4157615 | 0.2889147 | 0.1434018 | 0.02299507 | 0.01442987 | 0.1242713 | 0.2832668 | 0.4310515 | 0.5320921 | 0.6064472 | 0.6568006 | 0.6838357 | 0.6920487 | 0.6356794
| 1524.4 | 0.8284701 | 0.827189 | 0.8257037 | 0.822771 | 0.8213321 | 0.8184157 | 0.8161129 | 0.8148157 | 0.8115452 | 0.8083952 | 0.8070211 | 0.8030171 | 0.7999063 | 0.795469 | 0.7906911 | 0.7851901 | 0.7792871 | 0.7718349 | 0.7637582 | 0.7525056 | 0.7391216 | 0.7232958 | 0.7024309 | 0.6752263 | 0.6396904 | 0.5918824 | 0.520891 | 0.4335679 | 0.3114101 | 0.1664123 | 0.03460888 | 0.007544284 | 0.1040573 | 0.2617123 | 0.4147841 | 0.5207294 | 0.5993036 | 0.6523808 | 0.6803865 | 0.6904647 | 0.649948
| 1525.2 | 0.8286272 | 0.8270768 | 0.8257053 | 0.8224096 | 0.8213799 | 0.8187554 | 0.8162535 | 0.8147695 | 0.8120264 | 0.8086888 | 0.8069969 | 0.8035283 | 0.8001757 | 0.7960803 | 0.7911184 | 0.7860274 | 0.7803114 | 0.773085 | 0.7651405 | 0.754062 | 0.7415928 | 0.7262738 | 0.7062909 | 0.6804221 | 0.6466991 | 0.6012252 | 0.5339535 | 0.450586 | 0.3334548 | 0.189855 | 0.04868001 | 0.003572601 | 0.08468866 | 0.2394018 | 0.3976228 | 0.5084265 | 0.5914796 | 0.6467871 | 0.6769128 | 0.6882767 | 0.6575307
| 1526 | 0.8287674 | 0.8268553 | 0.8255515 | 0.8220924 | 0.8212188 | 0.8190547 | 0.816537 | 0.8145293 | 0.8124052 | 0.8090906 | 0.8068244 | 0.8038623 | 0.8002512 | 0.7965763 | 0.7916203 | 0.7868127 | 0.7811983 | 0.7743149 | 0.766336 | 0.7556484 | 0.7440226 | 0.7291759 | 0.7098613 | 0.6854204 | 0.6533278 | 0.61005 | 0.5464777 | 0.4668806 | 0.3548907 | 0.2134869 | 0.06496933 | 0.002668635 | 0.06641853 | 0.2164651 | 0.3795666 | 0.4952268 | 0.582969 | 0.6403845 | 0.6738547 | 0.6874809 | 0.6638989
| 1526.8 | 0.8288548 | 0.8265506 | 0.8252552 | 0.8218789 | 0.8208738 | 0.8192198 | 0.8168778 | 0.814164 | 0.8125806 | 0.8095002 | 0.8065982 | 0.8039779 | 0.8001944 | 0.7969209 | 0.7921962 | 0.7875048 | 0.7819248 | 0.7754754 | 0.7673909 | 0.757302 | 0.7463445 | 0.7319806 | 0.7132025 | 0.6902136 | 0.6595592 | 0.6184126 | 0.5584661 | 0.4825182 | 0.3755953 | 0.2371322 | 0.08324308 | 0.004942691 | 0.0495882 | 0.1931364 | 0.3606544 | 0.4812393 | 0.5738324 | 0.6336665 | 0.6712962 | 0.6888195 | 0.6726367
| 1527.6 | 0.8288603 | 0.8262028 | 0.8248564 | 0.8218019 | 0.8204136 | 0.8191892 | 0.8171685 | 0.8137743 | 0.8125061 | 0.8098077 | 0.8064221 | 0.8038913 | 0.8000985 | 0.7971121 | 0.7928095 | 0.7880755 | 0.7824999 | 0.7765164 | 0.7683668 | 0.7590116 | 0.7484933 | 0.7346524 | 0.7163881 | 0.6947825 | 0.6653965 | 0.6263599 | 0.569887 | 0.4975405 | 0.3954926 | 0.2606488 | 0.1032784 | 0.01043752 | 0.0346116 | 0.1697348 | 0.3409433 | 0.4665839 | 0.5641545 | 0.6270682 | 0.6689986 | 0.6915021 | 0.6835894
| 1528.4 | 0.8287664 | 0.8258588 | 0.8244137 | 0.8218589 | 0.8199325 | 0.8189505 | 0.8173102 | 0.8134633 | 0.8122037 | 0.8099278 | 0.8063774 | 0.8036713 | 0.8000596 | 0.7971824 | 0.7933996 | 0.7885177 | 0.7829628 | 0.7774014 | 0.7693228 | 0.7607222 | 0.7504237 | 0.7371559 | 0.7194824 | 0.6990991 | 0.6708664 | 0.6339176 | 0.580684 | 0.5119474 | 0.4145511 | 0.2838993 | 0.1248505 | 0.01910031 | 0.02193566 | 0.1466256 | 0.3204832 | 0.4513353 | 0.5539954 | 0.620814 | 0.6665437 | 0.6938265 | 0.6937386
| 1529.2 | 0.8285698 | 0.8255628 | 0.8239929 | 0.8220127 | 0.8195265 | 0.8185431 | 0.8172402 | 0.8133078 | 0.811757 | 0.8098264 | 0.8064976 | 0.8034184 | 0.8001472 | 0.7971888 | 0.7939 | 0.7888473 | 0.7833715 | 0.7781193 | 0.7703007 | 0.7623523 | 0.7521216 | 0.7394685 | 0.7225208 | 0.7031325 | 0.6760125 | 0.6410871 | 0.5907972 | 0.5256969 | 0.4327684 | 0.3067392 | 0.1477097 | 0.03076545 | 0.01198752 | 0.1241774 | 0.2992994 | 0.4354869 | 0.5433565 | 0.6148474 | 0.6635197 | 0.6942416 | 0.6997904
| 1530 | 0.8282821 | 0.8253478 | 0.8236532 | 0.8221993 | 0.819269 | 0.8180478 | 0.81695 | 0.8133354 | 0.8112863 | 0.8095318 | 0.806758 | 0.803235 | 0.8003831 | 0.7971973 | 0.7942596 | 0.7890988 | 0.7837858 | 0.7786885 | 0.771315 | 0.7638198 | 0.7536062 | 0.7415866 | 0.725499 | 0.7068578 | 0.6808827 | 0.6478535 | 0.6001901 | 0.538723 | 0.4501528 | 0.3290267 | 0.1715613 | 0.04515967 | 0.005122942 | 0.1027286 | 0.2773944 | 0.4189464 | 0.5321721 | 0.608862 | 0.6596751 | 0.6921844 | 0.7005518
| 1530.8 | 0.8279279 | 0.8252294 | 0.8234356 | 0.8223432 | 0.8191921 | 0.817565 | 0.8164881 | 0.813517 | 0.8109132 | 0.8091253 | 0.8070835 | 0.803195 | 0.8007348 | 0.7972632 | 0.7944586 | 0.7893162 | 0.7842491 | 0.7791534 | 0.7723515 | 0.7650664 | 0.7549233 | 0.7435249 | 0.7283768 | 0.7102665 | 0.6855153 | 0.6542014 | 0.6088724 | 0.5509642 | 0.4667088 | 0.3506453 | 0.1960609 | 0.06193236 | 0.001588579 | 0.082573 | 0.2547695 | 0.4015646 | 0.5203286 | 0.6024139 | 0.6549903 | 0.6882379 | 0.6975952
| 1531.6 | 0.8275414 | 0.8252027 | 0.8233545 | 0.8223749 | 0.8192786 | 0.8171876 | 0.815947 | 0.8137744 | 0.8107249 | 0.8087169 | 0.8073716 | 0.8033218 | 0.8011259 | 0.7974165 | 0.7945154 | 0.7895419 | 0.7847764 | 0.7795735 | 0.7733737 | 0.7660758 | 0.7561322 | 0.7453101 | 0.7310945 | 0.7133746 | 0.6899291 | 0.6601298 | 0.6169082 | 0.5623912 | 0.4824334 | 0.3715218 | 0.2208313 | 0.08070288 | 0.001505545 | 0.06396886 | 0.2314612 | 0.3831858 | 0.5077013 | 0.5950738 | 0.6496502 | 0.6836141 | 0.6940276
| 1532.4 | 0.8271605 | 0.8252435 | 0.8233944 | 0.8222476 | 0.8194669 | 0.8169768 | 0.8154378 | 0.8140027 | 0.8107486 | 0.8084112 | 0.807524 | 0.8035826 | 0.8014596 | 0.7976532 | 0.7944816 | 0.7898053 | 0.7853493 | 0.7800077 | 0.7743346 | 0.7668774 | 0.7572916 | 0.7469723 | 0.7335957 | 0.7162262 | 0.6941226 | 0.6656619 | 0.6244077 | 0.5730244 | 0.4973219 | 0.3916284 | 0.2455 | 0.1011091 | 0.004874261 | 0.0471631 | 0.2075797 | 0.3637017 | 0.494193 | 0.5865621 | 0.6439422 | 0.6793698 | 0.6924288
| 1533.2 | 0.8268218 | 0.8253129 | 0.823514 | 0.8219488 | 0.8196668 | 0.8169454 | 0.8150599 | 0.8140996 | 0.8109444 | 0.8082757 | 0.8074772 | 0.8038977 | 0.8016488 | 0.7979377 | 0.7944269 | 0.7901156 | 0.7859229 | 0.7804984 | 0.7751905 | 0.767538 | 0.7584467 | 0.7485369 | 0.735848 | 0.7188885 | 0.6980809 | 0.6708434 | 0.6315018 | 0.5829345 | 0.5113812 | 0.4109647 | 0.2697431 | 0.1228404 | 0.01159456 | 0.03242004 | 0.1833349 | 0.3430885 | 0.4797593 | 0.5768248 | 0.6381273 | 0.6758626 | 0.6934146
| 1534 | 0.8265542 | 0.8253649 | 0.8236536 | 0.821504 | 0.8197826 | 0.8170554 | 0.8148735 | 0.8139954 | 0.8112175 | 0.8083205 | 0.8072227 | 0.8041657 | 0.8016428 | 0.7982134 | 0.7944191 | 0.7904603 | 0.7864395 | 0.7810604 | 0.7759129 | 0.7681421 | 0.7596221 | 0.7500226 | 0.7378555 | 0.7214383 | 0.7017886 | 0.6757329 | 0.6383094 | 0.5922257 | 0.5246404 | 0.4295289 | 0.2933238 | 0.1456448 | 0.02149161 | 0.02004039 | 0.1590419 | 0.321418 | 0.464411 | 0.5660273 | 0.6323355 | 0.6727334 | 0.6956609
| 1534.8 | 0.8263751 | 0.8253556 | 0.823748 | 0.8209713 | 0.8197376 | 0.8172285 | 0.8148833 | 0.8136732 | 0.8114469 | 0.8084959 | 0.8068101 | 0.8042941 | 0.801444 | 0.7984202 | 0.7945039 | 0.7908094 | 0.7868474 | 0.7816775 | 0.7764956 | 0.7687691 | 0.7608188 | 0.7514411 | 0.7396577 | 0.7239442 | 0.7052421 | 0.6803857 | 0.6449082 | 0.6010096 | 0.5371545 | 0.4472941 | 0.3161106 | 0.1693103 | 0.03433883 | 0.01036029 | 0.1351013 | 0.2988387 | 0.4481949 | 0.554474 | 0.6265238 | 0.6693333 | 0.6971487
| 1535.6 | 0.8262874 | 0.8252518 | 0.8237397 | 0.8204288 | 0.8194943 | 0.8173677 | 0.8150379 | 0.8131747 | 0.8115216 | 0.8087088 | 0.8063339 | 0.8042271 | 0.801108 | 0.7985121 | 0.7946924 | 0.7911244 | 0.7871176 | 0.7823072 | 0.7769559 | 0.7694733 | 0.7620178 | 0.7528017 | 0.7413176 | 0.7264482 | 0.7084571 | 0.6848402 | 0.651319 | 0.6093785 | 0.5489965 | 0.4642039 | 0.3380697 | 0.1936316 | 0.04987237 | 0.00372718 | 0.1119611 | 0.2755387 | 0.4311619 | 0.5424865 | 0.6205022 | 0.6652461 | 0.6966151
| 1536.4 | 0.8262796 | 0.8250377 | 0.8235908 | 0.8199573 | 0.8190638 | 0.817384 | 0.8152439 | 0.8125898 | 0.8113743 | 0.8088516 | 0.8059052 | 0.8039632 | 0.800728 | 0.7984712 | 0.7949587 | 0.7913697 | 0.7872539 | 0.7828936 | 0.7773297 | 0.7702721 | 0.7631867 | 0.7541134 | 0.7429022 | 0.7289542 | 0.7114689 | 0.6891103 | 0.6575084 | 0.617389 | 0.5602409 | 0.4801902 | 0.3592355 | 0.218378 | 0.06779717 | 0.0004574594 | 0.09007143 | 0.251705 | 0.4133356 | 0.5302837 | 0.6140131 | 0.6605445 | 0.6942121
| 1537.2 | 0.8263276 | 0.8247184 | 0.8232908 | 0.8196219 | 0.8185041 | 0.8172206 | 0.8153925 | 0.8120325 | 0.8110012 | 0.8088366 | 0.8056195 | 0.8035567 | 0.8004075 | 0.7983138 | 0.7952482 | 0.7915233 | 0.7872931 | 0.7833839 | 0.777663 | 0.771145 | 0.7642882 | 0.7553865 | 0.7444652 | 0.7314264 | 0.7143235 | 0.6931885 | 0.6634084 | 0.6250584 | 0.5709457 | 0.4952065 | 0.3796682 | 0.2432794 | 0.08778819 | 0.0007872121 | 0.06984674 | 0.2274974 | 0.394694 | 0.5179036 | 0.6068257 | 0.6556467 | 0.6910629
| 1538 | 0.8263986 | 0.8243189 | 0.8228597 | 0.8194573 | 0.8179056 | 0.8168684 | 0.81539 | 0.8116103 | 0.8104638 | 0.8086234 | 0.8055286 | 0.8031017 | 0.8002306 | 0.7980863 | 0.7954956 | 0.7915835 | 0.7872951 | 0.7837438 | 0.778001 | 0.7720432 | 0.765289 | 0.756629 | 0.746035 | 0.7338013 | 0.7170654 | 0.6970563 | 0.6689464 | 0.6323759 | 0.5811398 | 0.5092592 | 0.3994159 | 0.2680357 | 0.1094931 | 0.004829801 | 0.05164491 | 0.203046 | 0.3751727 | 0.5051914 | 0.5988087 | 0.6509215 | 0.6882093
| 1538.8 | 0.8264563 | 0.8238806 | 0.8223443 | 0.8194597 | 0.8173693 | 0.8163694 | 0.8151838 | 0.8113941 | 0.8098718 | 0.8082315 | 0.8056251 | 0.802706 | 0.8002371 | 0.7978526 | 0.7956448 | 0.7915701 | 0.7873261 | 0.7839682 | 0.7783791 | 0.7729052 | 0.7661673 | 0.7578426 | 0.7476126 | 0.7360069 | 0.7197249 | 0.7006979 | 0.674073 | 0.6393196 | 0.5908214 | 0.5224212 | 0.4184891 | 0.2923482 | 0.132541 | 0.01255205 | 0.0357674 | 0.1784758 | 0.3546871 | 0.491852 | 0.5899566 | 0.6463522 | 0.6858057
| 1539.6 | 0.8264672 | 0.8234529 | 0.8218091 | 0.8195877 | 0.8169815 | 0.8158049 | 0.8147779 | 0.811399 | 0.8093508 | 0.8077354 | 0.8058454 | 0.8024591 | 0.8004108 | 0.7976767 | 0.7956665 | 0.7915199 | 0.7874396 | 0.7840833 | 0.7788158 | 0.7736741 | 0.7669178 | 0.7590187 | 0.7491782 | 0.7379874 | 0.722311 | 0.7041121 | 0.6787804 | 0.6458746 | 0.5999692 | 0.5348186 | 0.4368571 | 0.3159603 | 0.1565589 | 0.02377495 | 0.02247619 | 0.1539475 | 0.3331662 | 0.477546 | 0.580365 | 0.6414997 | 0.6831213
| 1540.4 | 0.8264051 | 0.8230849 | 0.8213243 | 0.8197715 | 0.816793 | 0.8152751 | 0.8142315 | 0.8115797 | 0.8090065 | 0.8072414 | 0.8060878 | 0.802407 | 0.8006847 | 0.7976046 | 0.795567 | 0.7914769 | 0.7876607 | 0.7841402 | 0.7793102 | 0.7743118 | 0.767554 | 0.760138 | 0.7507019 | 0.739722 | 0.7248117 | 0.7073157 | 0.6831059 | 0.6520427 | 0.6085614 | 0.546596 | 0.4544611 | 0.338692 | 0.1811933 | 0.03819751 | 0.01201695 | 0.1297006 | 0.3105868 | 0.4619937 | 0.5701695 | 0.635786 | 0.6792605
| 1541.2 | 0.8262563 | 0.8228155 | 0.8209515 | 0.8199288 | 0.816806 | 0.8148719 | 0.8136438 | 0.8118425 | 0.8088933 | 0.8068556 | 0.8062436 | 0.8025382 | 0.8009606 | 0.7976517 | 0.7953869 | 0.7914809 | 0.7879789 | 0.7842011 | 0.7798433 | 0.7748068 | 0.7681063 | 0.7611751 | 0.7521546 | 0.741234 | 0.7272013 | 0.7103399 | 0.6871195 | 0.6578425 | 0.6165959 | 0.5578731 | 0.4712373 | 0.3604545 | 0.206131 | 0.05543598 | 0.004635845 | 0.1060818 | 0.286996 | 0.4450513 | 0.5594765 | 0.6288897 | 0.6739839
| 1542 | 0.8260208 | 0.8226668 | 0.8207317 | 0.8199832 | 0.8169737 | 0.8146548 | 0.8131262 | 0.8120703 | 0.8089991 | 0.8066513 | 0.8062284 | 0.8027871 | 0.8011378 | 0.7977981 | 0.7951883 | 0.7915562 | 0.7883508 | 0.7843226 | 0.7803826 | 0.7751747 | 0.7686166 | 0.7621068 | 0.753515 | 0.7425861 | 0.7294528 | 0.7132192 | 0.6909038 | 0.6633026 | 0.6241017 | 0.5687131 | 0.4871384 | 0.3812413 | 0.2311137 | 0.07506726 | 0.0005800582 | 0.08354678 | 0.2625169 | 0.4267366 | 0.5483119 | 0.6209775 | 0.6679878
| 1542.8 | 0.825713 | 0.8226389 | 0.8206772 | 0.8198817 | 0.8172113 | 0.8146347 | 0.8127721 | 0.8121546 | 0.8092482 | 0.8066466 | 0.8060077 | 0.8030527 | 0.8011429 | 0.797994 | 0.7950365 | 0.7917052 | 0.788713 | 0.7845402 | 0.78089 | 0.7754524 | 0.7691303 | 0.7629222 | 0.7547714 | 0.7438631 | 0.731549 | 0.7159802 | 0.6945323 | 0.6684501 | 0.6311391 | 0.5791139 | 0.5021467 | 0.4010998 | 0.2559397 | 0.09666575 | 7.8102e-05 | 0.0626338 | 0.2373387 | 0.4071998 | 0.5366058 | 0.6126085 | 0.662441
| 1543.6 | 0.8253592 | 0.8227104 | 0.8207684 | 0.8196064 | 0.817417 | 0.8147708 | 0.812631 | 0.812025 | 0.8095228 | 0.8067981 | 0.8056066 | 0.8032275 | 0.8009508 | 0.7981734 | 0.7949799 | 0.791907 | 0.7890001 | 0.7848586 | 0.7813289 | 0.775688 | 0.7696853 | 0.7636296 | 0.7559199 | 0.7451477 | 0.7334897 | 0.718633 | 0.6980541 | 0.6733041 | 0.6377861 | 0.5890256 | 0.5162745 | 0.4200946 | 0.2804545 | 0.1198267 | 0.003303799 | 0.04391312 | 0.2116982 | 0.386653 | 0.5242141 | 0.6043715 | 0.6581404
| 1544.4 | 0.8249934 | 0.8228416 | 0.8209573 | 0.8191791 | 0.8174967 | 0.8149807 | 0.8126945 | 0.8116682 | 0.8096969 | 0.8070142 | 0.8051025 | 0.8032282 | 0.8005923 | 0.7982721 | 0.7950356 | 0.7921226 | 0.7891634 | 0.7852505 | 0.7816727 | 0.7759297 | 0.7703029 | 0.7642578 | 0.7569614 | 0.7464973 | 0.7352919 | 0.721171 | 0.7014885 | 0.6778748 | 0.6441182 | 0.5983839 | 0.5295549 | 0.4382772 | 0.304532 | 0.1441747 | 0.01033408 | 0.02792778 | 0.1858616 | 0.3652868 | 0.5109645 | 0.5964906 | 0.6549125
| 1545.2 | 0.824652 | 0.8229813 | 0.8211766 | 0.818656 | 0.8173866 | 0.815162 | 0.812898 | 0.811132 | 0.809672 | 0.8071817 | 0.8046016 | 0.8030194 | 0.8001443 | 0.7982451 | 0.795184 | 0.7923047 | 0.7891852 | 0.7856634 | 0.7819095 | 0.7762157 | 0.7709805 | 0.7648494 | 0.7579002 | 0.7479276 | 0.7369836 | 0.7235769 | 0.7048296 | 0.682169 | 0.6501877 | 0.6071441 | 0.5420297 | 0.45567 | 0.328054 | 0.1693609 | 0.02111363 | 0.01514021 | 0.1601158 | 0.3432054 | 0.4967066 | 0.5886514 | 0.6516904
| 1546 | 0.8243682 | 0.8230767 | 0.8213521 | 0.8181152 | 0.8170688 | 0.8152183 | 0.8131377 | 0.8105121 | 0.809405 | 0.8071998 | 0.8042082 | 0.8026236 | 0.7997078 | 0.798079 | 0.7953741 | 0.7924104 | 0.7890833 | 0.7860339 | 0.7820455 | 0.7765663 | 0.7716904 | 0.7654491 | 0.758745 | 0.7494097 | 0.7385938 | 0.7258342 | 0.7080557 | 0.6861996 | 0.6560117 | 0.6153018 | 0.5537406 | 0.4722679 | 0.3508956 | 0.1950562 | 0.03543772 | 0.005897247 | 0.1347726 | 0.3204014 | 0.4813456 | 0.5801574 | 0.6472019
| 1546.8 | 0.8241662 | 0.823082 | 0.8214172 | 0.8176385 | 0.8165754 | 0.8150844 | 0.8132981 | 0.8099266 | 0.8089207 | 0.8070102 | 0.803993 | 0.8021144 | 0.7993774 | 0.7977955 | 0.7955384 | 0.7924123 | 0.7889057 | 0.7863043 | 0.7821038 | 0.776981 | 0.7723847 | 0.7660891 | 0.7595111 | 0.7508799 | 0.7401433 | 0.7279368 | 0.7111405 | 0.6899914 | 0.6615725 | 0.6228921 | 0.5647276 | 0.4880526 | 0.3729217 | 0.2209467 | 0.05295959 | 0.0004193837 | 0.1101827 | 0.2967798 | 0.4648513 | 0.5703128 | 0.6407778
| 1547.6 | 0.824058 | 0.8229674 | 0.8213254 | 0.8172935 | 0.8159804 | 0.814743 | 0.8132833 | 0.8094833 | 0.8083039 | 0.8066144 | 0.8039724 | 0.8015951 | 0.799214 | 0.7974449 | 0.7956126 | 0.7923063 | 0.7887166 | 0.7864375 | 0.7821196 | 0.7774383 | 0.7730061 | 0.766778 | 0.760222 | 0.7522596 | 0.7416385 | 0.7298947 | 0.7140599 | 0.6935816 | 0.6668309 | 0.6299728 | 0.5750337 | 0.5030093 | 0.3939971 | 0.2467367 | 0.07322112 | 0.001188582 | 0.08675221 | 0.2722224 | 0.4472401 | 0.5587958 | 0.6327273
| 1548.4 | 0.8240407 | 0.8227241 | 0.8210593 | 0.8171175 | 0.8153817 | 0.8142293 | 0.813042 | 0.8092509 | 0.8076751 | 0.8060728 | 0.804103 | 0.8011695 | 0.7992263 | 0.7970927 | 0.7955544 | 0.7921121 | 0.7885774 | 0.7864263 | 0.7821334 | 0.7779003 | 0.7735027 | 0.7674959 | 0.760907 | 0.7534783 | 0.7430721 | 0.7317318 | 0.7167952 | 0.697012 | 0.6717465 | 0.6366021 | 0.5847118 | 0.5171382 | 0.414005 | 0.2721587 | 0.09569938 | 0.001085554 | 0.06495068 | 0.2466693 | 0.4285438 | 0.545796 | 0.6240537
| 1549.2 | 0.8240971 | 0.8223664 | 0.8206345 | 0.817109 | 0.814877 | 0.8136218 | 0.8125818 | 0.8092395 | 0.807156 | 0.8054871 | 0.804294 | 0.8009114 | 0.7993684 | 0.7968007 | 0.7953554 | 0.7918689 | 0.7885294 | 0.7862951 | 0.7821815 | 0.7783198 | 0.7738425 | 0.7681998 | 0.7615954 | 0.7544931 | 0.7444281 | 0.7334772 | 0.7193322 | 0.7003162 | 0.6762969 | 0.6428227 | 0.593827 | 0.5304551 | 0.4328697 | 0.2969876 | 0.1198575 | 0.007185103 | 0.04530312 | 0.2201925 | 0.4087801 | 0.531849 | 0.6157382
| 1550 | 0.8241981 | 0.8219288 | 0.8200963 | 0.8172275 | 0.8145399 | 0.813022 | 0.8119674 | 0.8093976 | 0.8068348 | 0.8049695 | 0.8044335 | 0.8008441 | 0.7995522 | 0.7966104 | 0.795044 | 0.7916249 | 0.7885817 | 0.7860928 | 0.7822877 | 0.7786503 | 0.7740239 | 0.7688351 | 0.7623068 | 0.7552997 | 0.7456904 | 0.7351537 | 0.7216605 | 0.7035069 | 0.6804904 | 0.6486597 | 0.6024527 | 0.5429835 | 0.4505725 | 0.3210521 | 0.1451883 | 0.01699878 | 0.02836244 | 0.1930375 | 0.3879369 | 0.5174818 | 0.6080993
| 1550.8 | 0.8243073 | 0.8214604 | 0.8195118 | 0.8174026 | 0.8144021 | 0.8125279 | 0.8113029 | 0.8096253 | 0.8067405 | 0.8046094 | 0.8044206 | 0.800933 | 0.7996735 | 0.7965312 | 0.7946765 | 0.7914242 | 0.7887087 | 0.7858803 | 0.7824566 | 0.7788559 | 0.7740781 | 0.7693529 | 0.7630428 | 0.7559313 | 0.7468501 | 0.7367687 | 0.723775 | 0.7065701 | 0.6843661 | 0.654132 | 0.6106571 | 0.5547438 | 0.4671568 | 0.3442396 | 0.1712427 | 0.03036093 | 0.01466564 | 0.1656226 | 0.3659781 | 0.5028927 | 0.6006421
| 1551.6 | 0.8243859 | 0.8210154 | 0.8189568 | 0.817549 | 0.8144455 | 0.8122089 | 0.8107047 | 0.8098007 | 0.8068353 | 0.8044467 | 0.8041954 | 0.8010959 | 0.7996413 | 0.7965379 | 0.7943214 | 0.7912952 | 0.788858 | 0.7857142 | 0.782672 | 0.7789204 | 0.7740631 | 0.7697249 | 0.7637826 | 0.7564479 | 0.7479097 | 0.7383113 | 0.7256799 | 0.7094681 | 0.6879827 | 0.6592666 | 0.6184875 | 0.5657468 | 0.4827176 | 0.3664903 | 0.1976396 | 0.0470398 | 0.004682638 | 0.1384975 | 0.3428663 | 0.4878491 | 0.5924514
| 1552.4 | 0.8243994 | 0.8206444 | 0.8185017 | 0.8175861 | 0.8146068 | 0.8120881 | 0.8102704 | 0.8098131 | 0.8070251 | 0.8044601 | 0.8037562 | 0.8012263 | 0.7994048 | 0.7965777 | 0.7940394 | 0.7912432 | 0.7889653 | 0.7856332 | 0.7828993 | 0.7788532 | 0.7740495 | 0.7699527 | 0.7644862 | 0.756919 | 0.7488823 | 0.7397571 | 0.7273945 | 0.7121534 | 0.6914015 | 0.664108 | 0.6259576 | 0.5759978 | 0.4973786 | 0.3877825 | 0.2240619 | 0.06672154 | 0.001230648 | 0.1122786 | 0.3185935 | 0.4718431 | 0.582811
| 1553.2 | 0.8243224 | 0.8203843 | 0.8181983 | 0.8174555 | 0.8147928 | 0.8121356 | 0.8100531 | 0.8095919 | 0.8071863 | 0.8045736 | 0.8031608 | 0.8012235 | 0.7989682 | 0.7965846 | 0.7938661 | 0.7912485 | 0.7889732 | 0.785649 | 0.7830937 | 0.7786891 | 0.774102 | 0.7700677 | 0.7651047 | 0.7574062 | 0.7497866 | 0.741079 | 0.7289565 | 0.7145872 | 0.6946696 | 0.6687131 | 0.6330447 | 0.5855083 | 0.5112635 | 0.4081123 | 0.2502432 | 0.08900028 | 0.002864499 | 0.08758001 | 0.2932071 | 0.4543871 | 0.5716112
| 1554 | 0.824143 | 0.8202525 | 0.8180696 | 0.8171348 | 0.814903 | 0.812277 | 0.8100474 | 0.809127 | 0.8072012 | 0.8046789 | 0.8025106 | 0.8010218 | 0.7983899 | 0.796498 | 0.7938026 | 0.7912722 | 0.7888479 | 0.7857438 | 0.7832108 | 0.7784827 | 0.7742616 | 0.7701222 | 0.765596 | 0.7579495 | 0.7506396 | 0.7422604 | 0.7304202 | 0.7167572 | 0.6978095 | 0.6731354 | 0.6397 | 0.5943127 | 0.5244687 | 0.4274759 | 0.2759557 | 0.113383 | 0.0001667841 | 0.06496179 | 0.2668239 | 0.4352605 | 0.55929
| 1554.8 | 0.8238644 | 0.8202432 | 0.8181056 | 0.8166429 | 0.8148544 | 0.8124122 | 0.8101909 | 0.8084715 | 0.8069918 | 0.8046683 | 0.8019218 | 0.8006091 | 0.7977669 | 0.7962793 | 0.7938154 | 0.7912662 | 0.7885889 | 0.7858766 | 0.7832188 | 0.7782965 | 0.7745344 | 0.7701747 | 0.7659399 | 0.7585606 | 0.7514512 | 0.7433047 | 0.7318471 | 0.7186866 | 0.7008189 | 0.6774039 | 0.6458697 | 0.6024786 | 0.537046 | 0.4458585 | 0.3010031 | 0.1393132 | 0.006766354 | 0.04490738 | 0.2396296 | 0.4145669 | 0.5464003
| 1555.6 | 0.823505 | 0.8203287 | 0.8182651 | 0.8160361 | 0.8146012 | 0.8124413 | 0.8103813 | 0.8077288 | 0.8065416 | 0.8044666 | 0.8014927 | 0.8000314 | 0.7972069 | 0.7959233 | 0.7938468 | 0.7911869 | 0.7882296 | 0.7859941 | 0.7831076 | 0.7781865 | 0.7748886 | 0.7702742 | 0.766148 | 0.7592249 | 0.7522222 | 0.7442374 | 0.7332913 | 0.7204319 | 0.7036796 | 0.6815095 | 0.6515209 | 0.6101063 | 0.5490008 | 0.463234 | 0.325221 | 0.1662111 | 0.01771476 | 0.0278292 | 0.2118694 | 0.3925936 | 0.5331452
| 1556.4 | 0.8230953 | 0.8204642 | 0.8184833 | 0.8153963 | 0.8141467 | 0.8122905 | 0.8105032 | 0.8070256 | 0.8059016 | 0.8040537 | 0.8012758 | 0.7993799 | 0.796799 | 0.7954599 | 0.7938322 | 0.7910073 | 0.7878282 | 0.7860447 | 0.7828932 | 0.7781872 | 0.7752636 | 0.7704477 | 0.7662627 | 0.759908 | 0.752946 | 0.7451009 | 0.734784 | 0.7220687 | 0.7063713 | 0.6854071 | 0.6566624 | 0.6173131 | 0.5603029 | 0.479575 | 0.3484839 | 0.1935223 | 0.03236451 | 0.01409252 | 0.1838387 | 0.3695877 | 0.5192151
| 1557.2 | 0.8226742 | 0.8205959 | 0.8186839 | 0.8148132 | 0.8135425 | 0.811931 | 0.8104594 | 0.8064789 | 0.8051754 | 0.8034715 | 0.8012631 | 0.7987663 | 0.7965875 | 0.7949465 | 0.7937188 | 0.7907247 | 0.7874519 | 0.7859917 | 0.7826157 | 0.7783017 | 0.775586 | 0.7706949 | 0.7663477 | 0.7605671 | 0.7536146 | 0.7459412 | 0.7363218 | 0.7236702 | 0.7088834 | 0.6890341 | 0.6613521 | 0.6242076 | 0.570909 | 0.4948684 | 0.3707121 | 0.2207639 | 0.05033514 | 0.004040053 | 0.1558818 | 0.3456044 | 0.5040214
| 1558 | 0.8222823 | 0.8206704 | 0.8187937 | 0.8143648 | 0.8128766 | 0.8113871 | 0.810196 | 0.8061653 | 0.8044912 | 0.8028114 | 0.801388 | 0.7982918 | 0.7965605 | 0.7944529 | 0.7934812 | 0.7903621 | 0.7871581 | 0.7858218 | 0.7823302 | 0.7784984 | 0.775791 | 0.7709913 | 0.7664694 | 0.7611604 | 0.7542246 | 0.746794 | 0.7378647 | 0.7252871 | 0.7112221 | 0.6923387 | 0.6656892 | 0.6308626 | 0.5807872 | 0.5091304 | 0.3918738 | 0.2475564 | 0.07119843 | 0.001999541 | 0.1284011 | 0.3205185 | 0.487128
| 1558.8 | 0.8219566 | 0.8206444 | 0.8187561 | 0.8141001 | 0.8122524 | 0.8107301 | 0.8097174 | 0.8061003 | 0.8039654 | 0.8021884 | 0.8015444 | 0.7980187 | 0.7966519 | 0.7940421 | 0.7931285 | 0.7899627 | 0.7869786 | 0.785548 | 0.7820937 | 0.778718 | 0.7758399 | 0.7712966 | 0.7666775 | 0.7616562 | 0.7547813 | 0.7476729 | 0.7393456 | 0.7269335 | 0.7134085 | 0.6953067 | 0.6697916 | 0.6372962 | 0.5899356 | 0.5224144 | 0.4119793 | 0.2736364 | 0.09448784 | 0.00372931 | 0.101873 | 0.29418 | 0.4685545
| 1559.6 | 0.8217248 | 0.8204927 | 0.8185425 | 0.8140278 | 0.8117641 | 0.8100602 | 0.8090851 | 0.8062338 | 0.8036701 | 0.8017071 | 0.8016165 | 0.7979529 | 0.7967606 | 0.7937536 | 0.7927017 | 0.7895783 | 0.7869113 | 0.7852054 | 0.7819503 | 0.7788872 | 0.7757321 | 0.7715672 | 0.7669901 | 0.7620369 | 0.755299 | 0.7485662 | 0.7406893 | 0.7285854 | 0.7154703 | 0.697973 | 0.6737657 | 0.6434707 | 0.5983918 | 0.5348085 | 0.4310663 | 0.2988475 | 0.1197029 | 0.0009274275 | 0.07685988 | 0.2665984 | 0.4487305
| 1560.4 | 0.8216005 | 0.8202125 | 0.818157 | 0.8141145 | 0.8114741 | 0.8094811 | 0.8084013 | 0.8064626 | 0.8036124 | 0.8014307 | 0.8015116 | 0.7980418 | 0.7967781 | 0.7935915 | 0.7922619 | 0.7892558 | 0.7869201 | 0.784842 | 0.7819193 | 0.7789379 | 0.7755052 | 0.771767 | 0.7673883 | 0.7623011 | 0.7557967 | 0.749441 | 0.7418353 | 0.730191 | 0.717431 | 0.7004145 | 0.6776802 | 0.6493086 | 0.6062285 | 0.5464223 | 0.4491802 | 0.3231147 | 0.1463151 | 0.006494847 | 0.05400575 | 0.2380331 | 0.4281433
| 1561.2 | 0.8215819 | 0.8198245 | 0.8176369 | 0.8142912 | 0.8113978 | 0.8090736 | 0.8077823 | 0.8066569 | 0.8037323 | 0.8013628 | 0.8011858 | 0.7981888 | 0.7966188 | 0.7935238 | 0.7918724 | 0.7890241 | 0.7869453 | 0.7845065 | 0.7819887 | 0.7788258 | 0.775225 | 0.7718749 | 0.767822 | 0.7624621 | 0.7562905 | 0.7502547 | 0.742757 | 0.7316889 | 0.7193014 | 0.7027258 | 0.6815504 | 0.6547231 | 0.6135386 | 0.5573655 | 0.4663562 | 0.3464107 | 0.1737816 | 0.01843899 | 0.03400793 | 0.208939 | 0.4069383
| 1562 | 0.8216513 | 0.8193692 | 0.8170453 | 0.814468 | 0.8114995 | 0.8088748 | 0.8073279 | 0.8066934 | 0.8039184 | 0.8014451 | 0.8006567 | 0.7982788 | 0.7962436 | 0.7934896 | 0.7915804 | 0.7888859 | 0.7869194 | 0.7842368 | 0.7821173 | 0.7785434 | 0.7749671 | 0.7718871 | 0.7682255 | 0.7625457 | 0.7567872 | 0.7509694 | 0.7434722 | 0.7330276 | 0.7210775 | 0.7049881 | 0.6853399 | 0.659651 | 0.6204157 | 0.5677269 | 0.4826069 | 0.3687249 | 0.2015705 | 0.03458823 | 0.01756316 | 0.1798159 | 0.3847624
| 1562.8 | 0.8217782 | 0.8189003 | 0.8164599 | 0.8145535 | 0.8117008 | 0.8088681 | 0.8070951 | 0.8064879 | 0.8040387 | 0.8015743 | 0.7999986 | 0.7982106 | 0.7956709 | 0.7934152 | 0.791404 | 0.7888164 | 0.7867858 | 0.7840507 | 0.7822442 | 0.7781228 | 0.7747966 | 0.7718151 | 0.7685366 | 0.7625862 | 0.7572797 | 0.7515637 | 0.744039 | 0.7341799 | 0.7227452 | 0.707245 | 0.6889772 | 0.6640781 | 0.626936 | 0.5775589 | 0.4979217 | 0.3900418 | 0.2291943 | 0.05441366 | 0.005296769 | 0.1510759 | 0.3609656
| 1563.6 | 0.8219233 | 0.8184752 | 0.8159587 | 0.8144745 | 0.8118988 | 0.8089868 | 0.8070836 | 0.806017 | 0.8039771 | 0.8016315 | 0.7993215 | 0.7979244 | 0.7949718 | 0.793234 | 0.7913264 | 0.7887696 | 0.7865135 | 0.783943 | 0.7823043 | 0.7776292 | 0.7747505 | 0.7716806 | 0.768715 | 0.7626216 | 0.7577484 | 0.7520389 | 0.7445405 | 0.7351491 | 0.7242902 | 0.7094931 | 0.692382 | 0.6680477 | 0.6331466 | 0.5868727 | 0.5122776 | 0.4103329 | 0.2562461 | 0.07722116 | 0.002309668 | 0.1230265 | 0.3350264
| 1564.4 | 0.8220447 | 0.8181455 | 0.815606 | 0.8141923 | 0.81199 | 0.8091312 | 0.807235 | 0.8053251 | 0.8036656 | 0.8015172 | 0.7987407 | 0.7974182 | 0.7942502 | 0.792904 | 0.7913017 | 0.7886899 | 0.7861061 | 0.7838871 | 0.7822453 | 0.7771435 | 0.7748285 | 0.7715104 | 0.7687521 | 0.7626873 | 0.7581672 | 0.7524166 | 0.7450617 | 0.7359639 | 0.7257089 | 0.7116923 | 0.6954919 | 0.6716505 | 0.6390646 | 0.5956469 | 0.5256568 | 0.4295614 | 0.2824291 | 0.1022309 | 0.004974206 | 0.09598251 | 0.3069193
| 1565.2 | 0.8221042 | 0.8179476 | 0.81544 | 0.8137116 | 0.8118957 | 0.8091928 | 0.8074491 | 0.804513 | 0.8031033 | 0.8011799 | 0.798345 | 0.7967499 | 0.7936144 | 0.7924198 | 0.7912676 | 0.7885278 | 0.7856006 | 0.7838423 | 0.7820422 | 0.7767421 | 0.7749938 | 0.7713319 | 0.7686723 | 0.7628102 | 0.7585133 | 0.7527314 | 0.7456666 | 0.736668 | 0.7270141 | 0.7137872 | 0.6982818 | 0.6750006 | 0.6446845 | 0.6038448 | 0.5380662 | 0.4476945 | 0.3075697 | 0.1286721 | 0.002639927 | 0.07043201 | 0.2771878
| 1566 | 0.822073 | 0.8178971 | 0.8154665 | 0.81308 | 0.8115803 | 0.8090824 | 0.8076097 | 0.8037136 | 0.802358 | 0.8006325 | 0.7981722 | 0.7960213 | 0.7931482 | 0.7918149 | 0.7911643 | 0.7882531 | 0.7850581 | 0.7837641 | 0.781705 | 0.776476 | 0.7751851 | 0.77117 | 0.7685241 | 0.7630024 | 0.7587768 | 0.7530194 | 0.7463824 | 0.737306 | 0.7282351 | 0.7157327 | 0.7007699 | 0.6782055 | 0.6499923 | 0.6114373 | 0.5495514 | 0.4647172 | 0.3316103 | 0.1558696 | 0.004535757 | 0.0471341 | 0.2466907
| 1566.8 | 0.8219363 | 0.8179858 | 0.815657 | 0.8123786 | 0.8110609 | 0.8087526 | 0.8076153 | 0.8030576 | 0.8015482 | 0.7999495 | 0.7981989 | 0.7953519 | 0.7928877 | 0.7911539 | 0.7909516 | 0.7878645 | 0.7845478 | 0.7836151 | 0.7812773 | 0.7763583 | 0.7753338 | 0.7710456 | 0.7683664 | 0.763257 | 0.7589672 | 0.753309 | 0.7471946 | 0.7379135 | 0.7294096 | 0.7175099 | 0.7030102 | 0.6813414 | 0.6549791 | 0.6184219 | 0.5601997 | 0.4806412 | 0.3545804 | 0.1833039 | 0.01622292 | 0.02706604 | 0.2162031
| 1567.6 | 0.821696 | 0.8181831 | 0.8159548 | 0.8117053 | 0.8104039 | 0.808211 | 0.8074062 | 0.8026412 | 0.8008114 | 0.7992467 | 0.7983479 | 0.7948467 | 0.7928123 | 0.7905161 | 0.7906208 | 0.7873906 | 0.7841297 | 0.7833737 | 0.7808271 | 0.776361 | 0.7753838 | 0.7709739 | 0.7682523 | 0.7635485 | 0.7591132 | 0.7536147 | 0.7480556 | 0.7385124 | 0.730572 | 0.7191292 | 0.7050765 | 0.6844406 | 0.6596513 | 0.6248337 | 0.5701302 | 0.4955067 | 0.3765555 | 0.210631 | 0.03197821 | 0.0112257 | 0.1861399
| 1568.4 | 0.8213703 | 0.8184417 | 0.8162848 | 0.8111545 | 0.8097101 | 0.8075189 | 0.8069805 | 0.8025011 | 0.8002674 | 0.7986494 | 0.79851 | 0.7945684 | 0.7928512 | 0.7899758 | 0.7901986 | 0.7868843 | 0.783839 | 0.7830393 | 0.7804294 | 0.7764235 | 0.7753064 | 0.7709627 | 0.768218 | 0.7638362 | 0.7592561 | 0.7539376 | 0.7489008 | 0.7391115 | 0.7317415 | 0.7206206 | 0.7070426 | 0.6874943 | 0.6640331 | 0.6307441 | 0.5794742 | 0.5093762 | 0.3976121 | 0.2376602 | 0.05130342 | 0.000385186 | 0.156569
| 1569.2 | 0.8209914 | 0.8187053 | 0.8165671 | 0.8107972 | 0.8090923 | 0.8067772 | 0.8063948 | 0.8026059 | 0.7999863 | 0.7982572 | 0.7985742 | 0.7945208 | 0.792903 | 0.7895829 | 0.7897392 | 0.786409 | 0.7836778 | 0.782632 | 0.7801477 | 0.7764692 | 0.7751074 | 0.7710099 | 0.7682767 | 0.7640738 | 0.7594386 | 0.7542695 | 0.7496685 | 0.7397121 | 0.7329159 | 0.7220171 | 0.7089665 | 0.6904663 | 0.6681613 | 0.6362484 | 0.5883507 | 0.5223238 | 0.4177909 | 0.2643024 | 0.07368785 | 0.005078025 | 0.1274869
| 1570 | 0.8206011 | 0.8189187 | 0.816732 | 0.8106659 | 0.8086487 | 0.8061022 | 0.8057503 | 0.8028635 | 0.7999686 | 0.7981156 | 0.7984592 | 0.7946476 | 0.7928638 | 0.78935 | 0.7893096 | 0.7860229 | 0.7836154 | 0.7821879 | 0.7800179 | 0.7764269 | 0.774825 | 0.7711014 | 0.7684189 | 0.7642205 | 0.759692 | 0.7545995 | 0.7503159 | 0.7403131 | 0.7340718 | 0.7233422 | 0.7108823 | 0.6933117 | 0.6720758 | 0.6414453 | 0.5968445 | 0.534424 | 0.4370791 | 0.2905036 | 0.09862627 | 0.005190802 | 0.0991566
| 1570.8 | 0.8202446 | 0.819037 | 0.8167321 | 0.8107476 | 0.8084405 | 0.805597 | 0.8051667 | 0.8031445 | 0.8001456 | 0.7982024 | 0.7981352 | 0.7948473 | 0.7926564 | 0.789249 | 0.7889709 | 0.7857629 | 0.7835959 | 0.7817509 | 0.780038 | 0.7762493 | 0.7745178 | 0.7712113 | 0.768618 | 0.7642525 | 0.7600252 | 0.7549187 | 0.7508277 | 0.740913 | 0.7351737 | 0.7246044 | 0.7127993 | 0.6959933 | 0.6758086 | 0.6464163 | 0.6049934 | 0.545744 | 0.4554136 | 0.3161858 | 0.1256142 | 0.0002458948 | 0.07228483
| 1571.6 | 0.8199638 | 0.8190329 | 0.816551 | 0.810986 | 0.8084766 | 0.8053255 | 0.8047503 | 0.8033142 | 0.8003969 | 0.7984335 | 0.7976317 | 0.7949996 | 0.7922504 | 0.789218 | 0.7887599 | 0.7856344 | 0.7835535 | 0.7813617 | 0.780168 | 0.7759253 | 0.7742483 | 0.7713041 | 0.7688377 | 0.7641707 | 0.7604213 | 0.7552217 | 0.7512155 | 0.7415093 | 0.7361861 | 0.725803 | 0.7147081 | 0.6984897 | 0.6793757 | 0.6512095 | 0.6127875 | 0.5563407 | 0.4727029 | 0.3412113 | 0.1541311 | 0.009390871 | 0.04793396
| 1572.4 | 0.8197907 | 0.8189014 | 0.8162056 | 0.8112928 | 0.8087109 | 0.8052966 | 0.8045664 | 0.8032667 | 0.8005823 | 0.7986847 | 0.7970282 | 0.7949967 | 0.7916705 | 0.7891765 | 0.7886779 | 0.7856082 | 0.7834285 | 0.7810487 | 0.7803385 | 0.7754812 | 0.7740654 | 0.7713414 | 0.7690384 | 0.7640021 | 0.7608398 | 0.7555051 | 0.7515089 | 0.7420938 | 0.7370863 | 0.7269379 | 0.7165873 | 0.7007949 | 0.682775 | 0.6558333 | 0.6201809 | 0.5662634 | 0.4888609 | 0.3653789 | 0.1836262 | 0.02341034 | 0.02723912
| 1573.2 | 0.8197426 | 0.8186597 | 0.8157424 | 0.8115657 | 0.8090516 | 0.8054601 | 0.8046203 | 0.8029505 | 0.8005782 | 0.7988254 | 0.7964308 | 0.7947712 | 0.7909889 | 0.7890462 | 0.7886885 | 0.7856264 | 0.7831821 | 0.7808206 | 0.7804666 | 0.7749727 | 0.7739911 | 0.7712899 | 0.7691834 | 0.7637933 | 0.7612269 | 0.7557624 | 0.7517437 | 0.7426494 | 0.737871 | 0.7280187 | 0.7184092 | 0.7029112 | 0.6859907 | 0.6602605 | 0.6271116 | 0.5755572 | 0.5038386 | 0.3884496 | 0.2135205 | 0.04155719 | 0.01111375
| 1574 | 0.8198188 | 0.8183439 | 0.8152285 | 0.8117093 | 0.8093809 | 0.8057183 | 0.8048545 | 0.8023803 | 0.8003106 | 0.7987532 | 0.7959415 | 0.7943123 | 0.7903044 | 0.7887702 | 0.7887255 | 0.7856156 | 0.782805 | 0.7806637 | 0.7804752 | 0.7744683 | 0.774014 | 0.7711297 | 0.769241 | 0.7635985 | 0.7615285 | 0.755981 | 0.7519501 | 0.7431485 | 0.7385559 | 0.7290643 | 0.7201418 | 0.7048422 | 0.6890005 | 0.6644422 | 0.6335237 | 0.5842669 | 0.5176454 | 0.4101929 | 0.2432316 | 0.06351265 | 0.0001077423
| 1574.8 | 0.8200001 | 0.8180018 | 0.8147382 | 0.8116542 | 0.8095808 | 0.805948 | 0.8051606 | 0.8016326 | 0.7997731 | 0.7984213 | 0.7956276 | 0.7936676 | 0.7897143 | 0.7883276 | 0.7887086 | 0.7855039 | 0.7823181 | 0.780544 | 0.7803099 | 0.7740309 | 0.7740918 | 0.7708607 | 0.7691877 | 0.7634634 | 0.761703 | 0.7561402 | 0.7521459 | 0.7435578 | 0.7391676 | 0.7300947 | 0.7217485 | 0.706588 | 0.691786 | 0.6683253 | 0.6393851 | 0.592436 | 0.5303529 | 0.4304364 | 0.2722177 | 0.08875392 | 0.005541289
| 1575.6 | 0.820251 | 0.8176838 | 0.8143388 | 0.8113713 | 0.8095588 | 0.8060299 | 0.8054052 | 0.800825 | 0.7990281 | 0.7978496 | 0.7955012 | 0.7929282 | 0.7892869 | 0.787738 | 0.7885637 | 0.7852383 | 0.781766 | 0.7804132 | 0.7799508 | 0.7737004 | 0.7741609 | 0.7705032 | 0.7690092 | 0.7634103 | 0.7617309 | 0.7562149 | 0.7523339 | 0.7438467 | 0.7397309 | 0.7311161 | 0.7231882 | 0.7081475 | 0.6943386 | 0.6718695 | 0.6446967 | 0.6001031 | 0.5420795 | 0.4491027 | 0.3000301 | 0.1164956 | 0.005757213
| 1576.4 | 0.8205237 | 0.8174334 | 0.814077 | 0.8108771 | 0.8092683 | 0.8058761 | 0.8054615 | 0.8000852 | 0.7981888 | 0.7971179 | 0.7955137 | 0.7922036 | 0.7890415 | 0.7870559 | 0.7882407 | 0.7847971 | 0.7812036 | 0.7802184 | 0.7794152 | 0.7734841 | 0.7741509 | 0.7700931 | 0.7687032 | 0.7634297 | 0.7616164 | 0.7561822 | 0.7525045 | 0.7439979 | 0.7402572 | 0.7321089 | 0.7244181 | 0.7095245 | 0.696662 | 0.6750582 | 0.6494909 | 0.6072945 | 0.5529614 | 0.4662232 | 0.3263564 | 0.1457667 | 0.0005212753
| 1577.2 | 0.8207651 | 0.8172788 | 0.8139694 | 0.8102298 | 0.8087186 | 0.8054519 | 0.8052397 | 0.7995176 | 0.7973881 | 0.796342 | 0.795567 | 0.7915909 | 0.7889421 | 0.7863567 | 0.7877259 | 0.7841948 | 0.7806814 | 0.779913 | 0.7787515 | 0.7733552 | 0.7740004 | 0.7696725 | 0.7682804 | 0.7634798 | 0.761384 | 0.7560294 | 0.7526404 | 0.7440161 | 0.740737 | 0.7330245 | 0.7254005 | 0.7107343 | 0.6987692 | 0.6779016 | 0.6538219 | 0.6140186 | 0.5631196 | 0.4819243 | 0.3510405 | 0.1755944 | 0.01009707
| 1578 | 0.8209234 | 0.8172269 | 0.8139983 | 0.8095168 | 0.8079722 | 0.8047833 | 0.8047093 | 0.7991762 | 0.7967426 | 0.7956406 | 0.7955389 | 0.7911481 | 0.7889063 | 0.7857165 | 0.7870446 | 0.7834778 | 0.7802318 | 0.7794664 | 0.7780259 | 0.7732606 | 0.7736698 | 0.7692769 | 0.7677654 | 0.7634956 | 0.7610681 | 0.7557604 | 0.7527214 | 0.7439305 | 0.7411413 | 0.733795 | 0.7261137 | 0.7118066 | 0.700675 | 0.6804317 | 0.6577507 | 0.6202641 | 0.572633 | 0.4963902 | 0.3740712 | 0.2051983 | 0.02580461
| 1578.8 | 0.8209556 | 0.8172615 | 0.8141144 | 0.8088362 | 0.8071309 | 0.8039516 | 0.8039057 | 0.7990503 | 0.7963205 | 0.7951015 | 0.7953156 | 0.790878 | 0.7888266 | 0.7851921 | 0.7862532 | 0.7827127 | 0.7798605 | 0.7788704 | 0.7773054 | 0.7731344 | 0.7731484 | 0.7689242 | 0.7671928 | 0.7634051 | 0.7607031 | 0.7553974 | 0.7527268 | 0.7437901 | 0.74143 | 0.7343541 | 0.7265615 | 0.7127819 | 0.7023896 | 0.6826924 | 0.6613319 | 0.6260056 | 0.5815257 | 0.5098151 | 0.3955403 | 0.2340959 | 0.0459643
| 1579.6 | 0.8208334 | 0.8173454 | 0.8142449 | 0.8082762 | 0.8063128 | 0.8030742 | 0.8029218 | 0.7990665 | 0.7961231 | 0.7947565 | 0.7948222 | 0.790727 | 0.7885997 | 0.7848066 | 0.7854247 | 0.7819689 | 0.7795454 | 0.778142 | 0.7766414 | 0.7729145 | 0.7724557 | 0.7686087 | 0.7666017 | 0.7631481 | 0.7603131 | 0.7549768 | 0.7526368 | 0.7436512 | 0.7415654 | 0.7346604 | 0.7267791 | 0.7137005 | 0.7039131 | 0.6847281 | 0.6646043 | 0.6312147 | 0.5897732 | 0.5223579 | 0.4155841 | 0.2620707 | 0.06960912
| 1580.4 | 0.8205476 | 0.8174264 | 0.8143061 | 0.8078965 | 0.8056254 | 0.8022766 | 0.8018852 | 0.7991071 | 0.7960848 | 0.7945728 | 0.7940438 | 0.7905999 | 0.7881541 | 0.7845427 | 0.7846289 | 0.7813015 | 0.7792429 | 0.7773199 | 0.7760584 | 0.7725574 | 0.7716358 | 0.7683012 | 0.7660263 | 0.7626933 | 0.7599074 | 0.7545401 | 0.7524336 | 0.7435622 | 0.7415256 | 0.7347149 | 0.726831 | 0.7145891 | 0.7052361 | 0.6865753 | 0.6675894 | 0.6358766 | 0.5973231 | 0.5341117 | 0.4343242 | 0.2890348 | 0.09561775
| 1581.2 | 0.8201095 | 0.8174462 | 0.8142192 | 0.807716 | 0.805142 | 0.8016629 | 0.8009271 | 0.7990401 | 0.7960903 | 0.7944622 | 0.7930313 | 0.7903852 | 0.7874704 | 0.7843481 | 0.7839149 | 0.7807376 | 0.7788994 | 0.7764578 | 0.7755498 | 0.7720472 | 0.7707478 | 0.767957 | 0.7654871 | 0.7620475 | 0.7594805 | 0.7541226 | 0.7521022 | 0.7435494 | 0.7413138 | 0.7345648 | 0.7267999 | 0.7154501 | 0.706345 | 0.6882585 | 0.670297 | 0.6400049 | 0.6041265 | 0.5450975 | 0.4518271 | 0.3148772 | 0.1229679
| 1582 | 0.8195499 | 0.8173504 | 0.8139246 | 0.8077086 | 0.8048856 | 0.8012914 | 0.8001511 | 0.7987532 | 0.796006 | 0.7943065 | 0.7918885 | 0.7899854 | 0.7865871 | 0.7841485 | 0.7832997 | 0.7802699 | 0.7784661 | 0.7756133 | 0.7750815 | 0.7713991 | 0.7698533 | 0.7675282 | 0.7649842 | 0.7612555 | 0.7590178 | 0.7537434 | 0.751635 | 0.743609 | 0.7409589 | 0.7342916 | 0.7267686 | 0.7162583 | 0.7072317 | 0.6897925 | 0.6727336 | 0.6436512 | 0.6101672 | 0.5552799 | 0.4680925 | 0.3393894 | 0.1509274
| 1582.8 | 0.8189151 | 0.8170984 | 0.8133936 | 0.8078093 | 0.8048236 | 0.8011604 | 0.7996082 | 0.7981825 | 0.7957164 | 0.7939915 | 0.7907473 | 0.7893447 | 0.7855922 | 0.7838675 | 0.7827649 | 0.7798601 | 0.7779121 | 0.7748367 | 0.7746027 | 0.7706542 | 0.7690052 | 0.7669786 | 0.7644966 | 0.7603898 | 0.7585027 | 0.7534002 | 0.7510358 | 0.7437084 | 0.7405098 | 0.7339881 | 0.7268006 | 0.7169678 | 0.7079025 | 0.6911879 | 0.6749118 | 0.6469043 | 0.6154823 | 0.5646009 | 0.4830747 | 0.3623085 | 0.1790816
| 1583.6 | 0.8182611 | 0.816671 | 0.812635 | 0.8079277 | 0.8048761 | 0.8012091 | 0.7992861 | 0.7973309 | 0.7951559 | 0.7934399 | 0.7897336 | 0.788465 | 0.7846006 | 0.7834469 | 0.7822642 | 0.7794494 | 0.7772337 | 0.774161 | 0.7740601 | 0.7698702 | 0.7682387 | 0.766295 | 0.7639871 | 0.759534 | 0.7579245 | 0.7530709 | 0.7503253 | 0.7437955 | 0.7400225 | 0.7337317 | 0.7269236 | 0.7175277 | 0.7083848 | 0.6924571 | 0.6768561 | 0.6498784 | 0.6201657 | 0.5730184 | 0.4967244 | 0.3834418 | 0.2072014
| 1584.4 | 0.817646 | 0.8160751 | 0.811695 | 0.807967 | 0.8049343 | 0.8013318 | 0.7991135 | 0.7962685 | 0.7943274 | 0.792635 | 0.7889363 | 0.7874072 | 0.7837252 | 0.7828624 | 0.7817379 | 0.7789752 | 0.7764559 | 0.7735951 | 0.7734129 | 0.7691084 | 0.7675663 | 0.7654926 | 0.7634142 | 0.7587625 | 0.7572829 | 0.7527217 | 0.7495428 | 0.7438149 | 0.7395466 | 0.7335656 | 0.7271241 | 0.7179022 | 0.708728 | 0.6936188 | 0.6786026 | 0.6526931 | 0.6243553 | 0.5805394 | 0.509038 | 0.4027865 | 0.235056
| 1585.2 | 0.8171226 | 0.8153434 | 0.8106503 | 0.8078444 | 0.8048852 | 0.8014036 | 0.7989796 | 0.7951172 | 0.7933037 | 0.7916271 | 0.7883848 | 0.7862776 | 0.7830476 | 0.7821307 | 0.7811308 | 0.7783884 | 0.7756274 | 0.7731227 | 0.7726433 | 0.7684212 | 0.7669776 | 0.7646127 | 0.7627449 | 0.7581241 | 0.7565894 | 0.7523186 | 0.7487429 | 0.7437239 | 0.7391149 | 0.7334923 | 0.7273525 | 0.7180866 | 0.708996 | 0.6946978 | 0.680194 | 0.6554488 | 0.6282072 | 0.5872363 | 0.5200936 | 0.4205616 | 0.2622985
| 1586 | 0.8167308 | 0.8145301 | 0.8095964 | 0.8075094 | 0.8046379 | 0.8013099 | 0.7987627 | 0.7940222 | 0.7922091 | 0.7905219 | 0.7880432 | 0.7852013 | 0.782598 | 0.7813061 | 0.7804089 | 0.777668 | 0.7748092 | 0.7727057 | 0.771762 | 0.7678419 | 0.7664437 | 0.7637137 | 0.7619677 | 0.7576321 | 0.7558642 | 0.751839 | 0.7479874 | 0.7435049 | 0.7387383 | 0.7334808 | 0.7275392 | 0.7181145 | 0.7092557 | 0.6957209 | 0.6816707 | 0.6582054 | 0.6318639 | 0.593243 | 0.5300591 | 0.4371231 | 0.2884971
| 1586.8 | 0.8164928 | 0.8137032 | 0.8086315 | 0.8069541 | 0.8041448 | 0.8009738 | 0.7983623 | 0.7931171 | 0.7911884 | 0.7894533 | 0.7878208 | 0.7842915 | 0.7823469 | 0.7804676 | 0.7795703 | 0.7768273 | 0.7740599 | 0.7722939 | 0.7708058 | 0.7673791 | 0.7659243 | 0.7628571 | 0.7610993 | 0.7572633 | 0.7551317 | 0.75128 | 0.7473321 | 0.7431695 | 0.7384085 | 0.7334837 | 0.7276164 | 0.718053 | 0.7095623 | 0.69671 | 0.6830626 | 0.6609705 | 0.6354271 | 0.5987318 | 0.5391708 | 0.4528028 | 0.3132776
| 1587.6 | 0.8164095 | 0.8129341 | 0.8078403 | 0.806216 | 0.8034132 | 0.8003755 | 0.7977246 | 0.7924916 | 0.7903697 | 0.788548 | 0.7875973 | 0.7836205 | 0.7822136 | 0.7796984 | 0.7786469 | 0.7759123 | 0.773422 | 0.7718356 | 0.7698299 | 0.767016 | 0.765377 | 0.7620927 | 0.7601825 | 0.7569662 | 0.7544141 | 0.7506597 | 0.7468128 | 0.7427539 | 0.738105 | 0.733456 | 0.7275392 | 0.7179854 | 0.7099462 | 0.6976754 | 0.6843843 | 0.6637007 | 0.6389414 | 0.6038789 | 0.5476844 | 0.4677624 | 0.336469
| 1588.4 | 0.8164612 | 0.812286 | 0.8072799 | 0.8053704 | 0.8025043 | 0.7995569 | 0.7968573 | 0.7921699 | 0.7898309 | 0.7878918 | 0.7872553 | 0.7832019137 | 0.7820874 | 0.7790657 | 0.7776968 | 0.7749907 | 0.772911 | 0.7712905 | 0.768895 | 0.7667146 | 0.764767 | 0.7614483 | 0.7592776 | 0.7566756 | 0.7537278 | 0.7500128 | 0.7464351 | 0.7423077 | 0.7378051 | 0.7333683 | 0.7272994 | 0.7179888 | 0.7104067 | 0.6986117 | 0.6856349 | 0.6663163 | 0.6423932 | 0.6088279 | 0.555818 | 0.4819424 | 0.3581451
| 1589.2 | 0.8166093 | 0.8118044 | 0.8069696 | 0.804516 | 0.8015205 | 0.7986125 | 0.7958285 | 0.7921045 | 0.7895792 | 0.7875063 | 0.7867124 | 0.7829867 | 0.7818564 | 0.7786025 | 0.7767897 | 0.7741356 | 0.7725119 | 0.770639 | 0.7680541 | 0.7664236 | 0.764075 | 0.7609238 | 0.7584468 | 0.7563289 | 0.7530809 | 0.74938 | 0.7461704 | 0.7418791 | 0.7374922 | 0.7332103 | 0.7269282 | 0.7181128 | 0.7109124 | 0.6994989 | 0.6868037 | 0.6687255 | 0.6457253 | 0.6136629 | 0.563702 | 0.4951351 | 0.3785302
| 1590 | 0.8168026 | 0.8115091 | 0.8068879 | 0.8037545 | 0.8005834 | 0.7976677 | 0.7947503 | 0.7921872 | 0.7895487 | 0.7873424 | 0.7859425 | 0.7828758 | 0.7814368 | 0.7782991 | 0.7759883 | 0.7734066 | 0.7721827 | 0.7698874 | 0.7673412 | 0.7660892 | 0.7633016 | 0.7604934 | 0.7577374 | 0.7558807 | 0.7524745 | 0.7487975 | 0.7459615 | 0.7415029 | 0.7371594 | 0.7329863 | 0.7264868 | 0.7183664 | 0.7114111 | 0.7003089 | 0.6878788 | 0.6708523 | 0.6488609 | 0.6183968 | 0.5713557 | 0.5071384 | 0.3978297
| 1590.8 | 0.8169835 | 0.8113915 | 0.8069758 | 0.8031698 | 0.7998067 | 0.7968494 | 0.7937518 | 0.7922755 | 0.7896168 | 0.7872936 | 0.7849838 | 0.7827456 | 0.7807945 | 0.7781044 | 0.7753318 | 0.7728348 | 0.7718645 | 0.7690668 | 0.7667642 | 0.765665 | 0.7624683 | 0.7601134 | 0.7571692 | 0.7553121 | 0.7519041 | 0.7482867 | 0.7457362 | 0.7411927 | 0.7368089 | 0.7327061 | 0.7260498 | 0.7187168 | 0.7118443 | 0.7010148 | 0.6888559 | 0.6726593 | 0.6517309 | 0.6229794 | 0.5786968 | 0.5179038 | 0.4160976
| 1591.6 | 0.8170966 | 0.8114153 | 0.8071468 | 0.802811 | 0.7992717 | 0.7962563 | 0.7929472 | 0.7922268 | 0.7896352 | 0.7872233 | 0.7839281 | 0.7824786 | 0.7799541 | 0.7779385 | 0.7748252 | 0.7724141 | 0.7714956 | 0.7682274 | 0.7663036 | 0.7651219 | 0.7616133 | 0.7597332 | 0.7567289 | 0.7546329 | 0.7513633 | 0.7478499 | 0.7454259 | 0.7409412 | 0.7364478 | 0.7323775 | 0.7256844 | 0.7191009 | 0.7121636 | 0.7016012 | 0.6897437 | 0.6741604 | 0.6542958 | 0.6273208 | 0.5855825 | 0.5275943 | 0.4332254
| 1592.4 | 0.817096 | 0.8115224 | 0.8073017 | 0.8026821 | 0.7990079 | 0.7959352 | 0.7924076 | 0.7919326 | 0.7894681 | 0.7870017 | 0.7828969 | 0.7819942 | 0.7789924 | 0.777712 | 0.7744372 | 0.7721023 | 0.7710263 | 0.7674265 | 0.7659181 | 0.7644543 | 0.7607841 | 0.7593076 | 0.7563735 | 0.7538769 | 0.750845 | 0.7474713 | 0.7449835 | 0.7407252 | 0.7360818 | 0.7320048 | 0.7254342 | 0.7194451 | 0.7123439 | 0.7020717 | 0.6905643 | 0.6754191 | 0.6565583 | 0.6313237 | 0.5918676 | 0.5365238 | 0.4490533
| 1593.2 | 0.816952 | 0.8116422 | 0.8073455 | 0.8027404 | 0.7989872 | 0.7958698 | 0.7921429 | 0.7913455 | 0.7890269 | 0.7865404 | 0.7820091 | 0.7812683 | 0.7780182 | 0.7773485 | 0.7741084 | 0.7718308 | 0.7704315 | 0.7667156 | 0.7655531 | 0.7636817 | 0.7600272 | 0.7588051 | 0.7560419 | 0.7530927 | 0.7503421 | 0.7471233 | 0.7443962 | 0.7405149 | 0.7357115 | 0.7315926 | 0.72531 | 0.7196857 | 0.7123906 | 0.7024505 | 0.691348 | 0.6765325 | 0.6585613 | 0.6349162 | 0.5974627 | 0.5450133 | 0.4635217
| 1594 | 0.8166555 | 0.811703 | 0.8072037 | 0.8029052 | 0.7991282 | 0.7959838 | 0.7920988 | 0.79049 | 0.7882933 | 0.7858161 | 0.7813498 | 0.7803405 | 0.7771448 | 0.7768037 | 0.7737658 | 0.7715211 | 0.7697165 | 0.7661286 | 0.7651531 | 0.7628455 | 0.7593772 | 0.7582137 | 0.7556709 | 0.7523319 | 0.7498476 | 0.7467744 | 0.7436892 | 0.7402825 | 0.7353322 | 0.7311534 | 0.7252906 | 0.7197859 | 0.7123375 | 0.7027776 | 0.6921236 | 0.6776073 | 0.660376 | 0.6380751 | 0.6023734 | 0.5532471 | 0.4767568
| 1594.8 | 0.8162189 | 0.8116434 | 0.8068357 | 0.8030734 | 0.7993143 | 0.7961577 | 0.7921692 | 0.7894579 | 0.7873251 | 0.7848773 | 0.780947 | 0.7793035 | 0.7764598 | 0.7760771 | 0.773342 | 0.7711051 | 0.7689159 | 0.7656726 | 0.7646734 | 0.7620019 | 0.7588483 | 0.7575407 | 0.7552111 | 0.7516385 | 0.7493528 | 0.7463983 | 0.7429185 | 0.7400085 | 0.7349363 | 0.7307119 | 0.7253319 | 0.7197416 | 0.7122375 | 0.7030991 | 0.6929091 | 0.6787326 | 0.6620822 | 0.6408346 | 0.606707 | 0.5612074 | 0.4890297
| 1595.6 | 0.8156755 | 0.8114228 | 0.8062415 | 0.8031407 | 0.7994184 | 0.7962569 | 0.7922217 | 0.7883855 | 0.7862415 | 0.7838318 | 0.7807646 | 0.77828 | 0.7760033 | 0.7752132 | 0.7727928 | 0.770541 | 0.7680857 | 0.7653262 | 0.7640885 | 0.7612103 | 0.7584298 | 0.7568089 | 0.7546387 | 0.7510404 | 0.7488476 | 0.7459793 | 0.7421564 | 0.7396831 | 0.734519 | 0.7303035 | 0.725381 | 0.7195787 | 0.7121482 | 0.7034541 | 0.693704 | 0.6799579 | 0.6637482 | 0.6432789 | 0.6106461 | 0.5687208 | 0.5006155
| 1596.4 | 0.8150746 | 0.8110282 | 0.8054622 | 0.8030224 | 0.7993306 | 0.7961624 | 0.7921293 | 0.7874215 | 0.7851935 | 0.7828188 | 0.7807106 | 0.7773921 | 0.775757 | 0.7742905 | 0.7721083 | 0.7698252 | 0.7672898 | 0.7650429 | 0.7633976 | 0.7605207 | 0.7580868 | 0.7560511 | 0.7539594 | 0.7505459 | 0.7483216 | 0.7455131 | 0.7414717 | 0.7393047 | 0.7340834 | 0.7299653 | 0.7253893 | 0.7193414 | 0.7121169 | 0.7038636 | 0.6944881 | 0.6812829 | 0.6654157 | 0.6455215 | 0.6143978 | 0.5755844 | 0.5116472
| 1597.2 | 0.8144751 | 0.8104762 | 0.8045734 | 0.802671 | 0.7989825 | 0.7957985 | 0.7918013 | 0.7866911 | 0.7843259 | 0.7819717 | 0.7806615 | 0.7767297 | 0.7756491 | 0.7734031 | 0.771316 | 0.768993 | 0.7665849 | 0.7647615 | 0.7626237 | 0.7599627 | 0.7577672 | 0.755303 | 0.7532055 | 0.7501431 | 0.7477667 | 0.7450057 | 0.7409132 | 0.7388763 | 0.7336426 | 0.7297224 | 0.7253229 | 0.7190783 | 0.7121689 | 0.7043236 | 0.6952262 | 0.6826598 | 0.6670927 | 0.6476774 | 0.6181337 | 0.5816993 | 0.5220619
| 1598 | 0.8139375 | 0.8098112 | 0.8036722 | 0.802086 | 0.7983623 | 0.7951516 | 0.7912051 | 0.7862654 | 0.7837403 | 0.781383 | 0.7804935 | 0.7763285 | 0.7755729 | 0.7726379 | 0.7704737 | 0.7681105 | 0.7660063 | 0.7644196 | 0.7618084 | 0.7595378 | 0.7574127 | 0.7545972 | 0.752425 | 0.749804 | 0.7471803 | 0.7444679 | 0.7404977 | 0.7384025 | 0.7332174 | 0.7295751 | 0.7251664 | 0.7188294 | 0.7123022 | 0.7048057 | 0.6958786 | 0.6840087 | 0.668757 | 0.6498357 | 0.6219425 | 0.5871375 | 0.5316777
| 1598.8 | 0.813516 | 0.8090982 | 0.802861 | 0.8013149 | 0.7975186 | 0.7942734 | 0.790375 | 0.7861445 | 0.7834689 | 0.7810795 | 0.780115 | 0.77616 | 0.7754136 | 0.7720525 | 0.7696548 | 0.7672587 | 0.7655601 | 0.7639679 | 0.7610032 | 0.7592175 | 0.7569723 | 0.7539587 | 0.75167 | 0.74949 | 0.746568 | 0.7439118 | 0.7402076 | 0.7378884 | 0.7328303 | 0.7294933 | 0.7249211 | 0.71862 | 0.7124899 | 0.7052642 | 0.6964132 | 0.6852408 | 0.6703671 | 0.6520404 | 0.6258082 | 0.5921083 | 0.5403508
| 1599.6 | 0.8132504 | 0.8084126 | 0.8022297 | 0.8004441 | 0.79655 | 0.7932705 | 0.789404 | 0.7862565 | 0.7834659 | 0.7810145 | 0.7794904 | 0.776139 | 0.7750784 | 0.7716616 | 0.7689289 | 0.7665132 | 0.7652207 | 0.7633822 | 0.7602583 | 0.7589488 | 0.756415 | 0.7534014 | 0.7509834 | 0.7491591 | 0.7459446 | 0.7433473 | 0.7399976 | 0.7373411 | 0.732497 | 0.7294213 | 0.7246005 | 0.7184595 | 0.7126889 | 0.705649 | 0.6968168 | 0.6862825 | 0.6718762 | 0.6542836 | 0.6296214 | 0.5968506 | 0.5481098
| 1600.4 | 0.8131609 | 0.8078283 | 0.80184 | 0.7995821 | 0.7955848 | 0.79228 | 0.788422 | 0.7864744 | 0.7836186 | 0.7810797 | 0.7786493 | 0.776144 | 0.7745198 | 0.7714325 | 0.7683441 | 0.7659258 | 0.7649372 | 0.7626688 | 0.7596125 | 0.7586648 | 0.7557374 | 0.7529273 | 0.7503908 | 0.7487729 | 0.7453319 | 0.7427816 | 0.7398076 | 0.736772 | 0.7322197 | 0.7292934 | 0.724224 | 0.7183459 | 0.7128523 | 0.7059195 | 0.6971012 | 0.687095 | 0.673247 | 0.6565123 | 0.6332209 | 0.6015145 | 0.5551797
| 1601.2 | 0.8132452 | 0.8074054 | 0.8017149 | 0.798838 | 0.7947538 | 0.7914394 | 0.7875643 | 0.7866456 | 0.7837748 | 0.7811326 | 0.7776788 | 0.7760474 | 0.7737479 | 0.7712924 | 0.767914 | 0.7655108 | 0.7646451 | 0.7618645 | 0.7590851 | 0.7583002 | 0.7549661 | 0.752525 | 0.7498968 | 0.7483032 | 0.7447541 | 0.7422211 | 0.7395776 | 0.7361992 | 0.7319825 | 0.7290533 | 0.7238129 | 0.7182711 | 0.7129413 | 0.7060567 | 0.6973014 | 0.6876831 | 0.6744608 | 0.6586464 | 0.6364494 | 0.6061 | 0.5618766
| 1602 | 0.8134779 | 0.8071805 | 0.8018338 | 0.7982999 | 0.7941618 | 0.7908542 | 0.7869396 | 0.7866286 | 0.7837809 | 0.7810343 | 0.7767018 | 0.7757477 | 0.772828 | 0.7711466 | 0.7676135 | 0.7652414 | 0.764282 | 0.7610282 | 0.7586715 | 0.7578058 | 0.7541519 | 0.7521717 | 0.7494866 | 0.747737 | 0.7442306 | 0.7416728 | 0.7392617 | 0.7356464 | 0.7317546 | 0.7286728 | 0.7233886 | 0.7182251 | 0.712935 | 0.7060685 | 0.6974672 | 0.6880924 | 0.6755208 | 0.6606024 | 0.6392084 | 0.6104828 | 0.5684402
| 1602.8 | 0.8138142 | 0.8071602 | 0.8021354 | 0.7980174 | 0.7938651 | 0.7905744 | 0.7866032 | 0.7863262 | 0.7835203 | 0.780685 | 0.7758446 | 0.775194 | 0.7718641 | 0.7709007 | 0.7673852 | 0.7650553 | 0.7638021 | 0.7602279 | 0.7583442 | 0.7571617 | 0.7533586 | 0.751835 | 0.7491311 | 0.7470791 | 0.7437703 | 0.741146 | 0.7388362 | 0.7351393 | 0.731497 | 0.7281609 | 0.7229726 | 0.718197 | 0.712833 | 0.7059884 | 0.6976506 | 0.6883963 | 0.676449 | 0.6623171 | 0.6414918 | 0.6145078 | 0.5749079
| 1603.6 | 0.8141953 | 0.8073202 | 0.802528 | 0.7979906 | 0.7938585 | 0.7905819 | 0.7865428 | 0.7857087 | 0.7829432 | 0.7800505 | 0.7752048 | 0.7743993 | 0.7709724 | 0.7704841 | 0.7671532 | 0.7648693 | 0.7631879 | 0.7595253 | 0.7580581 | 0.7563828 | 0.7526478 | 0.7514778 | 0.7487938 | 0.7463521 | 0.7433669 | 0.7406513 | 0.7383018 | 0.7346987 | 0.7311738 | 0.7275613 | 0.7225865 | 0.718173 | 0.7126538 | 0.7058671 | 0.6978911 | 0.6886761 | 0.6772781 | 0.6637642 | 0.6433905 | 0.6180916 | 0.581111
| 1604.4 | 0.8145565 | 0.8076077 | 0.8029041 | 0.7981703 | 0.7940758 | 0.790794 | 0.7866813 | 0.7848219 | 0.7820793 | 0.7791717 | 0.7748256 | 0.7734373 | 0.7702518 | 0.7698677 | 0.7668425 | 0.7646 | 0.762454 | 0.7589613 | 0.757759 | 0.7555165 | 0.7520632 | 0.7510636 | 0.7484382 | 0.7455933 | 0.7429985 | 0.7401971 | 0.7376802 | 0.734333 | 0.730763 | 0.7269385 | 0.7222511 | 0.7181339 | 0.7124274 | 0.7057587 | 0.6982047 | 0.689001 | 0.678043 | 0.6649609 | 0.6450652 | 0.6212757 | 0.5867938
| 1605.2 | 0.8148355 | 0.8079505 | 0.8031587 | 0.7984666 | 0.7944035 | 0.7910816 | 0.786894 | 0.7837764 | 0.781031 | 0.7781543 | 0.7746844 | 0.7724244 | 0.7697591 | 0.7690709 | 0.7663978 | 0.7641836 | 0.7616449 | 0.7585464 | 0.7573955 | 0.7546327 | 0.7516203 | 0.7505644 | 0.7480335 | 0.7448489 | 0.742632 | 0.7397859 | 0.7370065 | 0.7340331 | 0.7302644 | 0.7263578 | 0.7219825 | 0.7180543 | 0.7121864 | 0.7057071 | 0.6985791 | 0.6894126 | 0.678772 | 0.6659633 | 0.646697 | 0.6242013 | 0.591782
| 1606 | 0.8149813 | 0.8082674 | 0.8032069 | 0.7987665 | 0.7947035 | 0.7912975 | 0.7870379 | 0.782722 | 0.7799487 | 0.7771418 | 0.7746985 | 0.771491 | 0.7694944 | 0.7681581 | 0.7657983 | 0.7635919 | 0.760824 | 0.7582579 | 0.7569287 | 0.753808 | 0.7513009 | 0.7499667 | 0.7475582 | 0.7441649 | 0.7422308 | 0.7394106 | 0.7363206 | 0.7337711 | 0.7297002 | 0.7258669 | 0.7217869 | 0.7179059 | 0.711958 | 0.7057347 | 0.6989774 | 0.6899176 | 0.6794826 | 0.6668519 | 0.648433 | 0.6270264 | 0.5960976
| 1606.8 | 0.8149609 | 0.8084815 | 0.8029986 | 0.7989561 | 0.7948433 | 0.7913101 | 0.7869857 | 0.781813 | 0.778994 | 0.7762787 | 0.7747454 | 0.7707497 | 0.769401 | 0.7672235 | 0.7650626 | 0.7628394 | 0.7600591 | 0.7580443 | 0.7563414 | 0.7531079 | 0.7510575 | 0.7492767 | 0.7470032 | 0.7435778 | 0.7417647 | 0.7390528 | 0.7356601 | 0.7335053 | 0.7291104 | 0.7254844 | 0.7216561 | 0.7176646 | 0.7117581 | 0.7058378 | 0.6993477 | 0.6904899 | 0.6801807 | 0.6677115 | 0.6503427 | 0.629835 | 0.5999509
| 1607.6 | 0.8147645 | 0.8085326 | 0.8025276 | 0.7989428 | 0.7947233 | 0.7910329 | 0.7866562 | 0.7811718 | 0.7782995 | 0.7756735 | 0.7746944 | 0.7702675 | 0.7693796 | 0.7663686 | 0.7642453 | 0.7619812 | 0.7594064 | 0.7578369 | 0.7556421 | 0.7525704 | 0.7508239 | 0.7485212 | 0.7463724 | 0.7431066 | 0.7412185 | 0.7386858 | 0.7350552 | 0.7331897 | 0.7285423 | 0.725199 | 0.7215644 | 0.7173194 | 0.7115906 | 0.7059886 | 0.6996383 | 0.691081 | 0.680863 | 0.6686115 | 0.6524002 | 0.6325952 | 0.6036226
| 1608.4 | 0.8144073 | 0.8083868 | 0.8018331 | 0.7986744 | 0.7942992 | 0.7904447 | 0.786034 | 0.7808603 | 0.7779362 | 0.7753702 | 0.7744397 | 0.7700491 | 0.7693133 | 0.7656779 | 0.7634233 | 0.7610992 | 0.7588971 | 0.7575655 | 0.7548641 | 0.7521973 | 0.7505315 | 0.7477444 | 0.745683 | 0.7427465 | 0.7405974 | 0.7382798 | 0.7345257 | 0.7327863 | 0.7280374 | 0.724978 | 0.7214714 | 0.7168804 | 0.7114491 | 0.7061437 | 0.6998115 | 0.6916345 | 0.6815215 | 0.6695906 | 0.654497 | 0.6351886 | 0.6073089
| 1609.2 | 0.8139276 | 0.8080427 | 0.8009939 | 0.7981496 | 0.793592 | 0.7895959 | 0.7851745 | 0.7808649 | 0.7778952 | 0.775337 | 0.773928 | 0.7700362 | 0.7690975 | 0.765199 | 0.7626769 | 0.7602838 | 0.7585299 | 0.7571743 | 0.7540593 | 0.7519529 | 0.7501256 | 0.7469995 | 0.7449638 | 0.7424692 | 0.7399269 | 0.7378107 | 0.7340804 | 0.7322764 | 0.7276206 | 0.7247807 | 0.7213294 | 0.7163813 | 0.7113225 | 0.7062568 | 0.6998544 | 0.6921014 | 0.6821473 | 0.6706497 | 0.6564803 | 0.6374934 | 0.6110292
| 1610 | 0.8133829 | 0.8075323 | 0.8001159 | 0.7974193 | 0.7926845 | 0.7885976 | 0.7841917 | 0.7810996 | 0.77809 | 0.7754742 | 0.7731725 | 0.7701212 | 0.7686657 | 0.7649302 | 0.76207 | 0.7596117 | 0.758271 | 0.7566348 | 0.7532882 | 0.7517723 | 0.7495794 | 0.7463378 | 0.744252 | 0.7422269 | 0.7392476 | 0.7372671 | 0.7337168 | 0.731667 | 0.7272943 | 0.7245714 | 0.7210947 | 0.7158749 | 0.7111992 | 0.7062909 | 0.6997829 | 0.6924511 | 0.6827336 | 0.6717546 | 0.6582053 | 0.6394709 | 0.6146456
| 1610.8 | 0.812842 | 0.8069161 | 0.7993153 | 0.7965773 | 0.7917051 | 0.787598 | 0.783232 | 0.7814255 | 0.7783769 | 0.7756394 | 0.7722501 | 0.7701737 | 0.768007 | 0.7648212 | 0.761634 | 0.7591277 | 0.7580618 | 0.7559534 | 0.7526071 | 0.7515767 | 0.7489009 | 0.7457969 | 0.7435875 | 0.7419624 | 0.7386053 | 0.736656 | 0.7334214 | 0.7309903 | 0.7270384 | 0.7243268 | 0.7207402 | 0.7154216 | 0.7110713 | 0.7062279 | 0.6996373 | 0.6926771 | 0.6832767 | 0.6728471 | 0.6595832 | 0.6412027 | 0.6179769
| 1611.6 | 0.8123766 | 0.8062748 | 0.7986986 | 0.7957431 | 0.7908014 | 0.78675 | 0.7824409 | 0.781683 | 0.7785901 | 0.7756842 | 0.7712828 | 0.7700725 | 0.7671692 | 0.7647845 | 0.7613596 | 0.758834 | 0.757833 | 0.7551695 | 0.7520563 | 0.7512916 | 0.748131 | 0.7453909 | 0.743006 | 0.7416218 | 0.7380391 | 0.7360029 | 0.7331705 | 0.730297 | 0.7268167 | 0.7240369 | 0.7202646 | 0.7150737 | 0.7109358 | 0.7060723 | 0.6994716 | 0.6927956 | 0.6837747 | 0.673861 | 0.6606109 | 0.6428566 | 0.6209293
| 1612.4 | 0.8120517 | 0.8056965 | 0.7983456 | 0.7950387 | 0.7901098 | 0.7861772 | 0.7819285 | 0.7817289 | 0.7785823 | 0.7754918 | 0.7704074 | 0.7697348 | 0.7662468 | 0.7647162 | 0.7611991 | 0.7586888 | 0.7575208 | 0.7543478 | 0.7516509 | 0.7508652 | 0.7473343 | 0.7451053 | 0.7425308 | 0.7411671 | 0.7375719 | 0.7353469 | 0.7329317 | 0.7296435 | 0.7265877 | 0.7237004 | 0.7196961 | 0.7148605 | 0.7107926 | 0.7058488 | 0.69934 | 0.692839 | 0.6842265 | 0.6747397 | 0.6613727 | 0.6445984 | 0.6235587
| 1613.2 | 0.8119169 | 0.8052633 | 0.7982955 | 0.7945649 | 0.7897268 | 0.7859462 | 0.7817434 | 0.7814699 | 0.7782613 | 0.7750074 | 0.7697409 | 0.7691372 | 0.7653582 | 0.7645206 | 0.7610776 | 0.7586162 | 0.7570821 | 0.7535637 | 0.7513764 | 0.7502796 | 0.7465835 | 0.7448995 | 0.7421663 | 0.7405862 | 0.7372036 | 0.7347315 | 0.7326677 | 0.7290775 | 0.7263152 | 0.723319 | 0.7190872 | 0.7147777 | 0.7106423 | 0.7055945 | 0.6992825 | 0.6928464 | 0.6846308 | 0.6754506 | 0.6620135 | 0.6464995 | 0.6260301
| 1614 | 0.8119996 | 0.8050382 | 0.7985396 | 0.7943816 | 0.7896883 | 0.7860507 | 0.7818607 | 0.7808845 | 0.7776121 | 0.7742523 | 0.7693508 | 0.7683206 | 0.764616 | 0.7641332 | 0.7609114 | 0.7585236 | 0.7565049 | 0.7528863 | 0.7511909 | 0.7495554 | 0.7459419 | 0.744714 | 0.7418941 | 0.7398968 | 0.736911 | 0.7341936 | 0.732342 | 0.7286266 | 0.7259769 | 0.722893 | 0.7185032 | 0.714787 | 0.7104825 | 0.7053488 | 0.6993159 | 0.6928544 | 0.6849863 | 0.6759925 | 0.6626934 | 0.6484936 | 0.6285032
| 1614.8 | 0.8123006 | 0.8050546 | 0.799022 | 0.7944953 | 0.7899608 | 0.7864123 | 0.7821865 | 0.7800285 | 0.7767019 | 0.773319 | 0.7692379 | 0.7673813 | 0.7640989 | 0.763536 | 0.7606284 | 0.7583236 | 0.7558114 | 0.7523627 | 0.7510329 | 0.7487464 | 0.7454483 | 0.7444842 | 0.7416748 | 0.7391433 | 0.7366531 | 0.7337538 | 0.7319257 | 0.7282914 | 0.7255685 | 0.7224224 | 0.7180059 | 0.7148244 | 0.7103068 | 0.7051427 | 0.6994302 | 0.6928898 | 0.685293 | 0.6763952 | 0.6635375 | 0.6504069 | 0.6310229
| 1615.6 | 0.8127939 | 0.8053109 | 0.7996483 | 0.7948572 | 0.7904478 | 0.7868963 | 0.7825787 | 0.7790223 | 0.7756638 | 0.7723476 | 0.7693346 | 0.7664471 | 0.7638316 | 0.7627622 | 0.7601859 | 0.7579542 | 0.7550528 | 0.7520072 | 0.750834 | 0.7479262 | 0.7451076 | 0.7441542 | 0.7414542 | 0.7383872 | 0.7363816 | 0.7334104 | 0.7314057 | 0.7280464 | 0.7251017 | 0.7219115 | 0.7176373 | 0.7148162 | 0.7101052 | 0.7049919 | 0.6995928 | 0.6929662 | 0.685554 | 0.6767118 | 0.6645973 | 0.6520486 | 0.6334876
| 1616.4 | 0.813429 | 0.8057696 | 0.8003001 | 0.7953711 | 0.7910081 | 0.7873406 | 0.7828787 | 0.7780237 | 0.7746645 | 0.7714904 | 0.7695215 | 0.7656462 | 0.7637785 | 0.7618883 | 0.759581 | 0.7573938 | 0.7542976 | 0.7517976 | 0.7505332 | 0.7471711 | 0.7448895 | 0.7436903 | 0.7411748 | 0.737693 | 0.7360519 | 0.7331392 | 0.7307893 | 0.7278471 | 0.7245991 | 0.7213739 | 0.7174087 | 0.7146984 | 0.7098672 | 0.7048945 | 0.6997574 | 0.6930838 | 0.6857769 | 0.6770048 | 0.6658356 | 0.6533118 | 0.6357161
| 1617.2 | 0.8141371 | 0.8063623 | 0.800854 | 0.7959115 | 0.7914841 | 0.7875907 | 0.782948 | 0.7771912 | 0.7738641 | 0.7708729 | 0.7696559 | 0.7650763 | 0.7638512 | 0.7610161 | 0.7588514 | 0.7566661 | 0.7536148 | 0.7516794 | 0.7500901 | 0.7465422 | 0.744736 | 0.7430886 | 0.740789 | 0.7371122 | 0.7356339 | 0.7328995 | 0.7301059 | 0.7276418 | 0.7240863 | 0.7208355 | 0.7172969 | 0.7144328 | 0.7095861 | 0.7048328 | 0.6998765 | 0.6932324 | 0.6859737 | 0.6773312 | 0.6671395 | 0.6542324 | 0.6375717
| 1618 | 0.8148393 | 0.8069999 | 0.8012016 | 0.7963464 | 0.7917344 | 0.7875332 | 0.7826999 | 0.7766474 | 0.7733768 | 0.7705616 | 0.7696068 | 0.7647805 | 0.7639302 | 0.7602485 | 0.7580661 | 0.7558349 | 0.7530575 | 0.7515779 | 0.7494945 | 0.7460714 | 0.7445742 | 0.7423757 | 0.7402709 | 0.7366716 | 0.7351189 | 0.7326435 | 0.7294022 | 0.7273835 | 0.7235848 | 0.7203313 | 0.7172497 | 0.7140162 | 0.709263 | 0.7047801 | 0.6999127 | 0.693395 | 0.6861587 | 0.6777279 | 0.6683573 | 0.6549733 | 0.6390622
| 1618.8 | 0.815457 | 0.8075854 | 0.8012672 | 0.7965629 | 0.7916623 | 0.7871213 | 0.78212 | 0.7764503 | 0.7732423 | 0.7705462 | 0.7692875 | 0.7647361 | 0.7638931 | 0.7596649 | 0.7573084 | 0.7549885 | 0.7526499 | 0.7514138 | 0.7487688 | 0.7457546 | 0.7443341 | 0.7416026 | 0.739624 | 0.7363654 | 0.7345206 | 0.7323281 | 0.7287336 | 0.72704 | 0.723108 | 0.7198965 | 0.7171992 | 0.7134801 | 0.708909 | 0.704708 | 0.6998471 | 0.6935517 | 0.6863447 | 0.6782039 | 0.6693468 | 0.6557435 | 0.6403519
| 1619.6 | 0.8159217 | 0.8080288 | 0.801021 | 0.7964887 | 0.7912364 | 0.7863855 | 0.78127 | 0.7765788 | 0.7734157 | 0.7707418 | 0.7686772 | 0.7648598 | 0.7636452 | 0.759302 | 0.7566557 | 0.75422 | 0.7523809 | 0.7511211 | 0.7479645 | 0.7455535 | 0.7439637 | 0.740833 | 0.7388819 | 0.7361566 | 0.7338707 | 0.7319242 | 0.7281511 | 0.7265992 | 0.7226603 | 0.7195547 | 0.7170785 | 0.7128808 | 0.7085443 | 0.7045941 | 0.6996819 | 0.6936829 | 0.6865388 | 0.6787386 | 0.6700206 | 0.6566951 | 0.6416744
| 1620.4 | 0.8161841 | 0.8082612 | 0.800484 | 0.7961061 | 0.7904979 | 0.7854277 | 0.780275 | 0.7769371 | 0.7737772 | 0.7710092 | 0.7678267 | 0.7650272 | 0.763142 | 0.7591447 | 0.75616 | 0.7536044 | 0.7522064 | 0.7506611 | 0.7471515 | 0.7454045 | 0.743441 | 0.7401286 | 0.7381014 | 0.7359852 | 0.733211 | 0.7314231 | 0.7276889 | 0.726069 | 0.7222393 | 0.7193068 | 0.7168374 | 0.7122835 | 0.7081936 | 0.7044265 | 0.6994378 | 0.6937706 | 0.686739 | 0.6792875 | 0.6703737 | 0.6578516 | 0.6431985
| 1621.2 | 0.816221 | 0.8082452 | 0.7997256 | 0.7954569 | 0.789553 | 0.7844 | 0.7792951 | 0.7773757 | 0.7741604 | 0.7711899 | 0.7668463 | 0.7651024 | 0.7624009 | 0.7591292 | 0.755835 | 0.7531817 | 0.7520589 | 0.7500312 | 0.7464029 | 0.7452341 | 0.7427781 | 0.7395358 | 0.7373498 | 0.7357823 | 0.7325833 | 0.7308367 | 0.7273544 | 0.7254722 | 0.7218395 | 0.719127 | 0.7164539 | 0.7117464 | 0.7078803 | 0.7042049 | 0.699147 | 0.6938004 | 0.6869336 | 0.6797939 | 0.6704849 | 0.6591038 | 0.6449278
| 1622 | 0.8160385 | 0.8079817 | 0.7988532 | 0.7946347 | 0.7885524 | 0.7834725 | 0.77849 | 0.777725 | 0.7743916 | 0.7711455 | 0.7658797 | 0.7649702 | 0.7614975 | 0.7591575 | 0.755653 | 0.7529469 | 0.7518634 | 0.7492657 | 0.7457796 | 0.7449748 | 0.7420182 | 0.7390759 | 0.7366888 | 0.7354856 | 0.7320194 | 0.7301936 | 0.727125 | 0.7248397 | 0.7214557 | 0.7189662 | 0.7159375 | 0.7113069 | 0.7076188 | 0.7039386 | 0.6988448 | 0.6937618 | 0.6871025 | 0.6802034 | 0.670493 | 0.6602728 | 0.6466969
| 1622.8 | 0.8156722 | 0.8075106 | 0.7979953 | 0.7937683 | 0.7876614 | 0.7827964 | 0.777982 | 0.7778339 | 0.7743321 | 0.7707928 | 0.7650691 | 0.7645642 | 0.7605474 | 0.7591204 | 0.7555508 | 0.7528513 | 0.7515555 | 0.7484283 | 0.7453163 | 0.7445799 | 0.7412252 | 0.7387416 | 0.7361598 | 0.7350547 | 0.7315357 | 0.729531 | 0.7269523 | 0.7242033 | 0.7210847 | 0.718765 | 0.7153246 | 0.7109759 | 0.7074099 | 0.7036418 | 0.6985609 | 0.6936504 | 0.687223 | 0.6804781 | 0.6705537 | 0.6612045 | 0.6482657
| 1623.6 | 0.8151833 | 0.806905 | 0.7972812 | 0.7929984 | 0.7870262 | 0.7824714 | 0.7778284 | 0.7776048 | 0.7739113 | 0.7701255 | 0.7645203 | 0.7638832 | 0.7596791 | 0.7589232 | 0.7554456 | 0.7528134 | 0.7510961 | 0.7475986 | 0.7450139 | 0.7440333 | 0.740469 | 0.7385001 | 0.7357739 | 0.7344791 | 0.7311299 | 0.7288865 | 0.7267727 | 0.7235902 | 0.7207245 | 0.7184701 | 0.7146684 | 0.7107385 | 0.7072388 | 0.7033296 | 0.6983144 | 0.6934694 | 0.6872762 | 0.6806062 | 0.6707925 | 0.6618463 | 0.6494579
| 1624.4 | 0.8146514 | 0.8062617 | 0.7968202 | 0.7924508 | 0.7867446 | 0.7825237 | 0.7780077 | 0.7770163 | 0.7731453 | 0.7692166 | 0.764277 | 0.7629915 | 0.7590031 | 0.7585082 | 0.7552548 | 0.7527383 | 0.7504821 | 0.7468553 | 0.7448383 | 0.7433517 | 0.7398103 | 0.7383009 | 0.7355098 | 0.7337814 | 0.730784 | 0.7282902 | 0.7265228 | 0.7230205 | 0.7203724 | 0.7180507 | 0.7140252 | 0.7105622 | 0.707077 | 0.7030133 | 0.6981112 | 0.6932313 | 0.6872538 | 0.6806059 | 0.671267 | 0.6622659 | 0.6502617
| 1625.2 | 0.8141645 | 0.8056862 | 0.7966838 | 0.7922129 | 0.7868456 | 0.7828994 | 0.7784234 | 0.7761293 | 0.7721335 | 0.7682011 | 0.7643096 | 0.7620053 | 0.7585853 | 0.7578689 | 0.7549166 | 0.7525394 | 0.7497471 | 0.7462591 | 0.7447278 | 0.7425804 | 0.739288 | 0.7380879 | 0.7353184 | 0.7330109 | 0.7304693 | 0.7277599 | 0.7261545 | 0.7225066 | 0.7200222 | 0.7175074 | 0.7134429 | 0.7104071 | 0.7068897 | 0.7026996 | 0.6979462 | 0.6929579 | 0.6871618 | 0.6805211 | 0.6719507 | 0.6626086 | 0.6508342
| 1626 | 0.8138086 | 0.8052778 | 0.7968939 | 0.7923169 | 0.7872825 | 0.7834757 | 0.7789254 | 0.7750743 | 0.7710364 | 0.7672434 | 0.7645221 | 0.7610649 | 0.758431 | 0.7570518 | 0.7544052 | 0.7521589 | 0.7489549 | 0.7458402 | 0.7446059 | 0.7417831 | 0.7389113 | 0.7378107 | 0.7351359 | 0.7322325 | 0.7301535 | 0.7273006 | 0.725647 | 0.7220543 | 0.719663 | 0.716873 | 0.7129518 | 0.710236 | 0.7066439 | 0.7023907 | 0.6978071 | 0.6926788 | 0.6870219 | 0.6804112 | 0.6727431 | 0.663017 | 0.6514112
| 1626.8 | 0.8136563 | 0.8051139 | 0.7974182 | 0.7927329 | 0.7879418 | 0.7840863 | 0.779343 | 0.774023 | 0.7700382 | 0.7664967 | 0.7647748 | 0.7603023 | 0.7584834 | 0.7561471 | 0.7537377 | 0.7515816 | 0.7481843 | 0.7455919 | 0.7443982 | 0.7410278 | 0.7386589 | 0.7374345 | 0.734898 | 0.7315119 | 0.729808 | 0.7269057 | 0.7250119 | 0.7216638 | 0.7192802 | 0.7162019 | 0.7125616 | 0.7100213 | 0.7063182 | 0.7020869 | 0.6976792 | 0.6924267 | 0.6868666 | 0.6803373 | 0.6735018 | 0.6635595 | 0.6521755
| 1627.6 | 0.8137576 | 0.8052387 | 0.7981751 | 0.7933736 | 0.7886647 | 0.7845567 | 0.7795234 | 0.7731502 | 0.7693037 | 0.7660652 | 0.7649181 | 0.7598101 | 0.7586369 | 0.7552672 | 0.7529704 | 0.7508385 | 0.747512 | 0.7454723 | 0.7440489 | 0.7403735 | 0.7384845 | 0.7369461 | 0.7345556 | 0.7309016 | 0.7294129 | 0.7265604 | 0.7242901 | 0.7213301 | 0.7188589 | 0.7155553 | 0.7122635 | 0.7097472 | 0.7059089 | 0.7017892 | 0.697549 | 0.6922317 | 0.6867319 | 0.6803472 | 0.6740876 | 0.6642042 | 0.6531628
| 1628.4 | 0.814133 | 0.8056553 | 0.7990459 | 0.7941099 | 0.7892791 | 0.784742 | 0.7793666 | 0.7725946 | 0.7689387 | 0.7659779 | 0.7648286 | 0.7596196 | 0.7587621 | 0.7545218 | 0.7521856 | 0.7500006 | 0.7469938 | 0.7454132 | 0.7435329 | 0.7398583 | 0.7383276 | 0.7363544 | 0.7340849 | 0.73043 | 0.72896 | 0.7262462 | 0.7235421 | 0.721042 | 0.7183895 | 0.7149841 | 0.712035 | 0.7094093 | 0.7054325 | 0.7015008 | 0.697407 | 0.6921134 | 0.6866479 | 0.680464 | 0.6744079 | 0.6648488 | 0.6542558
| 1629.2 | 0.8147703 | 0.806325 | 0.7998931 | 0.7947945 | 0.7896338 | 0.7845579 | 0.7788485 | 0.7724274 | 0.7689651 | 0.7661808 | 0.7644394 | 0.7596928 | 0.7587365 | 0.753992 | 0.7514722 | 0.7491624 | 0.7466519 | 0.7453348 | 0.7428623 | 0.7394927 | 0.7381266 | 0.735688 | 0.7334919 | 0.7300963 | 0.7284528 | 0.7259437 | 0.7228333 | 0.7207816 | 0.7178725 | 0.7145172 | 0.7118464 | 0.7090109 | 0.704923 | 0.7012277 | 0.6972472 | 0.6920755 | 0.6866303 | 0.6806802 | 0.6744448 | 0.6653866 | 0.6552676
| 1630 | 0.8156252 | 0.807172 | 0.8005821 | 0.7952887 | 0.789629 | 0.7839999 | 0.7780276 | 0.7726355 | 0.7693143 | 0.7665497 | 0.7637567 | 0.7599311 | 0.758474 | 0.7537114 | 0.7509043 | 0.7484206 | 0.746469 | 0.7451626 | 0.7420836 | 0.7392582 | 0.7378312 | 0.7349878 | 0.7328094 | 0.7298722 | 0.7279049 | 0.7256341 | 0.7222194 | 0.7205242 | 0.7173211 | 0.714157 | 0.7116669 | 0.7085604 | 0.7044239 | 0.7009762 | 0.6970661 | 0.6921023 | 0.686675 | 0.6809599 | 0.6742605 | 0.6657701 | 0.6560573
| 1630.8 | 0.8166263 | 0.808094 | 0.801003 | 0.7954892 | 0.7892374 | 0.7831454 | 0.777033 | 0.7731232 | 0.7698426 | 0.7669194 | 0.7628593 | 0.7601976 | 0.7579456 | 0.7536579 | 0.750523 | 0.7478518 | 0.7463917 | 0.7448428 | 0.7412685 | 0.7391117 | 0.737413 | 0.7342998 | 0.7320886 | 0.7297091 | 0.727336 | 0.7253007 | 0.7217338 | 0.7202404 | 0.7167606 | 0.7138833 | 0.7114679 | 0.7080695 | 0.703978 | 0.7007501 | 0.696861 | 0.6921602 | 0.6867585 | 0.6812476 | 0.6739781 | 0.6660357 | 0.6566106
| 1631.6 | 0.8176828 | 0.8089769 | 0.8010881 | 0.7953471 | 0.7885105 | 0.782138 | 0.7760365 | 0.7737327 | 0.770364 | 0.7671244 | 0.7618796 | 0.7603491 | 0.7571863 | 0.7537579 | 0.7503266 | 0.7474951 | 0.7463425 | 0.7443536 | 0.7404982 | 0.7389945 | 0.7368699 | 0.7336669 | 0.7313867 | 0.7295488 | 0.7267686 | 0.7249293 | 0.7213821 | 0.7199007 | 0.7162237 | 0.7136622 | 0.7112257 | 0.7075536 | 0.7036167 | 0.7005476 | 0.6966286 | 0.6922034 | 0.6868426 | 0.6814817 | 0.6737435 | 0.6662794 | 0.6570371
| 1632.4 | 0.8186962 | 0.8097116 | 0.8008236 | 0.7948781 | 0.7875695 | 0.7811581 | 0.7752152 | 0.7742783 | 0.7706933 | 0.7670392 | 0.7609731 | 0.7602689 | 0.7562879 | 0.7539028 | 0.75027 | 0.7473425 | 0.7462374 | 0.7437093 | 0.7398458 | 0.7388436 | 0.7362261 | 0.7331218 | 0.7307547 | 0.7293356 | 0.7262241 | 0.7245085 | 0.7211418 | 0.7194821 | 0.7157427 | 0.7134572 | 0.710922 | 0.7070327 | 0.7033518 | 0.7003586 | 0.6963657 | 0.6921838 | 0.6868848 | 0.6816103 | 0.6736813 | 0.6665961 | 0.657492
| 1633.2 | 0.8195711 | 0.81021 | 0.8002525 | 0.794161 | 0.7865822 | 0.7803848 | 0.7747117 | 0.7745873 | 0.7706891 | 0.766609 | 0.7602808 | 0.7598941 | 0.7553768 | 0.7539736 | 0.7502751 | 0.7473405 | 0.7460048 | 0.7429571 | 0.7393607 | 0.7386035 | 0.7355259 | 0.7326825 | 0.7302273 | 0.7290271 | 0.7257203 | 0.7240321 | 0.7209698 | 0.7189742 | 0.7153404 | 0.7132373 | 0.7105452 | 0.7065313 | 0.7031722 | 0.7001659 | 0.6960706 | 0.6920623 | 0.6868491 | 0.6816037 | 0.6738568 | 0.667021 | 0.6580731
| 1634 | 0.8202278 | 0.8104184 | 0.7994686 | 0.7933235 | 0.7857301 | 0.7799578 | 0.7746016 | 0.7745378 | 0.7702873 | 0.7658639 | 0.7598949 | 0.7592309 | 0.7545847 | 0.7538674 | 0.7502491 | 0.7474013 | 0.7456024 | 0.742167 | 0.7390572 | 0.738237 | 0.7348247 | 0.7323498 | 0.7298172 | 0.7286013 | 0.7252685 | 0.7235006 | 0.7208125 | 0.718384 | 0.715023 | 0.7129812 | 0.7100909 | 0.7060762 | 0.703046 | 0.6999476 | 0.6957453 | 0.6918193 | 0.6867157 | 0.6814627 | 0.6742575 | 0.6675045 | 0.6587584
| 1634.8 | 0.8206118 | 0.8103261 | 0.7986025 | 0.7925196 | 0.7851726 | 0.779947 | 0.7748758 | 0.7740869 | 0.7695165 | 0.764912 | 0.7598366 | 0.7583527 | 0.754017 | 0.7535212 | 0.7501058 | 0.7474229 | 0.7450268 | 0.7414169 | 0.7389112 | 0.7377313 | 0.7341776 | 0.7321069 | 0.7295144 | 0.7280597 | 0.7248724 | 0.7229235 | 0.7206172 | 0.7177373 | 0.7147767 | 0.7126758 | 0.7095645 | 0.7056914 | 0.702928 | 0.6996823 | 0.6953977 | 0.69146 | 0.6864875 | 0.6812179 | 0.6747964 | 0.6679367 | 0.6594218
| 1635.6 | 0.8207008 | 0.8099671 | 0.797801 | 0.7919013 | 0.7850141 | 0.7803363 | 0.7754407 | 0.77328 | 0.7684921 | 0.7639137 | 0.7600495 | 0.7573839 | 0.7537277 | 0.7529264 | 0.749786 | 0.7473113 | 0.7443147 | 0.7407762 | 0.7388652 | 0.7371003 | 0.733628 | 0.7319222 | 0.7292895 | 0.7274249 | 0.7245272 | 0.7223196 | 0.7203424 | 0.7170744 | 0.7145691 | 0.7123139 | 0.7089822 | 0.7053915 | 0.7027697 | 0.6993552 | 0.6950417 | 0.6910158 | 0.6861894 | 0.6809226 | 0.6753395 | 0.6682079 | 0.6599166
| 1636.4 | 0.820508 | 0.809416 | 0.7972045 | 0.7915901 | 0.785283 | 0.7810254 | 0.776137 | 0.7722425 | 0.7673904 | 0.7630424 | 0.7604119 | 0.7564709 | 0.7537059 | 0.7521307 | 0.7492717 | 0.7470013 | 0.7435345 | 0.7402915 | 0.73884 | 0.7363821 | 0.7331994 | 0.7317533 | 0.7291002 | 0.7267355 | 0.7242193 | 0.7217157 | 0.719964 | 0.7164428 | 0.7143564 | 0.7118902 | 0.7083713 | 0.7051749 | 0.7025308 | 0.6989631 | 0.6946955 | 0.6905374 | 0.6858622 | 0.6806392 | 0.6757455 | 0.6682714 | 0.6601724
| 1637.2 | 0.8200806 | 0.8087772 | 0.7969236 | 0.7916538 | 0.7859235 | 0.7818491 | 0.7767735 | 0.7711521 | 0.7664073 | 0.762443 | 0.7607648 | 0.7557486 | 0.7538771 | 0.7512279 | 0.7485901 | 0.7464716 | 0.7427706 | 0.7399771 | 0.7387508 | 0.7356315 | 0.7328909 | 0.7315534 | 0.7288995 | 0.7260381 | 0.7239277 | 0.7211424 | 0.7194771 | 0.7158859 | 0.7140928 | 0.7114016 | 0.7077675 | 0.7050199 | 0.7021881 | 0.6985164 | 0.6943775 | 0.6900835 | 0.6855516 | 0.680423 | 0.6759085 | 0.6681746 | 0.660247
| 1638 | 0.8194941 | 0.8081697 | 0.7970215 | 0.7920924 | 0.7868053 | 0.7826108 | 0.7771679 | 0.7702004 | 0.7657135 | 0.7621954 | 0.7609485 | 0.7553081 | 0.7541202 | 0.7503362 | 0.7478074 | 0.7457489 | 0.742104 | 0.7398113 | 0.7385257 | 0.7349096 | 0.732677 | 0.7312781 | 0.7286433 | 0.7253784 | 0.7236261 | 0.7206276 | 0.7188945 | 0.7154324 | 0.7137417 | 0.7108493 | 0.7072094 | 0.7048862 | 0.7017402 | 0.6980384 | 0.6941012 | 0.6897069 | 0.6852963 | 0.6803084 | 0.6757884 | 0.6680397 | 0.6602979
| 1638.8 | 0.8188431 | 0.8077089 | 0.7975017 | 0.7928361 | 0.7877471 | 0.7831222 | 0.7771869 | 0.7695506 | 0.7654141 | 0.7622941 | 0.7608402 | 0.7551758 | 0.7542947 | 0.7495715 | 0.7470133 | 0.7449022 | 0.7415931 | 0.7397415 | 0.7381195 | 0.7342719 | 0.7325126 | 0.7308932 | 0.728297 | 0.7247932 | 0.7232864 | 0.7201898 | 0.7182423 | 0.7150887 | 0.7132845 | 0.7102433 | 0.7067301 | 0.7047212 | 0.7012072 | 0.6975603 | 0.6938701 | 0.6894409 | 0.6851163 | 0.6802989 | 0.6754223 | 0.6680028 | 0.6604906
| 1639.6 | 0.8182291 | 0.8074897 | 0.7983067 | 0.7937563 | 0.788551 | 0.783243 | 0.7767755 | 0.7693009 | 0.7655229 | 0.7626486 | 0.7603826 | 0.755306 | 0.7542728 | 0.749021 | 0.7462994 | 0.7440275 | 0.7412601 | 0.7396942 | 0.7375236 | 0.7337575 | 0.7323413 | 0.7303808 | 0.7278403 | 0.7243045 | 0.7228837 | 0.7198325 | 0.7175541 | 0.7148355 | 0.7127243 | 0.7096055 | 0.7063492 | 0.7044714 | 0.7006247 | 0.6971136 | 0.6936743 | 0.6892902 | 0.6850078 | 0.6803662 | 0.6749122 | 0.668144 | 0.6608981
| 1640.4 | 0.8177478 | 0.8075704 | 0.7993245 | 0.7946875 | 0.7890403 | 0.78291 | 0.7759697 | 0.7694616 | 0.7659583 | 0.7631037 | 0.7595981 | 0.7555906 | 0.7539696 | 0.7487227 | 0.7457378 | 0.7432258 | 0.7410848 | 0.73959 | 0.7367672 | 0.7333807 | 0.7321061 | 0.7297439 | 0.7272702 | 0.7239153 | 0.7224014 | 0.7195409 | 0.7168655 | 0.714632 | 0.7120854 | 0.7089692 | 0.7060659 | 0.7040955 | 0.7000353 | 0.6967222 | 0.6934906 | 0.6892285 | 0.6849425 | 0.6804564 | 0.6743939 | 0.6684431 | 0.6614512
| 1641.2 | 0.8174758 | 0.8079634 | 0.8004048 | 0.7954556 | 0.7890943 | 0.7821517 | 0.7748903 | 0.7699518 | 0.7665602 | 0.7634755 | 0.7585844 | 0.755883 | 0.7533624 | 0.7486562 | 0.7453636 | 0.7425809 | 0.7410093 | 0.7393596 | 0.7359109 | 0.7331275 | 0.7317603 | 0.7290073 | 0.726601 | 0.7236099 | 0.7218349 | 0.7192831 | 0.7162091 | 0.7144237 | 0.7114068 | 0.7083737 | 0.705856 | 0.7035758 | 0.6994787 | 0.6963954 | 0.6932862 | 0.6892037 | 0.6848753 | 0.6805031 | 0.6739965 | 0.6687864 | 0.6619712
| 1642 | 0.8174602 | 0.8086316 | 0.8013811 | 0.7959096 | 0.7886723 | 0.781083 | 0.7737178 | 0.770615 | 0.7671261 | 0.7635957 | 0.7574918 | 0.7560313 | 0.7524968 | 0.7487469 | 0.7451664 | 0.7421407 | 0.7409499 | 0.7389569 | 0.7350341 | 0.7329572 | 0.7312764 | 0.7282147 | 0.7258625 | 0.7233565 | 0.7211948 | 0.719016 | 0.7156115 | 0.7141553 | 0.7107325 | 0.7078548 | 0.7056752 | 0.7029245 | 0.6989823 | 0.6961244 | 0.6930256 | 0.6891498 | 0.6847554 | 0.6804445 | 0.6738041 | 0.6690199 | 0.6622664
| 1642.8 | 0.8177113 | 0.8094919 | 0.8020961 | 0.7959492 | 0.7878233 | 0.7798835 | 0.7726536 | 0.7712525 | 0.7674565 | 0.7633514 | 0.756489 | 0.7559126 | 0.7514766 | 0.7488819 | 0.7450919 | 0.7419058 | 0.7408164 | 0.7383692 | 0.7342186 | 0.7328097 | 0.7306523 | 0.7274218 | 0.7250962 | 0.7231119 | 0.7205059 | 0.7186935 | 0.7150893 | 0.7137826 | 0.7101017 | 0.7074333 | 0.7054668 | 0.7021822 | 0.6985568 | 0.6958834 | 0.6926792 | 0.6890022 | 0.6845404 | 0.6802393 | 0.673832 | 0.6690245 | 0.6622395
| 1643.6 | 0.8181991 | 0.8104258 | 0.8024261 | 0.7955435 | 0.7866774 | 0.7787604 | 0.7718776 | 0.7716656 | 0.7674007 | 0.7627137 | 0.7557241 | 0.7554616 | 0.7504409 | 0.7489355 | 0.7450549 | 0.7418301 | 0.7405326 | 0.7376189 | 0.7335319 | 0.7326172 | 0.729912 | 0.7266862 | 0.7243494 | 0.7228295 | 0.7198039 | 0.7182776 | 0.7146481 | 0.7132823 | 0.7095405 | 0.7071071 | 0.7051748 | 0.7014099 | 0.6981945 | 0.6956349 | 0.6922312 | 0.6887134 | 0.6842072 | 0.6798777 | 0.6740234 | 0.6687741 | 0.6619424
| 1644.4 | 0.8188559 | 0.8112958 | 0.8023009 | 0.7947387 | 0.7854228 | 0.7779072 | 0.7715084 | 0.7716991 | 0.7668924 | 0.7617448 | 0.7552899 | 0.7546861 | 0.7495323 | 0.7487971 | 0.7449587 | 0.7418303 | 0.7400541 | 0.7367596 | 0.7330135 | 0.7323172 | 0.7291018 | 0.7260565 | 0.7236672 | 0.7224669 | 0.7191288 | 0.7177467 | 0.7142806 | 0.7126567 | 0.7090572 | 0.7068483 | 0.7047562 | 0.7006744 | 0.6978733 | 0.6953386 | 0.6916857 | 0.6882651 | 0.6837595 | 0.6793847 | 0.6742677 | 0.6683478 | 0.6615505
| 1645.2 | 0.8195824 | 0.8119646 | 0.8017158 | 0.7936515 | 0.7842705 | 0.777463 | 0.7715773 | 0.7712758 | 0.7659658 | 0.7605857 | 0.7552019 | 0.7536662 | 0.7488644 | 0.7483966 | 0.7447182 | 0.7418047 | 0.7393785 | 0.7358654 | 0.7326682 | 0.7318662 | 0.7282822 | 0.725562 | 0.7230849 | 0.7219945 | 0.7185172 | 0.7171015 | 0.7139668 | 0.7119326 | 0.7086427 | 0.7066085 | 0.7041926 | 0.7000337 | 0.6975626 | 0.6949617 | 0.6910673 | 0.6876733 | 0.683227 | 0.6788155 | 0.6744343 | 0.6678931 | 0.6612688
| 1646 | 0.8202591 | 0.8123153 | 0.8007344 | 0.7924502 | 0.7834144 | 0.777484 | 0.7720206 | 0.7704145 | 0.7647495 | 0.7594235 | 0.7553949 | 0.7525375 | 0.7484963 | 0.747721 | 0.74428 | 0.741656 | 0.7385478 | 0.7350173 | 0.7324648 | 0.7312494 | 0.7275167 | 0.7252059 | 0.7226208 | 0.7214008 | 0.7179937 | 0.7163661 | 0.7136758 | 0.7111541 | 0.7082748 | 0.7063305 | 0.7034956 | 0.6995227 | 0.6972318 | 0.6944869 | 0.6904176 | 0.6869854 | 0.6826593 | 0.6782419 | 0.6744122 | 0.6675555 | 0.6612249
| 1646.8 | 0.8207594 | 0.8122687 | 0.7994806 | 0.7913258 | 0.7829939 | 0.7779304 | 0.7726919 | 0.7692284 | 0.7634396 | 0.7584482 | 0.7557368 | 0.7514616 | 0.7484187 | 0.7468182 | 0.7436358 | 0.7413126 | 0.7376387 | 0.7342868 | 0.732344 | 0.7304855 | 0.7268596 | 0.7249635 | 0.7222714 | 0.7206968 | 0.7175655 | 0.7155833 | 0.7133698 | 0.7103734 | 0.7079246 | 0.7059635 | 0.7027053 | 0.6991462 | 0.6968568 | 0.6939183 | 0.689787 | 0.68627 | 0.6821134 | 0.6777357 | 0.6741434 | 0.6674132 | 0.6614073
| 1647.6 | 0.8209654 | 0.811797 | 0.7981216 | 0.7904592 | 0.7830668 | 0.778674 | 0.7733929 | 0.7679026 | 0.7622561 | 0.7578084 | 0.7560598 | 0.7505902 | 0.7485559 | 0.7457875 | 0.7428255 | 0.7407458 | 0.7367473 | 0.7337229 | 0.7322304 | 0.729624 | 0.726345 | 0.7247862 | 0.7220103 | 0.7199147 | 0.7172197 | 0.7148056 | 0.71301 | 0.7096398 | 0.7075643 | 0.7054773 | 0.7018827 | 0.6988795 | 0.6964251 | 0.6932813 | 0.6892233 | 0.6856012 | 0.6816399 | 0.6773508 | 0.6736401 | 0.6674458 | 0.6616814
| 1648.4 | 0.8207821 | 0.8109287 | 0.7968438 | 0.7899894 | 0.7835971 | 0.7795231 | 0.7739154 | 0.7666557 | 0.7613945 | 0.7575765 | 0.7561988 | 0.7500315 | 0.7487833 | 0.7447585 | 0.7419286 | 0.7399761 | 0.7359674 | 0.7333431 | 0.7320485 | 0.7287371 | 0.7259801 | 0.7246113 | 0.7217925 | 0.719104 | 0.7169251 | 0.7140852 | 0.7125642 | 0.7089907 | 0.7071724 | 0.7048704 | 0.7010961 | 0.6986749 | 0.6959376 | 0.6926177 | 0.6887617 | 0.6850424 | 0.6812707 | 0.6771105 | 0.6729811 | 0.6675519 | 0.6618717
|  | 0.8201501 | 0.8097476 | 0.7958252 | 0.7899879 | 0.7844608 | 0.7802616 | 0.7740864 | 0.7656949 | 0.7609819 | 0.7577306 | 0.7560301 | 0.7498262 | 0.7489553 | 0.7438633 | 0.7410469 | 0.7390696 | 0.7353703 | 0.7331297 | 0.7317378 | 0.7279053 | 0.725743 | 0.7243743 | 0.7215619 | 0.7183228 | 0.7166392 | 0.7134627 | 0.7120146 | 0.7084461 | 0.7067373 | 0.7041705 | 0.7004069 | 0.6984754 | 0.6954069 | 0.6919769 | 0.6884158 | 0.6846321 | 0.6810116 | 0.6770018 | 0.6722893 | 0.6676041 | 0.6618607
|  | 0.8190541 | 0.8083823 | 0.7952088 | 0.7904452 | 0.7854684 | 0.7806932 | 0.7738063 | 0.7651713 | 0.7610479 | 0.7581597 | 0.7555011 | 0.7499379 | 0.7489389 | 0.7432079 | 0.740282 | 0.7381247 | 0.734989 | 0.7330343 | 0.7312654 | 0.7272018 | 0.7255863 | 0.7240229 | 0.7212634 | 0.7176278 | 0.7163166 | 0.71296 | 0.7113631 | 0.7080078 | 0.7062574 | 0.7034271 | 0.6998563 | 0.6982276 | 0.6948535 | 0.691405 | 0.6881745 | 0.6843756 | 0.6808408 | 0.6769784 | 0.6716958 | 0.6675125 | 0.6616493